## Figure 1d
Figure 1d
Mechanical properties from comppresion tests
| 1 |  | 2 |  | 3
| Elastic modulus (MPa) | Yield strength (MPa) | Elastic modulus (MPa) | Yield strength (MPa) | Elastic modulus (MPa) | Yield strength (MPa)
sample 1 | 2458 | 70.2 | 2439 | 76.6 | 2480 | 60
sample 2 | 2528 | 68.4 | 2528 | 72.3 | 2615 | 61.1
sample 3 | 2598 | 66.1 | 2613 | 75.4 | 2787 | 59

## Figure 2a,c,e,g
Figure 2a |  |  |  | Figure 2c | [6 empty] | Figure 2e | [17 empty] | Figure 2g
Predicted elastic modulus and simulated elastic modulus of Ti test dataset in the 1st and 6th learning rounds |  |  |  | Baseline comparison of GAD-MALLwith random search and Bayesian optimization. | [6 empty] | The overall finite element method (FEM) simulation data distribution in terms of the E-Y plot. | [17 empty] | Mechanical properties of Ti from comppresion tests
1st round (R1) |  | 6th round (R6) |  |  | GAD-MALL |  | Random search |  | Bayesian optimization |  | Initial data |  | R1 |  | R2 |  | R3 |  | R4 |  | R5 |  | R6 |  | Uniform design |  | Treasure |  |  | H1 |  | A1 |  | A2 |  | H2 |  | A3 |  | A4
Simulated elastic modulus (MPa) | Predicted elastic modulus (MPa) | Simulated elastic modulus (MPa) | Predicted elastic modulus (MPa) | Iteraion | Strength increase (%) | Elastic modulus (MPa) | Strength increase (%) | Elastic modulus (MPa) | Strength increase (%) | Elastic modulus (MPa) | Elastic modulus (MPa) | Yield strength (MPa) | Elastic modulus (MPa) | Yield strength (MPa) | Elastic modulus (MPa) | Yield strength (MPa) | Elastic modulus (MPa) | Yield strength (MPa) | Elastic modulus (MPa) | Yield strength (MPa) | Elastic modulus (MPa) | Yield strength (MPa) | Elastic modulus (MPa) | Yield strength (MPa) | Elastic modulus (MPa) | Yield strength (MPa) | Elastic modulus (MPa) | Yield strength (MPa) |  | Elastic modulus (MPa) | Yield strength (MPa) | Elastic modulus (MPa) | Yield strength (MPa) | Elastic modulus (MPa) | Yield strength (MPa) | Elastic modulus (MPa) | Yield strength (MPa) | Elastic modulus (MPa) | Yield strength (MPa) | Elastic modulus (MPa) | Yield strength (MPa)
4068.44175 | 4553.23375 | 4068.44175 | 3947.796625 | 1st | 1.021 | 2421.94 | 2.568 | 2623.32024 | 5.125 | 2565.836 | 989.0702375 | 23.81324 | 2421.939375 | 62.165488 | 2662.5849 | 59.202616 | 2422.053625 | 61.637851 | 2615.250475 | 73.521283 | 2950.229025 | 69.412684 | 2590.16 | 67.900041 | 2536.885 | 61.536915 | 2584.67005 | 80.081188 | sample 1 | 2480 | 60 | 2439 | 76.6 | 2428 | 75.4 | 4752 | 117.6 | 4755 | 152.1 | 4638 | 145.2
1739.121225 | 1379.9675 | 1739.121225 | 1425.622875 | 2nd | 5.187 | 2606.39 | 2.719 | 2496.48215 | 7.087 | 2609.87731 | 2733.37825 | 67.527471 | 2278.716 | 60.929869 | 2731.518575 | 64.061283 | 2475.325325 | 60.943388 | 2634.395575 | 66.537042 | 2584.67005 | 80.081188 | 2491.177 | 71.065357 | 5008.62 | 122.64571 | 2510.575 | 76.410268 | sample 2 | 2615 | 61.1 | 2528 | 72.3 | 2718 | 73.4 | 4704 | 129.3 | 5599 | 147.1 | 5463 | 149.7
2878.824 | 2711.2725 | 2878.824 | 2686.054125 | 3rd | 23.341 | 2446.41 | 4.307 | 2614.71081 | 7.087 | 2609.87731 | 2637.079 | 65.623701 | 2236.788 | 53.154134 | 2699.4733 | 61.855893 | 2359.769425 | 64.254201 | 2548.385 | 65.072425 | 2573.138 | 64.795929 | 2621.601 | 70.046636 |  |  | 4944.232125 | 145.951135 | sample 3 | 2787 | 59 | 2613 | 75.4 | 2800 | 71.5 | 5252 | 112.5 | 5152 | 143.7 | 4739 | 146.7
1490.445 | 1955.72475 | 1490.445 | 1229.607375 | 4th | 23.341 | 2446.41 | 4.307 | 2614.71081 | 7.087 | 2609.87731 | 2474.155 | 59.544089 | 2401.887 | 59.214452 | 2593.1619 | 58.908586 | 2397.563 | 64.907238 | 2528.671 | 62.665108 | 2536.369 | 64.728554 | 2595.617175 | 69.501322 |  |  | 5168.202975 | 149.38759
2618.787 | 2633.27825 | 2618.787 | 2230.94875 | 5th | 30.135 | 2584.67 | 4.559 | 2542.8852 | 7.579 | 2608.99102 | 2209.242975 | 51.989707 | 2279.648 | 54.350967 | 2788.5398 | 67.805826 | 2349.4253 | 61.789959 | 2503.662 | 62.164971 | 2847.114 | 70.475119 | 2583.31 | 73.035523 |  |  |  |  | Strain-Stress curves of Ti from comppresion tests
2345.289 | 2755.753125 | 2345.289 | 2570.29025 | 6th | 30.135 | 2584.67 | 8.224 | 2606.16791 | 7.579 | 2608.99102 | 4083.65385 | 90.896487 | 2309.656875 | 57.644488 | 2705.537625 | 62.07949 | 2510.575 | 76.410268 | 2596.223625 | 68.133142 | 2616.719275 | 67.444916 | 2563.982 | 68.229007 |  |  |  |  | H1 |  |  | A1
2823.9684 | 3672.66625 | 2823.9684 | 2786.080875 | 7th |  |  | 8.224 | 2606.16791 | 7.579 | 2608.99102 | 1086.678 | 27.964145 | 2247.043 | 56.225334 | 2606.39355 | 64.161416 | 2446.406 | 65.889692 | 2563.462 | 68.222165 | 2694.3907 | 68.713051 | 2515.039025 | 69.87497 |  |  |  |  | Strain (%) | Stress (MPa) |  | Strain (%) | Stress (MPa)
3760.624325 | 4415.5685 | 3760.624325 | 3530.773875 | 8th |  |  | 10.535 | 2527.88696 | 7.579 | 2608.99102 | 3655.552675 | 89.826715 | 6999.20555 | 160.372212 | 5936.908 | 138.42224 | 5454.23 | 115.962616 | 4876.18 | 112.029676 | 5203.743875 | 125.462095 | 4853.013775 | 136.954752 |  |  |  |  | 0.00283333 | 0.04643 |  | 0.0201667 | 0.1656
2364.1415 | 2723.50525 | 2364.1415 | 1958.12275 | 9th |  |  | 10.535 | 2527.88696 | 7.579 | 2608.99102 | 2247.932725 | 54.516913 | 6984.908 | 162.01614 | 5761.283 | 143.647416 | 5238.80165 | 122.984917 | 4965.48555 | 119.765459 | 5346.93 | 121.864105 | 4950.8244 | 141.183636 |  |  |  |  | 0.0398333 | 0.05851 |  | 0.0365 | 0.18999
2546.386 | 3062.432 | 2546.386 | 2510.191 | 10th |  |  | 12.107 | 2552.69814 | 7.579 | 2608.99102 | 1549.979 | 38.242325 | 6038.839775 | 131.225578 | 5664.471 | 132.910382 | 5474.612 | 118.410248 | 4920.814 | 117.639665 | 5341.2827 | 124.999864 | 5083.645 | 137.997354 |  |  |  |  | 0.0585 | 0.0755 |  | 0.0868333 | 0.20814
1346.527875 | 1524.4975 | 1346.527875 | 1643.54175 | [7 empty] | 1807.939 | 46.056714 | 6034.32285 | 132.621445 | 5721.9489 | 128.498975 | 5567.829 | 123.544058 | 4969.467 | 116.965794 | 5223.256 | 117.391197 | 4944.232125 | 145.951135 |  |  |  |  | 0.0955 | 0.0962 |  | 0.109 | 0.26306
2068.794 | 2500.766 | 2068.794 | 2469.699375 | [7 empty] | 1401.740725 | 31.783202 | 5954.365825 | 132.65846 | 5524.986 | 134.970165 | 5588.2319 | 123.017609 | 4948.631725 | 116.248473 | 5373.95805 | 124.767984 | 5192.90325 | 127.353952 |  |  |  |  | 0.11 | 0.10131 |  | 0.149 | 0.3362
2658.782075 | 2909.08125 | 2658.782075 | 2840.57375 | [7 empty] | 1939.977875 | 48.2768 | 5945.22175 | 130.537209 | 5778.040275 | 134.187306 | 5604.068 | 123.661252 | 5254.347225 | 115.102471 | 5309.26815 | 133.380368 | 4992.689 | 139.099994 |  |  |  |  | 0.134 | 0.1182 |  | 0.169 | 0.34736
2786.3821 | 3144.0975 | 2786.3821 | 2591.245375 | [7 empty] | 1275.929225 | 31.248536 | 6100.48305 | 133.484538 | 5911.098 | 145.812832 | 5544.2652 | 121.399212 | 5185.3659 | 114.301814 | 5304.72765 | 139.041628 | 5217.374 | 130.092171 |  |  |  |  | 0.155 | 0.14977 |  | 0.194 | 0.37798
4109.630375 | 4247.774 | 4109.630375 | 3927.292125 | [7 empty] | 3995.661 | 94.761656 | 6131.8707 | 135.895144 | 5710.125725 | 133.168035 | 5699.78 | 139.642591 | 5172.2869 | 123.844952 | 5164.69 | 128.675987 | 5153.007 | 134.68785 |  |  |  |  | 0.194 | 0.18598 |  | 0.215 | 0.43238
1707.033 | 2299.271125 | 1707.033 | 1628.244625 | [7 empty] | 1582.655825 | 42.967804 | 6075.417 | 141.440849 | 5926.98635 | 134.42011 | 5517.79635 | 130.63952 | 5186.0183 | 124.229237 | 5168.202975 | 149.38759 | 5146.445 | 130.528288 |  |  |  |  | 0.205 | 0.18464 |  | 0.254 | 0.52131
3179.642 | 3331.32875 | 3179.642 | 3018.4375 | [7 empty] | 2528.2507 | 62.465975 | 5991.042 | 136.809002 | 5957.235 | 140.137448 | 5573.406 | 128.855419 | 5239.969 | 131.214875 | [8 empty] | 0.252 | 0.2265 |  | 0.27 | 0.58851
3073.557 | 3246.6825 | 3073.557 | 3095.78125 | [7 empty] | 2320.91275 | 61.552953 | [16 empty] | 0.266 | 0.24372 |  | 0.288 | 0.66944
3671.61595 | 3917.847875 | 3671.61595 | 3554.193125 | [7 empty] | 1154.856 | 29.749643 | [16 empty] | 0.284 | 0.28347 |  | 0.303 | 0.68322
1487.158 | 2559.512125 | 1487.158 | 1498.32375 | [7 empty] | 1210.139 | 33.471922 | [16 empty] | 0.317 | 0.32619 |  | 0.33 | 0.90207
|  | 2390.039025 | 2088.762875 | [7 empty] | 748.0263125 | 20.35088 | [16 empty] | 0.332 | 0.31822 |  | 0.34 | 0.92407
|  | 2662.5849 | 2583.47775 | [7 empty] | 3833.868 | 87.883983 | [16 empty] | 0.348 | 0.37708 |  | 0.377 | 1.19607
|  | 5954.365825 | 5604.665 | [7 empty] | 677.0229 | 19.543271 | [16 empty] | 0.372 | 0.40336 |  | 0.406 | 1.34678
|  | 2422.053625 | 2468.231625 | [7 empty] | 991.840225 | 24.851981 | [16 empty] | 0.406 | 0.47788 |  | 0.411 | 1.37947
|  | 5186.0183 | 5166.51 | [7 empty] | 2468.931825 | 62.960117 | [16 empty] | 0.423 | 0.52901 |  | 0.419 | 1.49142
|  | 2364.387 | 2206.260625 | [7 empty] | 2485.8772 | 60.306763 | [16 empty] | 0.46 | 0.62457 |  | 0.451 | 1.70426
|  | 5341.2827 | 5414.14375 | [7 empty] | 2910.167025 | 72.819153 | [16 empty] | 0.469 | 0.61436 |  | 0.462 | 1.8373
|  | 2606.39355 | 2409.02925 | [7 empty] | 1563.654375 | 40.275796 | [16 empty] | 0.485 | 0.72395 |  | 0.477 | 2.04018
|  | 5414.69 | 5503.14125 | [7 empty] | 1501.159 | 38.653912 | [16 empty] | 0.512 | 0.80657 |  | 0.479 | 2.10317
|  | 2634.395575 | 2620.092125 | [7 empty] | 2962.763575 | 75.016898 | [16 empty] | 0.537 | 0.87948 |  | 0.514 | 2.31544
|  | 4295.814 | 5083.916 | [7 empty] | 2951.284 | 74.740864 | [16 empty] | 0.541 | 0.91243 |  | 0.539 | 2.53896
|  | 2573.138 | 2875.1525 | [7 empty] | 1906.174 | 43.737848 | [16 empty] | 0.562 | 1.02028 |  | 0.581 | 2.76948
|  | 6075.417 | 6036.79625 | [7 empty] | 3735.8826 | 86.999286 | [16 empty] | 0.58 | 1.07489 |  | 0.581 | 2.81461
|  | 2788.5398 | 3144.20475 | [7 empty] | 897.8278125 | 22.139106 | [16 empty] | 0.613 | 1.17966 |  | 0.614 | 2.98104
|  | 5936.908 | 5541.528375 | [7 empty] | 2709.91645 | 63.041011 | [16 empty] | 0.641 | 1.31582 |  | 0.626 | 3.09671
|  | 2491.177 | 2694.310875 | [7 empty] | 4278.1534 | 100.205589 | [16 empty] | 0.648 | 1.30723 |  | 0.638 | 3.23161
|  | 5442.90325 | 5045.400375 | [7 empty] | 2451.276 | 60.084827 | [16 empty] | 0.66 | 1.39248 |  | 0.674 | 3.52813
[11 empty] | 4515.273 | 105.526234 | [16 empty] | 0.689 | 1.51442 |  | 0.68 | 3.56144
[11 empty] | 3147.848 | 78.635579 | [16 empty] | 0.707 | 1.58649 |  | 0.687 | 3.65635
[11 empty] | 765.59135 | 20.950424 | [16 empty] | 0.737 | 1.65681 |  | 0.726 | 3.95498
[11 empty] | 1542.8065 | 40.082372 | [16 empty] | 0.742 | 1.77569 |  | 0.745 | 4.1983
[11 empty] | 1576.6766 | 38.398349 | [16 empty] | 0.772 | 1.90124 |  | 0.77 | 4.41483
[11 empty] | 1791.514775 | 44.303006 | [16 empty] | 0.796 | 2.02873 |  | 0.794 | 4.62355
[11 empty] | 2900.720525 | 70.414663 | [16 empty] | 0.795 | 2.02151 |  | 0.813 | 4.79213
[11 empty] | 2439.4228 | 57.566025 | [16 empty] | 0.805 | 2.16971 |  | 0.829 | 4.88147
[11 empty] | 2722.209525 | 64.377412 | [16 empty] | 0.846 | 2.31673 |  | 0.84 | 4.88046
[11 empty] | 3593.1071 | 84.621152 | [16 empty] | 0.86 | 2.45722 |  | 0.847 | 5.1705
[11 empty] | 2378.665 | 56.835152 | [16 empty] | 0.881 | 2.57052 |  | 0.875 | 5.42162
[11 empty] | 3360.723 | 75.720392 | [16 empty] | 0.903 | 2.68569 |  | 0.891 | 5.60522
[11 empty] | 3228.215 | 71.74574 | [16 empty] | 0.907 | 2.79393 |  | 0.894 | 5.67635
[11 empty] | 1486.386 | 39.354414 | [16 empty] | 0.931 | 2.95882 |  | 0.931 | 6.05833
[11 empty] | 1525.856 | 37.067415 | [16 empty] | 0.958 | 3.16507 |  | 0.948 | 6.28405
[11 empty] | 3760.05995 | 90.960837 | [16 empty] | 0.979 | 3.41248 |  | 0.952 | 6.39521
[11 empty] | 3842.295 | 94.033324 | [16 empty] | 0.984 | 3.40455 |  | 0.98 | 6.7397
[11 empty] | 1921.684 | 46.294402 | [16 empty] | 0.998 | 3.57014 |  | 0.994 | 6.9572
[11 empty] | 3795.3329 | 90.972002 | [16 empty] | 1.022 | 3.84365 |  | 0.994 | 6.9832
[11 empty] | 2706.33885 | 65.062899 | [16 empty] | 1.048 | 4.00429 |  | 1.018 | 7.37808
[11 empty] | 3173.397 | 80.712423 | [16 empty] | 1.06 | 4.11189 |  | 1.046 | 7.61189
[11 empty] | 3243.4756 | 80.17801 | [16 empty] | 1.065 | 4.30948 |  | 1.055 | 7.70317
[11 empty] | 5211.236 | 115.941023 | [16 empty] | 1.081 | 4.47308 |  | 1.058 | 7.86531
[11 empty] | 3704.034 | 89.873036 | [16 empty] | 1.109 | 4.7419 |  | 1.085 | 8.15986
[11 empty] | 4429.9132 | 103.172773 | [16 empty] | 1.112 | 4.81468 |  | 1.107 | 8.38187
[11 empty] | 1770.343 | 42.824144 | [16 empty] | 1.12 | 5.03562 |  | 1.11 | 8.64625
[11 empty] | 2040.235175 | 44.139612 | [16 empty] | 1.143 | 5.39715 |  | 1.145 | 8.9154
[11 empty] | 3336.096 | 79.420022 | [16 empty] | 1.158 | 5.5206 |  | 1.158 | 9.07456
[11 empty] | 3287.841025 | 78.078638 | [16 empty] | 1.168 | 5.68668 |  | 1.161 | 9.16903
[11 empty] | 3876.897 | 95.61563 | [16 empty] | 1.183 | 6.09575 |  | 1.174 | 9.57903
[11 empty] | 4858.879 | 119.869453 | [16 empty] | 1.192 | 6.19703 |  | 1.185 | 9.75053
[11 empty] | 2592.795 | 58.556344 | [16 empty] | 1.201 | 6.4704 |  | 1.195 | 9.91043
[11 empty] | 1699.933875 | 48.821696 | [16 empty] | 1.225 | 6.86048 |  | 1.22 | 10.38563
[11 empty] | 4070.046 | 91.350578 | [16 empty] | 1.229 | 6.91215 |  | 1.224 | 10.42402
[11 empty] | 3244.714175 | 73.609756 | [16 empty] | 1.246 | 7.21521 |  | 1.24 | 10.6343
[11 empty] | 2869.8328 | 69.530758 | [16 empty] | 1.275 | 7.60117 |  | 1.266 | 11.05817
[11 empty] | 3138.7149 | 75.66163 | [16 empty] | 1.278 | 7.64329 |  | 1.27 | 11.15506
[11 empty] | 2678.212 | 69.98255 | [16 empty] | 1.285 | 7.9807 |  | 1.283 | 11.5479
[29 empty] | 1.298 | 8.30101 |  | 1.305 | 11.87442
[29 empty] | 1.307 | 8.36324 |  | 1.319 | 11.99151
[29 empty] | 1.329 | 8.79539 |  | 1.329 | 12.55285
[29 empty] | 1.337 | 9.00669 |  | 1.335 | 12.60537
[29 empty] | 1.339 | 9.26071 |  | 1.341 | 12.84442
[29 empty] | 1.369 | 9.69516 |  | 1.37 | 13.22829
[29 empty] | 1.372 | 9.71928 |  | 1.378 | 13.26419
[29 empty] | 1.391 | 10.22832 |  | 1.385 | 13.53693
[29 empty] | 1.398 | 10.38735 |  | 1.395 | 13.89417
[29 empty] | 1.411 | 10.65261 |  | 1.396 | 13.92995
[29 empty] | 1.425 | 10.95002 |  | 1.417 | 14.22574
[29 empty] | 1.427 | 11.08329 |  | 1.426 | 14.50098
[29 empty] | 1.434 | 11.26192 |  | 1.432 | 14.62567
[29 empty] | 1.459 | 11.77443 |  | 1.448 | 15.02295
[29 empty] | 1.457 | 11.76361 |  | 1.466 | 15.34583
[29 empty] | 1.488 | 12.17713 |  | 1.485 | 15.75112
[29 empty] | 1.494 | 12.4675 |  | 1.497 | 16.03037
[29 empty] | 1.501 | 12.65157 |  | 1.504 | 16.21869
[29 empty] | 1.519 | 13.15602 |  | 1.537 | 16.70558
[29 empty] | 1.519 | 13.25612 |  | 1.541 | 16.81863
[29 empty] | 1.548 | 13.68839 |  | 1.548 | 17.12561
[29 empty] | 1.551 | 13.86785 |  | 1.56 | 17.41716
[29 empty] | 1.562 | 14.15713 |  | 1.579 | 17.6843
[29 empty] | 1.587 | 14.53024 |  | 1.594 | 17.87318
[29 empty] | 1.582 | 14.53966 |  | 1.595 | 18.11438
[29 empty] | 1.601 | 14.91126 |  | 1.608 | 18.62698
[29 empty] | 1.608 | 15.25139 |  | 1.615 | 18.79733
[29 empty] | 1.61 | 15.32909 |  | 1.632 | 19.07509
[29 empty] | 1.627 | 15.73352 |  | 1.646 | 19.44448
[29 empty] | 1.634 | 15.96289 |  | 1.652 | 19.47383
[29 empty] | 1.652 | 16.31268 |  | 1.674 | 20.00262
[29 empty] | 1.666 | 16.61565 |  | 1.681 | 20.18698
[29 empty] | 1.671 | 16.80515 |  | 1.703 | 20.62428
[29 empty] | 1.696 | 17.15958 |  | 1.709 | 20.87734
[29 empty] | 1.702 | 17.32133 |  | 1.714 | 20.99574
[29 empty] | 1.709 | 17.6699 |  | 1.735 | 21.37313
[29 empty] | 1.721 | 18.05301 |  | 1.751 | 21.57705
[29 empty] | 1.735 | 18.24637 |  | 1.756 | 21.91219
[29 empty] | 1.76 | 18.68919 |  | 1.763 | 22.19104
[29 empty] | 1.761 | 18.69298 |  | 1.767 | 22.27351
[29 empty] | 1.764 | 19.10691 |  | 1.789 | 22.7392
[29 empty] | 1.774 | 19.39598 |  | 1.799 | 22.96082
[29 empty] | 1.785 | 19.56743 |  | 1.818 | 23.45287
[29 empty] | 1.812 | 20.07375 |  | 1.824 | 23.64529
[29 empty] | 1.817 | 20.10389 |  | 1.832 | 23.82666
[29 empty] | 1.829 | 20.69935 |  | 1.849 | 24.35174
[29 empty] | 1.831 | 20.7946 |  | 1.868 | 24.80605
[29 empty] | 1.841 | 21.13355 |  | 1.884 | 25.04468
[29 empty] | 1.856 | 21.50999 |  | 1.877 | 25.05647
[29 empty] | 1.864 | 21.72093 |  | 1.909 | 25.46769
[29 empty] | 1.882 | 22.19886 |  | 1.919 | 25.75795
[29 empty] | 1.883 | 22.29376 |  | 1.921 | 25.99347
[29 empty] | 1.917 | 22.85234 |  | 1.939 | 26.45175
[29 empty] | 1.919 | 22.90676 |  | 1.941 | 26.44956
[29 empty] | 1.923 | 23.19213 |  | 1.971 | 27.11445
[29 empty] | 1.928 | 23.58024 |  | 1.972 | 27.20757
[29 empty] | 1.94 | 23.77113 |  | 1.995 | 27.82684
[29 empty] | 1.972 | 24.26136 |  | 2.007 | 27.86057
[29 empty] | 1.976 | 24.36852 |  | 2.025 | 28.28061
[29 empty] | 1.986 | 24.9841 |  | 2.028 | 28.53562
[29 empty] | 1.985 | 24.99516 |  | 2.039 | 28.79436
[29 empty] | 2.007 | 25.57771 |  | 2.058 | 29.15524
[29 empty] | 2.014 | 25.67276 |  | 2.054 | 29.21823
[29 empty] | 2.037 | 26.27225 |  | 2.079 | 29.77639
[29 empty] | 2.039 | 26.36567 |  | 2.088 | 29.91239
[29 empty] | 2.054 | 26.85621 |  | 2.095 | 30.00263
[29 empty] | 2.062 | 27.07309 |  | 2.113 | 30.36925
[29 empty] | 2.071 | 27.34512 |  | 2.128 | 30.61291
[29 empty] | 2.085 | 27.7478 |  | 2.132 | 31.0125
[29 empty] | 2.091 | 27.79836 |  | 2.14 | 31.29992
[29 empty] | 2.102 | 28.21758 |  | 2.165 | 31.7523
[29 empty] | 2.117 | 28.45978 |  | 2.182 | 32.01506
[29 empty] | 2.136 | 28.767 |  | 2.186 | 32.16134
[29 empty] | 2.144 | 29.11963 |  | 2.204 | 32.66583
[29 empty] | 2.15 | 29.52198 |  | 2.207 | 32.67636
[29 empty] | 2.162 | 29.83857 |  | 2.234 | 33.07351
[29 empty] | 2.182 | 30.18858 |  | 2.242 | 33.3723
[29 empty] | 2.193 | 30.5267 |  | 2.243 | 33.48473
[29 empty] | 2.199 | 30.8441 |  | 2.26 | 33.89728
[29 empty] | 2.207 | 31.21889 |  | 2.258 | 34.06207
[29 empty] | 2.229 | 31.55215 |  | 2.279 | 34.4206
[29 empty] | 2.246 | 31.92109 |  | 2.287 | 34.77655
[29 empty] | 2.248 | 31.97582 |  | 2.297 | 34.91782
[29 empty] | 2.261 | 32.52382 |  | 2.327 | 35.44576
[29 empty] | 2.262 | 32.62262 |  | 2.33 | 35.65878
[29 empty] | 2.28 | 33.15462 |  | 2.353 | 36.13692
[29 empty] | 2.287 | 33.30082 |  | 2.356 | 36.2639
[29 empty] | 2.301 | 33.83537 |  | 2.388 | 36.8269
[29 empty] | 2.308 | 34.01238 |  | 2.385 | 36.85888
[29 empty] | 2.32 | 34.43079 |  | 2.405 | 37.25686
[29 empty] | 2.337 | 34.69639 |  | 2.415 | 37.53828
[29 empty] | 2.354 | 35.03342 |  | 2.419 | 37.57114
[29 empty] | 2.357 | 35.37635 |  | 2.449 | 38.09452
[29 empty] | 2.373 | 35.83143 |  | 2.449 | 38.23827
[29 empty] | 2.387 | 36.08404 |  | 2.464 | 38.56743
[29 empty] | 2.406 | 36.39692 |  | 2.478 | 38.95402
[29 empty] | 2.412 | 36.76358 |  | 2.49 | 39.1982
[29 empty] | 2.419 | 36.87057 |  | 2.501 | 39.62843
[29 empty] | 2.439 | 37.45996 |  | 2.511 | 39.68798
[29 empty] | 2.436 | 37.53023 |  | 2.532 | 40.11562
[29 empty] | 2.463 | 38.16513 |  | 2.558 | 40.3312
[29 empty] | 2.464 | 38.23106 |  | 2.564 | 40.62472
[29 empty] | 2.486 | 38.85978 |  | 2.571 | 40.90937
[29 empty] | 2.492 | 38.99402 |  | 2.577 | 40.9923
[29 empty] | 2.509 | 39.54439 |  | 2.596 | 41.31773
[29 empty] | 2.521 | 39.59401 |  | 2.614 | 41.70847
[29 empty] | 2.546 | 40.25853 |  | 2.616 | 41.81178
[29 empty] | 2.552 | 40.26738 |  | 2.624 | 42.11736
[29 empty] | 2.568 | 40.68087 |  | 2.638 | 42.42124
[29 empty] | 2.572 | 40.94275 |  | 2.667 | 42.74479
[29 empty] | 2.578 | 41.16199 |  | 2.67 | 43.09169
[29 empty] | 2.598 | 41.55946 |  | 2.678 | 43.31512
[29 empty] | 2.601 | 41.62696 |  | 2.698 | 43.61924
[29 empty] | 2.623 | 42.15366 |  | 2.7 | 43.81412
[29 empty] | 2.627 | 42.3023 |  | 2.709 | 44.06812
[29 empty] | 2.638 | 42.71939 |  | 2.728 | 44.40556
[29 empty] | 2.66 | 43.01715 |  | 2.727 | 44.47553
[29 empty] | 2.672 | 43.25352 |  | 2.744 | 44.85691
[29 empty] | 2.681 | 43.72519 |  | 2.768 | 45.17948
[29 empty] | 2.685 | 43.78571 |  | 2.777 | 45.50457
[29 empty] | 2.709 | 44.38298 |  | 2.79 | 45.84852
[29 empty] | 2.713 | 44.42301 |  | 2.79 | 45.95844
[29 empty] | 2.723 | 44.77784 |  | 2.827 | 46.56502
[29 empty] | 2.739 | 45.09172 |  | 2.836 | 46.65075
[29 empty] | 2.746 | 45.12606 |  | 2.841 | 47.27158
[29 empty] | 2.761 | 45.52611 |  | 2.852 | 47.50369
[29 empty] | 2.779 | 45.80534 |  | 2.865 | 47.97199
[29 empty] | 2.78 | 45.92332 |  | 2.886 | 48.15282
[29 empty] | 2.795 | 46.51467 |  | 2.896 | 48.50734
[29 empty] | 2.795 | 46.51485 |  | 2.902 | 48.67236
[29 empty] | 2.827 | 47.18852 |  | 2.92 | 49.05573
[29 empty] | 2.832 | 47.21284 |  | 2.927 | 49.3251
[29 empty] | 2.847 | 47.71547 |  | 2.938 | 49.63769
[29 empty] | 2.852 | 47.89758 |  | 2.96 | 50.06879
[29 empty] | 2.875 | 48.34511 |  | 2.962 | 50.07115
[29 empty] | 2.896 | 48.57788 |  | 2.99 | 50.58146
[29 empty] | 2.897 | 48.69966 |  | 2.994 | 50.75344
[29 empty] | 2.912 | 49.26532 |  | 3.002 | 50.96008
[29 empty] | 2.914 | 49.28225 |  | 3.013 | 51.43182
[29 empty] | 2.934 | 49.55641 |  | 3.023 | 51.55077
[29 empty] | 2.947 | 49.95659 |  | 3.046 | 51.99313
[29 empty] | 2.949 | 50.03934 |  | 3.051 | 52.13077
[29 empty] | 2.981 | 50.58416 |  | 3.058 | 52.49032
[29 empty] | 2.988 | 50.66325 |  | 3.073 | 52.81034
[29 empty] | 3.003 | 51.21556 |  | 3.087 | 53.00389
[29 empty] | 3.01 | 51.35904 |  | 3.102 | 53.40144
[29 empty] | 3.036 | 51.75132 |  | 3.101 | 53.51221
[29 empty] | 3.053 | 52.07017 |  | 3.118 | 53.9878
[29 empty] | 3.062 | 52.36528 |  | 3.122 | 54.20763
[29 empty] | 3.074 | 52.73767 |  | 3.141 | 54.6384
[29 empty] | 3.081 | 52.73341 |  | 3.154 | 54.8725
[29 empty] | 3.11 | 53.12233 |  | 3.164 | 55.15762
[29 empty] | 3.116 | 53.44962 |  | 3.179 | 55.58686
[29 empty] | 3.117 | 53.43974 |  | 3.194 | 55.7066
[29 empty] | 3.136 | 53.88889 |  | 3.211 | 56.27059
[29 empty] | 3.146 | 54.14484 |  | 3.215 | 56.35329
[29 empty] | 3.163 | 54.49156 |  | 3.234 | 56.75306
[29 empty] | 3.173 | 54.83501 |  | 3.25 | 56.99367
[29 empty] | 3.19 | 55.00429 |  | 3.264 | 57.22857
[29 empty] | 3.218 | 55.53709 |  | 3.271 | 57.54856
[29 empty] | 3.218 | 55.53421 |  | 3.275 | 57.6767
[29 empty] | 3.244 | 56.06564 |  | 3.295 | 58.06976
[29 empty] | 3.26 | 56.20589 |  | 3.311 | 58.37333
[29 empty] | 3.271 | 56.41722 |  | 3.323 | 58.74334
[29 empty] | 3.291 | 56.7741 |  | 3.331 | 59.08318
[29 empty] | 3.297 | 56.89405 |  | 3.346 | 59.481
[29 empty] | 3.312 | 56.99027 |  | 3.356 | 59.73343
[29 empty] | 3.329 | 57.59123 |  | 3.367 | 59.89581
[29 empty] | 3.328 | 57.64196 |  | 3.399 | 60.39245
[29 empty] | 3.36 | 58.07863 |  | 3.399 | 60.43576
[29 empty] | 3.368 | 58.30939 |  | 3.425 | 61.08989
[29 empty] | 3.381 | 58.50214 |  | 3.425 | 61.13667
[29 empty] | 3.42 | 58.95959 |  | 3.435 | 61.33415
[29 empty] | 3.426 | 59.01375 |  | 3.469 | 61.8655
[29 empty] | 3.436 | 59.39349 |  | 3.478 | 62.08263
[29 empty] | 3.454 | 59.68577 |  | 3.485 | 62.52532
[29 empty] | 3.465 | 59.79816 |  | 3.491 | 62.6295
[29 empty] | 3.489 | 60.0915 |  | 3.524 | 63.25304
[29 empty] | 3.493 | 60.39292 |  | 3.53 | 63.33571
[29 empty] | 3.501 | 60.51779 |  | 3.552 | 63.89943
[29 empty] | 3.535 | 60.95951 |  | 3.548 | 63.95534
[29 empty] | 3.542 | 61.06206 |  | 3.573 | 64.34343
[29 empty] | 3.551 | 61.26823 |  | 3.577 | 64.67922
[29 empty] | 3.578 | 61.69569 |  | 3.598 | 64.8305
[29 empty] | 3.581 | 61.75988 |  | 3.622 | 65.21017
[29 empty] | 3.599 | 62.0895 |  | 3.639 | 65.31824
[29 empty] | 3.632 | 62.46181 |  | 3.642 | 65.65508
[29 empty] | 3.635 | 62.49816 |  | 3.657 | 65.98641
[29 empty] | 3.651 | 62.72311 |  | 3.673 | 66.39323
[29 empty] | 3.671 | 63.08906 |  | 3.694 | 66.74137
[29 empty] | 3.672 | 63.17465 |  | 3.695 | 66.88396
[29 empty] | 3.705 | 63.78308 |  | 3.717 | 67.28696
[29 empty] | 3.707 | 63.84404 |  | 3.725 | 67.41872
[29 empty] | 3.736 | 64.24675 |  | 3.751 | 67.80765
[29 empty] | 3.757 | 64.57124 |  | 3.766 | 68.0803
[29 empty] | 3.772 | 64.73943 |  | 3.771 | 68.11516
[29 empty] | 3.794 | 65.04313 |  | 3.791 | 68.53582
[29 empty] | 3.824 | 65.20301 |  | 3.807 | 68.79155
[29 empty] | 3.825 | 65.24773 |  | 3.815 | 68.94453
[29 empty] | 3.848 | 65.49708 |  | 3.853 | 69.45334
[29 empty] | 3.863 | 65.67419 |  | 3.854 | 69.46671
[29 empty] | 3.878 | 65.9614 |  | 3.867 | 70.01632
[29 empty] | 3.89 | 66.08794 |  | 3.872 | 70.16885
[29 empty] | 3.916 | 66.38499 |  | 3.907 | 70.49609
[29 empty] | 3.929 | 66.62128 |  | 3.914 | 70.86257
[29 empty] | 3.932 | 66.77629 |  | 3.923 | 70.92361
[29 empty] | 3.972 | 67.21223 |  | 3.949 | 71.33032
[29 empty] | 3.977 | 67.36271 |  | 3.964 | 71.57294
[29 empty] | 4 | 67.72378 |  | 3.966 | 71.67805
[29 empty] | 4.028 | 67.77626 |  | 3.985 | 71.88613
[29 empty] | 4.043 | 68.00347 |  | 3.996 | 72.29242
[29 empty] | 4.048 | 68.02317 |  | 4.004 | 72.39802
[29 empty] | 4.076 | 68.48843 |  | 4.025 | 72.90462
[29 empty] | 4.104 | 68.71036 |  | 4.03 | 72.94748
[29 empty] | 4.104 | 68.73991 |  | 4.07 | 73.43619
[29 empty] | 4.138 | 69.04108 |  | 4.075 | 73.67899
[29 empty] | 4.157 | 69.42283 |  | 4.081 | 73.72654
[29 empty] | 4.164 | 69.49207 |  | 4.114 | 74.28899
[29 empty] | 4.197 | 69.72565 |  | 4.124 | 74.3474
[29 empty] | 4.221 | 70.09551 |  | 4.125 | 74.46534
[29 empty] | 4.22 | 70.11102 |  | 4.144 | 74.81421
[29 empty] | 4.252 | 70.43199 |  | 4.162 | 75.06372
[29 empty] | 4.288 | 70.79607 |  | 4.174 | 75.30818
[29 empty] | 4.292 | 70.82143 |  | 4.191 | 75.57665
[29 empty] | 4.322 | 71.11114 |  | 4.204 | 75.76102
[29 empty] | 4.351 | 71.46725 |  | 4.215 | 75.94708
[29 empty] | 4.357 | 71.63127 |  | 4.236 | 76.44297
[29 empty] | 4.401 | 71.71894 |  | 4.242 | 76.5689
[29 empty] | 4.418 | 71.77422 |  | 4.277 | 76.9697
[29 empty] | 4.44 | 71.99609 |  | 4.288 | 77.13995
[29 empty] | 4.453 | 72.2067 |  | 4.295 | 77.35349
[29 empty] | 4.466 | 72.29111 |  | 4.332 | 77.70323
[29 empty] | 4.507 | 72.53432 |  | 4.34 | 77.82574
[29 empty] | 4.522 | 72.68508 |  | 4.346 | 78.11069
[29 empty] | 4.558 | 72.84769 |  | 4.376 | 78.54152
[29 empty] | 4.559 | 72.87593 |  | 4.385 | 78.6395
[29 empty] | 4.571 | 73.097 |  | 4.399 | 78.77135
[29 empty] | 4.598 | 73.18314 |  | 4.416 | 79.23436
[29 empty] | 4.618 | 73.21165 |  | 4.43 | 79.4568
[29 empty] | 4.636 | 73.42203 |  | 4.45 | 79.59061
[29 empty] | 4.654 | 73.56465 |  | 4.477 | 79.79591
[29 empty] | 4.655 | 73.59216 |  | 4.497 | 79.87893
[29 empty] | 4.678 | 73.81989 |  | 4.5 | 80.06567
[29 empty] | 4.716 | 74.06268 |  | 4.524 | 80.49652
[29 empty] | 4.726 | 74.26777 |  | 4.527 | 80.58192
[29 empty] | 4.733 | 74.40201 |  | 4.551 | 80.74464
[29 empty] | 4.771 | 74.53978 |  | 4.565 | 81.05785
[29 empty] | 4.79 | 74.66459 |  | 4.582 | 81.2737
[29 empty] | 4.815 | 74.71449 |  | 4.609 | 81.54273
[29 empty] | 4.839 | 74.86752 |  | 4.62 | 82.0003
[29 empty] | 4.843 | 74.9577 |  | 4.624 | 82.01015
[29 empty] | 4.855 | 75.05666 |  | 4.654 | 82.4041
[29 empty] | 4.879 | 75.27795 |  | 4.679 | 82.46531
[29 empty] | 4.904 | 75.37378 |  | 4.697 | 82.66391
[29 empty] | 4.94 | 75.63073 |  | 4.715 | 82.80989
[29 empty] | 4.948 | 75.66166 |  | 4.729 | 83.22982
[29 empty] | 4.966 | 75.73644 |  | 4.763 | 83.29287
[29 empty] | 4.994 | 75.87181 |  | 4.768 | 83.35061
[29 empty] | 5.006 | 75.96481 |  | 4.775 | 83.60557
[29 empty] | 5.044 | 76.17738 |  | 4.805 | 84.08818
[29 empty] | 5.053 | 76.36382 |  | 4.819 | 84.25226
[29 empty] | 5.066 | 76.42532 |  | 4.836 | 84.39594
[29 empty] | 5.083 | 76.35606 |  | 4.863 | 84.72298
[29 empty] | 5.11 | 76.57723 |  | 4.863 | 84.75249
[29 empty] | 5.139 | 76.64983 |  | 4.888 | 84.90588
[29 empty] | 5.16 | 76.89748 |  | 4.913 | 85.02111
[29 empty] | 5.191 | 76.99088 |  | 4.943 | 85.3619
[29 empty] | 5.204 | 77.06935 |  | 4.946 | 85.4724
[29 empty] | 5.217 | 77.31333 |  | 4.964 | 85.61785
[29 empty] | 5.247 | 77.36794 |  | 4.99 | 85.8711
[29 empty] | 5.274 | 77.62457 |  | 5.01 | 86.14979
[29 empty] | 5.301 | 77.74171 |  | 5.024 | 86.22105
[29 empty] | 5.305 | 77.7347 |  | 5.044 | 86.42938
[29 empty] | 5.328 | 77.83569 |  | 5.071 | 86.79428
[29 empty] | 5.369 | 77.93511 |  | 5.08 | 86.84724
[29 empty] | 5.378 | 77.93173 |  | 5.099 | 86.99949
[29 empty] | 5.415 | 77.91614 |  | 5.127 | 87.01886
[29 empty] | 5.429 | 78.03174 |  | 5.15 | 87.359
[29 empty] | 5.455 | 78.31317 |  | 5.162 | 87.51585
[29 empty] | 5.477 | 78.42648 |  | 5.188 | 87.74075
[29 empty] | 5.483 | 78.56245 |  | 5.208 | 87.84706
[29 empty] | 5.513 | 78.66528 |  | 5.244 | 88.07607
[29 empty] | 5.549 | 79.1189 |  | 5.26 | 88.14325
[29 empty] | 5.549 | 79.14982 |  | 5.264 | 88.23249
[29 empty] | 5.593 | 79.21593 |  | 5.284 | 88.27552
[29 empty] | 5.63 | 79.19999 |  | 5.309 | 88.36903
[29 empty] | 5.651 | 79.29852 |  | 5.326 | 88.72614
[29 empty] | 5.687 | 79.23328 |  | 5.363 | 88.91809
[29 empty] | 5.705 | 79.28909 |  | 5.362 | 88.93764
[29 empty] | 5.732 | 79.55826 |  | 5.388 | 89.14951
[29 empty] | 5.753 | 79.58033 |  | 5.417 | 89.36223
[29 empty] | 5.8 | 79.75434 |  | 5.437 | 89.6336
[29 empty] | 5.81 | 79.66974 |  | 5.44 | 89.65082
[29 empty] | 5.844 | 79.68317 |  | 5.472 | 89.71892
[29 empty] | 5.858 | 79.7929 |  | 5.493 | 89.82508
[29 empty] | 5.858 | 79.7794 |  | 5.516 | 89.79032
[29 empty] | 5.888 | 79.88678 |  | 5.547 | 90.28078
[29 empty] | 5.91 | 80.01385 |  | 5.554 | 90.32142
[29 empty] | 5.931 | 80.07389 |  | 5.578 | 90.35801
[29 empty] | 5.964 | 80.27064 |  | 5.609 | 90.53967
[29 empty] | 5.977 | 80.18671 |  | 5.636 | 90.7937
[29 empty] | 6.007 | 80.28494 |  | 5.657 | 90.91789
[29 empty] | 6.03 | 80.52932 |  | 5.687 | 91.00416
[29 empty] | 6.032 | 80.59527 |  | 5.693 | 90.99046
[29 empty] | 6.072 | 80.69578 |  | 5.708 | 91.03407
[29 empty] | 6.098 | 80.84188 |  | 5.73 | 91.26971
[29 empty] | 6.127 | 80.91365 |  | 5.767 | 91.61075
[29 empty] | 6.156 | 81.07123 |  | 5.788 | 91.71981
[29 empty] | 6.18 | 81.04803 |  | 5.802 | 91.78875
[29 empty] | 6.201 | 81.07035 |  | 5.839 | 91.93333
[29 empty] | 6.234 | 81.08232 |  | 5.861 | 92.07355
[29 empty] | 6.264 | 81.15533 |  | 5.899 | 91.99725
[29 empty] | 6.266 | 81.22989 |  | 5.916 | 92.14905
[29 empty] | 6.29 | 81.38534 |  | 5.941 | 92.25352
[29 empty] | 6.314 | 81.42269 |  | 5.961 | 92.40639
[29 empty] | 6.346 | 81.55871 |  | 5.967 | 92.48056
[29 empty] | 6.38 | 81.6206 |  | 6.008 | 92.54423
[29 empty] | 6.409 | 81.79073 |  | 6.024 | 92.74082
[29 empty] | 6.443 | 81.68938 |  | 6.064 | 92.95796
[29 empty] | 6.455 | 81.79143 |  | 6.09 | 92.96314
[29 empty] | 6.482 | 81.79865 |  | 6.116 | 92.809
[29 empty] | 6.501 | 81.92746 |  | 6.133 | 92.94836
[29 empty] | 6.504 | 81.77514 |  | 6.141 | 93.08958
[29 empty] | 6.539 | 81.9036 |  | 6.161 | 93.10487
[29 empty] | 6.557 | 82.08851 |  | 6.184 | 93.36859
[29 empty] | 6.595 | 82.39182 |  | 6.219 | 93.42583
[29 empty] | 6.617 | 82.30631 |  | 6.244 | 93.50195
[29 empty] | 6.652 | 82.21779 |  | 6.278 | 93.6509
[29 empty] | 6.669 | 82.26305 |  | 6.291 | 93.5351
[29 empty] | 6.706 | 82.37928 |  | 6.33 | 93.67688
[29 empty] | 6.723 | 82.54303 |  | 6.343 | 93.78293
[29 empty] | 6.727 | 82.61379 |  | 6.345 | 93.78339
[29 empty] | 6.767 | 82.64669 |  | 6.374 | 94.0358
[29 empty] | 6.784 | 82.67571 |  | 6.402 | 94.16923
[29 empty] | 6.809 | 82.7213 |  | 6.439 | 94.49754
[29 empty] | 6.835 | 82.77067 |  | 6.438 | 94.52882
[29 empty] | 6.872 | 82.73361 |  | 6.478 | 94.51861
[29 empty] | 6.89 | 82.82114 |  | 6.5 | 94.35101
[29 empty] | 6.929 | 82.94215 |  | 6.523 | 94.27638
[29 empty] | 6.946 | 82.99567 |  | 6.55 | 94.38109
[29 empty] | 6.985 | 83.18004 |  | 6.567 | 94.32507
[29 empty] | 7.001 | 83.29572 |  | 6.592 | 94.52926
[29 empty] | 7.014 | 83.28609 |  | 6.628 | 94.78698
[29 empty] | 7.033 | 83.26617 |  | 6.655 | 94.87639
[29 empty] | 7.056 | 83.12653 |  | 6.692 | 95.07304
[29 empty] | 7.093 | 83.1731 |  | 6.711 | 94.89297
[29 empty] | 7.107 | 83.2938 |  | 6.735 | 95.02518
[29 empty] | 7.148 | 83.57137 |  | 6.763 | 95.0277
[29 empty] | 7.176 | 83.60689 |  | 6.769 | 95.17958
[29 empty] | 7.206 | 83.60645 |  | 6.791 | 95.22437
[29 empty] | 7.229 | 83.66116 |  | 6.814 | 95.21491
[29 empty] | 7.261 | 83.74547 |  | 6.844 | 95.23928
[29 empty] | 7.296 | 83.74142 |  | 6.872 | 95.42495
[29 empty] | 7.315 | 83.74855 |  | 6.907 | 95.58024
[29 empty] | 7.349 | 83.82178 |  | 6.929 | 95.54719
[29 empty] | 7.368 | 83.84165 |  | 6.959 | 95.41917
[29 empty] | 7.387 | 83.97528 |  | 6.979 | 95.55712
[29 empty] | 7.413 | 83.97564 |  | 7.007 | 95.70648
[29 empty] | 7.429 | 84.02724 |  | 7.032 | 95.70728
[29 empty] | 7.457 | 84.04044 |  | 7.057 | 95.72549
[29 empty] | 7.483 | 83.95124 |  | 7.077 | 95.86321
[29 empty] | 7.516 | 83.92419 |  | 7.087 | 95.89652
[29 empty] | 7.53 | 83.98435 |  | 7.135 | 96.13708
[29 empty] | 7.565 | 84.077 |  | 7.15 | 96.12734
[29 empty] | 7.59 | 84.19388 |  | 7.185 | 96.06013
[29 empty] | 7.619 | 84.2688 |  | 7.207 | 96.1151
[29 empty] | 7.637 | 84.29987 |  | 7.237 | 96.17774
[29 empty] | 7.675 | 84.29675 |  | 7.276 | 96.38059
[29 empty] | 7.693 | 84.33594 |  | 7.297 | 96.54835
[29 empty] | 7.716 | 84.37208 |  | 7.31 | 96.44548
[29 empty] | 7.741 | 84.47961 |  | 7.349 | 96.26352
[29 empty] | 7.783 | 84.6131 |  | 7.365 | 96.10173
[29 empty] | 7.793 | 84.69511 |  | 7.396 | 96.08532
[29 empty] | 7.802 | 84.67709 |  | 7.416 | 96.19021
[29 empty] | 7.843 | 84.76948 |  | 7.439 | 96.36938
[29 empty] | 7.857 | 84.77077 |  | 7.478 | 96.50083
[29 empty] | 7.889 | 84.75633 |  | 7.518 | 96.75501
[29 empty] | 7.91 | 84.66055 |  | 7.553 | 96.43961
[29 empty] | 7.951 | 84.80123 |  | 7.577 | 96.00086
[29 empty] | 7.972 | 84.87077 |  | 7.585 | 95.88486
[29 empty] | 8.01 | 84.90946 |  | 7.615 | 95.75661
[29 empty] | 8.033 | 84.97738 |  | 7.642 | 95.69241
[29 empty] | 8.066 | 84.94122 |  | 7.682 | 95.45202
[29 empty] | 8.089 | 85.04691 |  | 7.716 | 95.34922
[29 empty] | 8.117 | 84.95324 |  | 7.743 | 95.56429
[29 empty] | 8.145 | 84.91011 |  | 7.764 | 95.20743
[29 empty] | 8.171 | 84.92146 |  | 7.769 | 95.17496
[29 empty] | 8.19 | 85.02604 |  | 7.79 | 95.19441
[29 empty] | 8.225 | 85.25666 |  | 7.81 | 95.13752
[29 empty] | 8.26 | 85.20136 |  | 7.84 | 95.16142
[29 empty] | 8.281 | 85.18315 |  | 7.852 | 95.259
[29 empty] | 8.31 | 85.16535 |  | 7.877 | 95.35505
[29 empty] | 8.335 | 85.13667 |  | 7.902 | 95.3839
[29 empty] | 8.357 | 85.09316 |  | 7.934 | 95.39288
[29 empty] | 8.386 | 85.19037 |  | 7.952 | 95.52361
[29 empty] | 8.413 | 85.33331 |  | 7.985 | 95.63773
[29 empty] | 8.42 | 85.39692 |  | 8.002 | 95.55651
[29 empty] | 8.442 | 85.42905 |  | 8.026 | 95.53707
[29 empty] | 8.473 | 85.54745 |  | 8.056 | 95.6434
[29 empty] | 8.503 | 85.44939 |  | 8.079 | 95.76301
[29 empty] | 8.533 | 85.36922 |  | 8.084 | 95.85396
[29 empty] | 8.554 | 85.41915 |  | 8.11 | 95.92293
[29 empty] | 8.591 | 85.35637 |  | 8.135 | 96.11794
[29 empty] | 8.609 | 85.54848 |  | 8.167 | 96.13741
[29 empty] | 8.652 | 85.59727 |  | 8.2 | 95.96249
[29 empty] | 8.665 | 85.67159 |  | 8.223 | 96.01495
[29 empty] | 8.709 | 85.67325 |  | 8.247 | 95.81144
[29 empty] | 8.726 | 85.67683 |  | 8.274 | 95.8063
[29 empty] | 8.751 | 85.6918 |  | 8.292 | 95.89958
[29 empty] | 8.774 | 85.55528 |  | 8.322 | 96.15182
[29 empty] | 8.808 | 85.46603 |  | 8.37 | 96.13908
[29 empty] | 8.83 | 85.70835 |  | 8.398 | 96.18004
[29 empty] | 8.871 | 85.85245 |  | 8.431 | 95.88929
[29 empty] | 8.889 | 85.98485 |  | 8.455 | 95.96101
[29 empty] | 8.927 | 85.88708 |  | 8.486 | 95.82281
[29 empty] | 8.957 | 85.86933 |  | 8.503 | 95.92503
[29 empty] | 8.985 | 85.89375 |  | 8.536 | 96.04782
[29 empty] | 9.019 | 85.93484 |  | 8.577 | 96.17367
[29 empty] | 9.035 | 85.80682 |  | 8.602 | 96.02555
[29 empty] | 9.075 | 85.90202 |  | 8.644 | 95.98389
[29 empty] | 9.09 | 85.83857 |  | 8.655 | 95.88209
[29 empty] | 9.129 | 85.97879 |  | 8.682 | 95.61668
[29 empty] | 9.141 | 86.06553 |  | 8.705 | 95.72592
[29 empty] | 9.148 | 86.09454 |  | 8.728 | 95.88697
[29 empty] | 9.186 | 86.18595 |  | 8.748 | 95.87591
[29 empty] | 9.207 | 85.95993 |  | 8.78 | 95.97917
[29 empty] | 9.244 | 85.90894 |  | 8.809 | 96.07426
[29 empty] | 9.259 | 86.01864 |  | 8.846 | 96.19021
[29 empty] | 9.299 | 86.00934 |  | 8.871 | 95.9503
[29 empty] | 9.318 | 86.1749 |  | 8.914 | 95.53542
[29 empty] | 9.356 | 86.21428 |  | 8.917 | 94.89652
[29 empty] | 9.38 | 86.14481 |  | 8.973 | 94.44237
[29 empty] | 9.41 | 86.14543 |  | 9.024 | 93.79392
[29 empty] | 9.436 | 86.15572 |  | 9.034 | 93.62856
[29 empty] | 9.464 | 86.03348 |  | 9.083 | 93.1534
[29 empty] | 9.508 | 86.30083 |  | 9.087 | 93.12421
[29 empty] | 9.529 | 86.38038 |  | 9.131 | 92.95229
[29 empty] | 9.568 | 86.32796 |  | 9.146 | 92.44354
[29 empty] | 9.588 | 86.32372 |  | 9.146 | 92.40523
[29 empty] | 9.62 | 86.45205 |  | 9.171 | 92.31139
[29 empty] | 9.64 | 86.18052 |  | 9.193 | 92.21408
[29 empty] | 9.676 | 86.105 |  | 9.207 | 92.16853
[29 empty] | 9.695 | 86.19307 |  | 9.243 | 92.26724
[29 empty] | 9.731 | 86.18719 |  | 9.257 | 92.23662
[29 empty] | 9.741 | 86.2002 |  | 9.292 | 92.374
[29 empty] | 9.783 | 86.36777 |  | 9.304 | 92.45766
[29 empty] | 9.804 | 86.35061 |  | 9.342 | 92.25948
[29 empty] | 9.834 | 86.33298 |  | 9.351 | 92.26721
[29 empty] | 9.869 | 86.45949 |  | 9.371 | 92.35217
[29 empty] | 9.896 | 86.46329 |  | 9.395 | 92.44442
[29 empty] | 9.927 | 86.39293 |  | 9.431 | 92.64198
[29 empty] | 9.954 | 86.47514 |  | 9.461 | 92.64855
[29 empty] | 9.993 | 86.52982 |  | 9.49 | 92.5359
[29 empty] | 10.017 | 86.45743 |  | 9.517 | 92.46919
[29 empty] | 10.041 | 86.44195 |  | 9.56 | 92.29964
[29 empty] | 10.065 | 86.42634 |  | 9.574 | 92.01088
[29 empty] | 10.097 | 86.13313 |  | 9.601 | 91.91174
[29 empty] | 10.118 | 86.24383 |  | 9.629 | 91.74094
[29 empty] | 10.149 | 86.35844 |  | 9.623 | 91.72672
[29 empty] | 10.171 | 86.5545 |  | 9.656 | 91.70453
[29 empty] | 10.217 | 86.69161 |  | 9.676 | 91.76219
[29 empty] | 10.242 | 86.69218 |  | 9.719 | 91.85372
[29 empty] | 10.269 | 86.52003 |  | 9.74 | 91.83046
[29 empty] | 10.299 | 86.48803 |  | 9.784 | 91.69749
[29 empty] | 10.325 | 86.48248 |  | 9.813 | 91.41755
[29 empty] | 10.356 | 86.41659 |  | 9.847 | 91.20637
[29 empty] | 10.379 | 86.4097 |  | 9.886 | 91.12894
[29 empty] | 10.404 | 86.54952 |  | 9.894 | 91.03123
[29 empty] | 10.435 | 86.60322 |  | 9.91 | 90.96687
[29 empty] | 10.448 | 86.77948 |  | 9.945 | 91.18055
[29 empty] | 10.47 | 86.66103 |  | 9.993 | 91.16883
[29 empty] | 10.498 | 86.74504 |  | 10.022 | 90.7888
[29 empty] | 10.534 | 86.54456 |  | 10.057 | 90.32378
[29 empty] | 10.554 | 86.58063 |  | 10.051 | 90.30658
[29 empty] | 10.594 | 86.60285 |  | 10.093 | 89.95724
[29 empty] | 10.609 | 86.53755 |  | 10.107 | 89.79019
[29 empty] | 10.648 | 86.67312 |  | 10.143 | 89.6428
[29 empty] | 10.675 | 86.69234 |  | 10.145 | 89.62563
[29 empty] | 10.708 | 86.72083 |  | 10.169 | 89.66663
[29 empty] | 10.75 | 86.77898 |  | 10.232 | 89.31161
[29 empty] | 10.765 | 86.55889 |  | 10.254 | 88.93852
[29 empty] | 10.807 | 86.53229 |  | 10.287 | 88.17641
[29 empty] | 10.824 | 86.5554 |  | 10.32 | 87.66734
[29 empty] | 10.862 | 86.49689 |  | 10.33 | 87.51608
[29 empty] | 10.881 | 86.60959 |  | 10.372 | 86.79087
[29 empty] | 10.909 | 86.50129 |  | 10.414 | 86.12434
[29 empty] | 10.946 | 86.64462 |  | 10.418 | 86.13656
[29 empty] | 10.97 | 86.31213 |  | 10.453 | 85.43644
[29 empty] | 10.986 | 86.30206 |  | 10.456 | 85.29734
[29 empty] | 11.024 | 86.27774 |  | 10.471 | 84.78044
[29 empty] | 11.04 | 86.35279 |  | 10.489 | 84.63833
[29 empty] | 11.079 | 86.59919 |  | 10.535 | 84.06199
[29 empty] | 11.103 | 86.39933 |  | 10.537 | 84.00578
[29 empty] | 11.132 | 86.38428 |  | 10.552 | 83.33979
[29 empty] | 11.152 | 86.28715 |  | 10.57 | 82.34446
[29 empty] | 11.188 | 86.46546 |  | 10.608 | 81.24818
[29 empty] | 11.219 | 86.21751 |  | 10.627 | 80.85452
[29 empty] | 11.249 | 86.34736 |  | 10.631 | 80.8563
[29 empty] | 11.29 | 86.23782 |  | 10.692 | 80.3455
[29 empty] | 11.31 | 86.14967 |  | 10.773 | 78.59495
[29 empty] | 11.338 | 86.15398 |  | 10.8 | 78.31016
[29 empty] | 11.37 | 86.0704 |  | 10.815 | 78.04859
[29 empty] | 11.381 | 86.05409 |  | 10.92 | 77.3962
[29 empty] | 11.411 | 86.05499 |  | 10.994 | 76.78057
[29 empty] | 11.441 | 85.73029 |  | 11.028 | 76.23801
[29 empty] | 11.458 | 85.68504 |  | 11.05 | 75.64959
[29 empty] | 11.491 | 85.76057 |  | 11.067 | 75.01604
[29 empty] | 11.517 | 85.72494 |  | 11.069 | 74.30373
[29 empty] | 11.549 | 85.72416 |  | 11.069 | 73.63255
[29 empty] | 11.588 | 85.71774 |  | 11.069 | 73.2524
[29 empty] | 11.63 | 85.7661 |  | 11.068 | 72.90878
[29 empty] | 11.667 | 85.37365 |  | 11.069 | 72.34095
[29 empty] | 11.67 | 85.28165 |  | 11.069 | 72.27237
[29 empty] | 11.687 | 85.17757 |  | 11.068 | 71.80479
[29 empty] | 11.725 | 84.85744 |  | 11.067 | 71.56766
[29 empty] | 11.75 | 84.95536 |  | 11.062 | 71.39568
[29 empty] | 11.78 | 84.789 |  | 11.059 | 70.92007
[29 empty] | 11.803 | 84.67751 |  | 11.059 | 70.88333
[29 empty] | 11.823 | 84.65083 |  | 11.051 | 70.72341
[29 empty] | 11.851 | 84.63974 |  | 11.056 | 70.52031
[29 empty] | 11.885 | 84.24537 |  | 11.058 | 70.4292
[29 empty] | 11.908 | 84.27371 |  | 11.052 | 70.31459
[29 empty] | 11.941 | 84.11457 |  | 11.046 | 70.20049
[29 empty] | 11.957 | 84.08241 |  | 11.056 | 70.18938
[29 empty] | 11.997 | 84.18819 |  | 11.049 | 70.14248
[29 empty] | 12.01 | 83.98055 |  | 11.063 | 70.17419
[29 empty] | 12.019 | 83.89333 |  | 11.058 | 70.27866
[29 empty] | 12.057 | 83.97697 |  | 11.06 | 70.45423
[29 empty] | 12.097 | 83.67651 |  | 11.07 | 70.75182
[29 empty] | 12.113 | 83.62687 |  | 11.07 | 70.8637
[29 empty] | 12.145 | 83.52891 |  | 11.072 | 71.0032
[29 empty] | 12.169 | 83.39576 |  | 11.079 | 71.3565
[29 empty] | 12.204 | 83.4041 |  | 11.083 | 71.58637
[29 empty] | 12.237 | 83.40852 |  | 11.088 | 71.68246
[29 empty] | 12.266 | 83.29478 |  | 11.103 | 72.11276
[29 empty] | 12.268 | 83.30882 |  | 11.112 | 72.26081
[29 empty] | 12.315 | 83.36028 |  | 11.122 | 72.4288
[29 empty] | 12.33 | 83.01486 |  | 11.146 | 72.59087
[29 empty] | 12.37 | 82.97582 |  | 11.178 | 72.62983
[29 empty] | 12.384 | 82.85077 |  | 11.189 | 72.46701
[29 empty] | 12.412 | 82.723 |  | 11.234 | 72.75351
[29 empty] | 12.435 | 82.75592 |  | 11.285 | 72.40087
[29 empty] | 12.474 | 82.81339 |  | 11.319 | 72.027
[29 empty] | 12.496 | 82.80087 |  | 11.367 | 71.54015
[29 empty] | 12.532 | 82.93326 |  | 11.387 | 71.24992
[29 empty] | 12.56 | 82.81211 |  | 11.398 | 70.82843
[29 empty] | 12.584 | 82.61096 |  | 11.43 | 70.0778
[29 empty] | 12.584 | 82.59964 |  | 11.473 | 69.40974
[29 empty] | 12.598 | 82.64533 |  | 11.537 | 68.72133
[29 empty] | 12.627 | 82.75247 |  | 11.568 | 68.03319
[29 empty] | 12.654 | 82.67535 |  | 11.58 | 67.64647
[29 empty] | 12.691 | 82.72832 |  | 11.601 | 67.3959
[29 empty] | 12.714 | 82.80706 |  | 11.619 | 66.78287
[29 empty] | 12.747 | 82.81496 |  | 11.619 | 66.69202
[29 empty] | 12.77 | 82.85252 |  | 11.638 | 66.32787
[29 empty] | 12.798 | 82.58092 |  | 11.661 | 66.2551
[29 empty] | 12.816 | 82.71857 |  | 11.666 | 66.08544
[29 empty] | 12.847 | 82.75552 |  | 11.678 | 66.06592
[29 empty] | 12.874 | 82.6709 |  | 11.704 | 66.09932
[29 empty] | 12.909 | 82.64429 |  | 11.712 | 66.02814
[29 empty] | 12.924 | 82.68144 |  | 11.715 | 65.98504
[29 empty] | 12.963 | 82.71396 |  | 11.726 | 66.1018
[29 empty] | 12.981 | 82.63563 |  | 11.74 | 66.21909
[29 empty] | 13.018 | 82.70187 |  | 11.761 | 66.31368
[29 empty] | 13.044 | 82.83575 |  | 11.792 | 66.38504
[29 empty] | 13.071 | 82.65054 |  | 11.825 | 66.29744
[29 empty] | 13.108 | 82.69313 |  | 11.842 | 66.4161
[29 empty] | 13.133 | 82.73383 |  | 11.878 | 66.3272
[29 empty] | 13.174 | 82.62808 |  | 11.891 | 66.32568
[29 empty] | 13.196 | 82.7184 |  | 11.93 | 66.22456
[29 empty] | 13.233 | 82.45846 |  | 11.95 | 66.09228
[29 empty] | 13.247 | 82.20602 |  | 11.984 | 66.14035
[29 empty] | 13.267 | 82.09379 |  | 12.033 | 66.26561
[29 empty] | 13.295 | 82.20302 |  | 12.065 | 65.97102
[29 empty] | 13.339 | 82.21012 |  | 12.101 | 63.97625
[29 empty] | 13.36 | 82.20499 |  | 12.118 | 64.23448
[29 empty] | 13.392 | 82.38709 |  | 12.229 | 63.89419
[29 empty] | 13.431 | 82.47381 |  | 12.253 | 63.2145
[29 empty] | 13.457 | 82.38203 |  | 12.255 | 62.69667
[29 empty] | 13.488 | 82.12116 |  | 12.259 | 62.55705
[29 empty] | 13.511 | 81.95256 |  | 12.265 | 61.98481
[29 empty] | 13.548 | 82.0697 |  | 12.274 | 61.84652
[29 empty] | 13.572 | 82.09482 |  | 12.285 | 61.82028
[29 empty] | 13.609 | 82.04149 |  | 12.301 | 61.85598
[29 empty] | 13.635 | 82.05225 |  | 12.316 | 61.91235
[29 empty] | 13.663 | 81.90735 |  | 12.341 | 61.85619
[29 empty] | 13.664 | 81.85561 |  | 12.365 | 61.93914
[29 empty] | 13.684 | 81.77054 |  | 12.391 | 61.9709
[29 empty] | 13.721 | 81.87527 |  | 12.42 | 61.98575
[29 empty] | 13.765 | 81.9117 |  | 12.461 | 61.95047
[29 empty] | 13.78 | 81.69691 |  | 12.475 | 61.80851
[29 empty] | 13.817 | 81.58527 |  | 12.509 | 61.75697
[29 empty] | 13.835 | 81.51574 |  | 12.527 | 61.72237
[29 empty] | 13.863 | 81.59818 |  | 12.544 | 61.68959
[29 empty] | 13.894 | 81.52417 |  | 12.578 | 61.73008
[29 empty] | 13.921 | 81.30984 |  | 12.593 | 61.80369
[29 empty] | 13.954 | 81.22102 |  | 12.622 | 61.80767
[29 empty] | 13.962 | 81.21844 |  | 12.65 | 61.81654
[29 empty] | 14.005 | 81.08548 |  | 12.704 | 61.17087
[29 empty] | 14.04 | 80.73968 |  | 12.741 | 61.16692
[29 empty] | 14.091 | 80.63573 |  | 12.742 | 61.15345
[29 empty] | 14.108 | 80.53321 |  | 12.775 | 61.09193
[29 empty] | 14.112 | 80.39355 |  | 12.803 | 61.06845
[29 empty] | 14.148 | 80.08419 |  | 12.827 | 60.92236
[29 empty] | 14.179 | 79.8345 |  | 12.857 | 60.8163
[29 empty] | 14.181 | 79.83633 |  | 12.893 | 60.89809
[29 empty] | 14.209 | 79.70575 |  | 12.949 | 60.59761
[29 empty] | 14.246 | 79.62762 |  | 12.957 | 59.43545
[29 empty] | 14.269 | 79.62836 |  | 12.962 | 59.52716
[29 empty] | 14.304 | 79.49259 |  | 13.05 | 59.04165
[29 empty] | 14.319 | 79.43768 |  | 13.061 | 58.80088
[29 empty] | 14.352 | 79.51311 |  | 13.095 | 58.64124
[29 empty] | 14.383 | 79.40325 |  | 13.119 | 58.65331
[29 empty] | 14.422 | 79.18383 |  | 13.135 | 58.70281
[29 empty] | 14.42 | 79.1455 |  | 13.169 | 58.90219
[29 empty] | 14.45 | 78.83382 |  | 13.18 | 58.83753
[29 empty] | 14.478 | 78.34241 |  | 13.195 | 58.83641
[29 empty] | 14.495 | 77.39944 |  | 13.22 | 58.84454
[29 empty] | 14.585 | 77.0127 |  | 13.228 | 59.03092
[29 empty] | 14.589 | 76.9269 |  | 13.243 | 59.10111
[29 empty] | 14.62 | 76.31979 |  | 13.264 | 59.38298
[29 empty] | 14.64 | 75.71469 |  | 13.286 | 59.70685
[29 empty] | 14.64 | 75.63393 |  | 13.287 | 59.73895
[29 empty] | 14.659 | 75.3035 |  | 13.318 | 59.83941
[29 empty] | 14.683 | 75.18157 |  | 13.339 | 60.10855
[29 empty] | 14.7 | 75.16434 |  | 13.374 | 60.38474
[29 empty] | 14.732 | 75.19495 |  | 13.386 | 60.45742
[29 empty] | 14.744 | 75.13959 |  | 13.398 | 60.52729
[29 empty] | 14.762 | 75.21505 |  | 13.423 | 60.61906
[29 empty] | 14.781 | 75.12533 |  | 13.441 | 60.68319
[29 empty] | 14.799 | 75.17921 |  | 13.464 | 60.86343
[29 empty] | 14.828 | 75.2451 |  | 13.49 | 61.13218
[29 empty] | 14.848 | 75.244 |  | 13.49 | 61.13241
[29 empty] | 14.865 | 75.23148 |  | 13.516 | 61.20613
[29 empty] | 14.901 | 75.29954 |  | 13.545 | 61.35527
[29 empty] | 14.91 | 75.29356 |  | 13.567 | 61.70572
[29 empty] | 14.933 | 75.29295 |  | 13.594 | 61.82961
[29 empty] | 14.956 | 75.31977 |  | 13.6 | 61.8931
[29 empty] | 14.976 | 75.37996 |  | 13.627 | 62.02299
[29 empty] | 15.003 | 75.45107 |  | 13.652 | 62.10062
[29 empty] | 15.034 | 75.51844 |  | 13.676 | 62.23967
[29 empty] | 15.063 | 75.48902 |  | 13.694 | 62.40755
[29 empty] | 15.081 | 75.41438 |  | 13.7 | 62.53397
[29 empty] | 15.117 | 75.45736 |  | 13.723 | 62.71303
[29 empty] | 15.132 | 75.56816 |  | 13.764 | 62.87825
[29 empty] | 15.174 | 75.70277 |  | 13.782 | 63.17301
[29 empty] | 15.203 | 75.60866 |  | 13.807 | 63.22316
[29 empty] | 15.224 | 75.5879 |  | 13.817 | 63.28451
[29 empty] | 15.27 | 75.58826 |  | 13.837 | 63.64935
[29 empty] | 15.291 | 75.49352 |  | 13.869 | 63.79765
[29 empty] | 15.321 | 75.3214 |  | 13.881 | 63.86322
[29 empty] | 15.342 | 75.31562 |  | 13.885 | 63.90863
[29 empty] | 15.374 | 75.2279 |  | 13.908 | 64.16243
[29 empty] | 15.399 | 75.38879 |  | 13.934 | 64.37507
[29 empty] | 15.429 | 75.28921 |  | 13.964 | 64.62652
[29 empty] | 15.46 | 75.23058 |  | 13.972 | 64.66796
[29 empty] | 15.494 | 75.30746 |  | 13.991 | 64.8201
[29 empty] | 15.515 | 75.22555 |  | 14.03 | 65.09059
[29 empty] | 15.546 | 75.10976 |  | 14.042 | 65.18819
[29 empty] | 15.569 | 75.03758 |  | 14.059 | 65.31934
[29 empty] | 15.602 | 75.02079 |  | 14.073 | 65.35086
[29 empty] | 15.609 | 74.95242 |  | 14.097 | 65.47805
[29 empty] | 15.62 | 74.89152 |  | 14.109 | 65.72739
[29 empty] | 15.645 | 74.85596 |  | 14.141 | 65.98686
[29 empty] | 15.669 | 74.96599 |  | 14.148 | 66.00371
[29 empty] | 15.709 | 75.00153 |  | 14.168 | 66.23659
[29 empty] | 15.725 | 74.97662 |  | 14.199 | 66.59369
[29 empty] | 15.763 | 74.90678 |  | 14.209 | 66.71099
[29 empty] | 15.777 | 74.88166 |  | 14.247 | 66.94502
[29 empty] | 15.815 | 74.9215 |  | 14.268 | 67.17771
[29 empty] | 15.832 | 74.89971 |  | 14.3 | 67.35083
[29 empty] | 15.867 | 74.9894 |  | 14.317 | 67.33951
[29 empty] | 15.909 | 75.10078 |  | 14.32 | 67.40836
[29 empty] | 15.936 | 74.92796 |  | 14.342 | 67.70584
[29 empty] | 15.974 | 74.74495 |  | 14.371 | 67.83793
[29 empty] | 15.99 | 74.65323 |  | 14.403 | 68.08908
[29 empty] | 16.025 | 74.61331 |  | 14.411 | 68.16579
[29 empty] | 16.04 | 74.6358 |  | 14.432 | 68.32757
[29 empty] | 16.069 | 74.59796 |  | 14.462 | 68.4767
[29 empty] | 16.099 | 74.70144 |  | 14.49 | 68.55477
[29 empty] | 16.141 | 74.65984 |  | 14.521 | 68.81116
[29 empty] | 16.167 | 74.56877 |  | 14.52 | 68.80664
[29 empty] | 16.197 | 74.46971 |  | 14.542 | 68.90663
[29 empty] | 16.206 | 74.2975 |  | 14.566 | 69.09301
[29 empty] | 16.214 | 74.19495 |  | 14.588 | 69.31693
[29 empty] | 16.246 | 74.17545 |  | 14.624 | 69.49847
[29 empty] | 16.259 | 74.10075 |  | 14.626 | 69.4943
[29 empty] | 16.288 | 74.16381 |  | 14.653 | 69.66741
[29 empty] | 16.311 | 74.11894 |  | 14.686 | 69.94782
[29 empty] | 16.351 | 74.31217 |  | 14.725 | 70.03587
[29 empty] | 16.376 | 74.30944 |  | 14.737 | 70.16837
[29 empty] | 16.409 | 74.17789 |  | 14.742 | 70.21181
[29 empty] | 16.437 | 74.06734 |  | 14.775 | 70.43404
[29 empty] | 16.464 | 74.03125 |  | 14.802 | 70.58051
[29 empty] | 16.485 | 74.10785 |  | 14.84 | 70.88312
[29 empty] | 16.516 | 74.07932 |  | 14.84 | 70.89278
[29 empty] | 16.571 | 74.18883 |  | 14.885 | 70.98494
[29 empty] | 16.594 | 73.97178 |  | 14.904 | 71.1224
[29 empty] | 16.625 | 73.61571 |  | 14.942 | 71.19833
[29 empty] | 16.626 | 73.58678 |  | 14.956 | 71.14455
[29 empty] | 16.653 | 73.6515 |  | 14.978 | 71.3209
[29 empty] | 16.687 | 73.76596 |  | 15.005 | 71.517
[29 empty] | 16.713 | 73.602 |  | 15.005 | 71.5851
[29 empty] | 16.744 | 73.43213 |  | 15.036 | 71.72533
[29 empty] | 16.786 | 73.20066 |  | 15.072 | 72.06296
[29 empty] | 16.83 | 73.01968 |  | 15.107 | 72.12292
[29 empty] | 16.84 | 72.82653 |  | 15.121 | 72.16018
[29 empty] | 16.853 | 71.35179 |  | 15.137 | 72.2175
[29 empty] | 16.881 | 71.16049 |  | 15.162 | 72.20987
[29 empty] | 16.999 | 70.74247 |  | 15.174 | 72.37608
[29 empty] | 17.026 | 70.08414 |  | 15.202 | 72.65677
[29 empty] | 17.055 | 69.43568 |  | 15.234 | 72.87631
[29 empty] | 17.055 | 69.35767 |  | 15.267 | 72.92773
[29 empty] | 17.071 | 68.68446 |  | 15.271 | 73.03059
[29 empty] | 17.075 | 68.61646 |  | 15.295 | 73.11749
[29 empty] | 17.11 | 68.37009 |  | 15.331 | 73.23899
[29 empty] | 17.128 | 68.16294 |  | 15.354 | 73.23286
[29 empty] | 17.131 | 68.03075 |  | 15.378 | 73.16379
[29 empty] | 17.149 | 67.87803 |  | 15.399 | 73.27711
[29 empty] | 17.157 | 67.52239 |  | 15.423 | 73.46906
[29 empty] | 17.165 | 67.32349 |  | 15.45 | 73.58089
[29 empty] | 17.167 | 67.31025 |  | 15.456 | 73.64157
[29 empty] | 17.179 | 67.29126 |  | 15.485 | 73.7486
[29 empty] | 17.201 | 67.35934 |  | 15.52 | 73.82438
[29 empty] | 17.218 | 67.51953 |  | 15.552 | 73.84658
[29 empty] | 17.231 | 67.40704 |  | 15.591 | 73.80201
[29 empty] | 17.241 | 67.44052 |  | 15.61 | 73.70528
[29 empty] | 17.273 | 67.47306 |  | 15.635 | 73.82348
[29 empty] | 17.287 | 67.73518 |  | 15.679 | 73.79505
[29 empty] | 17.325 | 67.78043 |  | 15.71 | 73.85487
[29 empty] | 17.335 | 67.58253 |  | 15.751 | 73.84767
[29 empty] | 17.365 | 67.68111 |  | 15.768 | 73.87042
[29 empty] | 17.386 | 67.51503 |  | 15.803 | 73.84663
[29 empty] | 17.414 | 67.43875 |  | 15.821 | 73.85865
[29 empty] | 17.443 | 67.50036 |  | 15.843 | 73.98509
[29 empty] | 17.484 | 67.44753 |  | 15.874 | 74.17833
[29 empty] | 17.506 | 67.05296 |  | 15.917 | 74.2572
[29 empty] | 17.542 | 66.89075 |  | 15.917 | 74.32885
[29 empty] | 17.567 | 66.75734 |  | 15.956 | 74.50019
[29 empty] | 17.579 | 66.64016 |  | 15.988 | 74.3253
[29 empty] | 17.597 | 66.36092 |  | 16.024 | 74.11023
[29 empty] | 17.643 | 66.27113 |  | 16.045 | 74.0952
[29 empty] | 17.688 | 66.0219 |  | 16.068 | 74.17662
[29 empty] | 17.703 | 65.9411 |  | 16.095 | 74.20179
[29 empty] | 17.749 | 65.58155 |  | 16.132 | 74.35406
[29 empty] | 17.759 | 65.21465 |  | 16.145 | 74.39516
[29 empty] | 17.79 | 64.814 |  | 16.183 | 74.64391
[29 empty] | 17.799 | 64.53565 |  | 16.204 | 74.59055
[29 empty] | 17.839 | 63.80951 |  | 16.23 | 74.53794
[29 empty] | 17.869 | 63.09009 |  | 16.247 | 74.71942
[29 empty] | 17.918 | 62.38909 |  | 16.266 | 74.71509
[29 empty] | 17.924 | 62.07658 |  | 16.289 | 74.80385
[29 empty] | 17.95 | 61.39737 |  | 16.31 | 75.04558
[29 empty] | 17.977 | 60.89598 |  | 16.314 | 75.07507
[29 empty] | 18.013 | 59.44687 |  | 16.349 | 75.41183
[29 empty] | 18.031 | 58.83601 |  | 16.376 | 75.44024
[29 empty] | 18.091 | 58.28729 |  | 16.404 | 75.54006
[29 empty] | 18.18 | 49.12805 |  | 16.444 | 75.61821
[29 empty] | 18.28 | 45.36026 |  | 16.46 | 75.73919
[29 empty] | 18.482 | 44.52101 |  | 16.458 | 75.73951
[29 empty] | 18.784 | 42.71244 |  | 16.49 | 75.92524
[29 empty] | 19.151 | 41.10714 |  | 16.504 | 75.86877
[29 empty] | 19.492 | 40.57356 |  | 16.548 | 76.00644
[29 empty] | 19.774 | 39.64883 |  | 16.567 | 76.09339
[29 empty] | 19.96 | 39.78765 |  | 16.6 | 76.29089
[29 empty] | 20.087 | 38.90819 |  | 16.626 | 76.34507
[29 empty] | 20.142 | 38.6456 |  | 16.643 | 76.42425
[29 empty] | 20.167 | 37.76613 |  | 16.66 | 76.50819
[29 empty] | 20.164 | 36.75866 |  | 16.678 | 76.34804
[29 empty] | 20.138 | 35.91961 |  | 16.702 | 76.38792
[29 empty] | 20.12 | 34.94501 |  | 16.731 | 76.69883
[29 empty] | 20.077 | 34.40009 |  | 16.766 | 76.80784
[29 empty] | 20.038 | 33.38229 |  | 16.789 | 76.9893
[29 empty] | 20.014 | 32.77663 |  | 16.83 | 77.06907
[29 empty] | 19.966 | 31.91812 |  | 16.833 | 77.10645
[29 empty] | 19.938 | 31.16977 |  | 16.846 | 77.15487
[29 empty] | 19.912 | 30.60651 |  | 16.887 | 77.11517
[29 empty] | 19.877 | 29.84419 |  | 16.9 | 77.25298
[29 empty] | 19.852 | 29.38615 |  | 16.927 | 77.42252
[29 empty] | 19.817 | 28.78164 |  | 16.959 | 77.72784
[29 empty] | 19.798 | 28.25138 |  | 16.994 | 77.68563
[29 empty] | 19.767 | 27.70786 |  | 17.004 | 77.79539
[29 empty] | 19.74 | 27.32908 |  | 17.019 | 77.85114
[29 empty] | 19.719 | 26.8636 |  | 17.05 | 77.81418
[29 empty] | 19.696 | 26.4687 |  | 17.069 | 77.8361
[29 empty] | 19.69 | 26.12996 |  | 17.102 | 77.81918
[29 empty] | 19.655 | 25.69354 |  | 17.118 | 77.88589
[29 empty] | 19.64 | 25.39524 |  | 17.139 | 78.0649
[29 empty] | 19.635 | 25.10195 |  | 17.168 | 78.25136
[29 empty] | 19.603 | 24.77871 |  | 17.208 | 78.43693
[29 empty] | 19.594 | 24.53372 |  | 17.217 | 78.47636
[29 empty] | 19.582 | 24.28409 |  | 17.227 | 78.57122
[29 empty] | 19.565 | 24.02501 |  | 17.263 | 78.6647
[29 empty] | 19.545 | 23.80543 |  | 17.285 | 78.75101
[29 empty] | 19.536 | 23.61879 |  | 17.319 | 78.78055
[29 empty] | 19.527 | 23.41776 |  | 17.34 | 78.8358
[29 empty] | 19.515 | 23.25247 |  | 17.363 | 78.92248
[29 empty] | 19.508 | 23.09056 |  | 17.395 | 79.06873
[29 empty] | 19.494 | 22.89736 |  | 17.425 | 79.19689
[29 empty] | 19.486 | 22.77007 |  | 17.427 | 79.2333
[29 empty] | 19.481 | 22.63253 |  | 17.475 | 79.44781
[29 empty] | 19.478 | 22.51801 |  | 17.493 | 79.43797
[29 empty] | 19.47 | 22.36209 |  | 17.532 | 79.37035
[29 empty] | 19.462 | 22.28578 |  | 17.544 | 79.33529
[29 empty] | 19.45 | 22.12405 |  | 17.573 | 79.4187
[29 empty] | 19.441 | 21.99893 |  | 17.602 | 79.64866
[29 empty] | 19.436 | 21.93597 |  | 17.639 | 79.75721
[29 empty] | 19.431 | 21.77737 |  | 17.658 | 79.90453
[29 empty] | 19.428 | 21.69369 |  | 17.666 | 79.8849
[29 empty] | 19.426 | 21.61178 |  | 17.698 | 79.9843
[29 empty] | 19.413 | 21.31235 |  | 17.732 | 80.00993
[29 empty] | 19.37 | 20.70391 |  | 17.754 | 79.93402
[29 empty] | 19.34 | 20.40025 |  | 17.78 | 79.91642
[29 empty] | 19.312 | 20.08822 |  | 17.802 | 80.06059
[29 empty] | 19.284 | 19.52724 |  | 17.834 | 80.17278
[29 empty] | 19.281 | 19.41106 |  | 17.865 | 80.352
[29 empty] | 19.238 | 18.68375 |  | 17.909 | 80.39122
[29 empty] | 19.229 | 18.57902 |  | 17.933 | 80.37229
[29 empty] | 19.201 | 18.02335 |  | 17.967 | 80.31296
[29 empty] | 19.179 | 17.7803 |  | 17.982 | 80.20078
[29 empty] | 19.155 | 17.31611 |  | 18.005 | 80.18726
[29 empty] | 19.152 | 17.2066 |  | 18.032 | 80.42825
[29 empty] | 19.107 | 16.80931 |  | 18.068 | 80.58772
[29 empty] | 19.098 | 16.64261 |  | 18.069 | 80.61404
[29 empty] | 19.085 | 16.40103 |  | 18.086 | 80.62356
[29 empty] | 19.059 | 16.03996 |  | 18.125 | 80.66933
[29 empty] | 19.051 | 15.91823 |  | 18.159 | 80.93211
[29 empty] | 19.048 | 15.657 |  | 18.182 | 80.88811
[29 empty] | 19.024 | 15.50823 |  | 18.215 | 80.85183
[29 empty] | 19.004 | 15.25593 |  | 18.24 | 80.80173
[29 empty] | 19.002 | 15.24909 |  | 18.248 | 79.63062
[29 empty] | 18.995 | 15.12329 |  | 18.35 | 79.23777
[29 empty] | 18.994 | 15.02448 |  | 18.393 | 78.47137
[29 empty] | 18.978 | 14.93497 |  | 18.406 | 78.06482
[29 empty] | 18.965 | 14.8655 |  | 18.416 | 77.81534
[29 empty] | 18.974 | 14.86984 |  | 18.429 | 77.30805
[29 empty] | 18.974 | 14.91601 |  | 18.442 | 77.12315
[29 empty] | 18.98 | 14.92467 |  | 18.448 | 77.04382
[29 empty] | 18.978 | 14.98494 |  | 18.459 | 76.92395
[29 empty] | 18.977 | 15.02532 |  | 18.483 | 77.02316
[29 empty] | 18.989 | 15.12604 |  | 18.501 | 76.98077
[29 empty] | 18.992 | 15.2594 |  | 18.506 | 77.1105
[29 empty] | 18.993 | 15.33621 |  | 18.536 | 77.38324
[29 empty] | 18.999 | 15.55146 |  | 18.556 | 77.53753
[29 empty] | 18.999 | 15.67538 |  | 18.573 | 77.78532
[29 empty] | 19.009 | 15.86285 |  | 18.582 | 77.81416
[29 empty] | 19.016 | 15.91754 |  | 18.609 | 78.03242
[29 empty] | 19.032 | 16.14928 |  | 18.634 | 78.0535
[29 empty] | 19.047 | 16.47128 |  | 18.658 | 78.19884
[29 empty] | 19.052 | 16.6264 |  | 18.681 | 78.21318
[29 empty] | 19.059 | 16.71453 |  | 18.714 | 78.27116
[29 empty] | 19.068 | 16.96428 |  | 18.73 | 78.32536
[29 empty] | 19.079 | 17.21422 |  | 18.768 | 78.4052
[29 empty] | 19.085 | 17.30114 |  | 18.79 | 78.39698
[29 empty] | 19.092 | 17.51719 |  | 18.817 | 78.5006
[29 empty] | 19.103 | 17.85396 |  | 18.824 | 78.44357
[29 empty] | 19.114 | 18.0117 |  | 18.846 | 78.26125
[29 empty] | 19.118 | 18.03699 |  | 18.869 | 78.26591
[29 empty] | 19.145 | 18.35179 |  | 18.906 | 77.84921
[29 empty] | 19.15 | 18.59691 |  | 18.91 | 77.81022
[29 empty] | 19.156 | 18.70207 |  | 18.936 | 77.80535
[29 empty] | 19.165 | 19.02741 |  | 18.957 | 77.95299
[29 empty] | 19.193 | 19.42192 |  | 18.987 | 78.10723
[29 empty] | 19.194 | 19.4339 |  | 19.011 | 78.2958
[29 empty] | 19.212 | 19.89754 |  | 19.04 | 78.31534
[29 empty] | 19.219 | 20.09148 |  | 19.056 | 78.25151
[29 empty] | 19.23 | 20.36764 |  | 19.079 | 78.27719
[29 empty] | 19.26 | 20.79606 |  | 19.097 | 78.34266
[29 empty] | 19.262 | 20.78897 |  | 19.122 | 78.4743
[29 empty] | 19.277 | 21.29646 |  | 19.127 | 78.50276
[29 empty] | 19.283 | 21.50764 |  | 19.148 | 78.72491
[29 empty] | 19.302 | 21.89515 |  | 19.178 | 78.83908
[29 empty] | 19.314 | 22.17496 |  | 19.206 | 79.05193
[29 empty] | 19.32 | 22.30442 |  | 19.244 | 79.18914
[29 empty] | 19.327 | 22.55365 |  | 19.25 | 79.20298
[29 empty] | 19.346 | 22.78884 |  | 19.266 | 79.00558
[29 empty] | 19.351 | 22.87399 |  | 19.295 | 78.90561
[29 empty] | 19.373 | 23.14371 |  | 19.321 | 78.9828
[29 empty] | 19.378 | 23.58258 |  | 19.357 | 78.82127
[29 empty] | 19.379 | 23.60102 |  | 19.376 | 79.03922
[29 empty] | 19.4 | 23.97749 |  | 19.416 | 79.14949
[29 empty] | 19.421 | 24.25826 |  | 19.445 | 79.28469
[29 empty] | 19.428 | 24.53364 |  | 19.475 | 79.17053
[29 empty] | 19.441 | 24.95887 |  | 19.494 | 79.03583
[29 empty] | 19.451 | 25.12298 |  | 19.514 | 79.01516
[29 empty] | 19.48 | 25.66068 |  | 19.541 | 79.05548
[29 empty] | 19.482 | 25.69184 |  | 19.579 | 79.10606
[29 empty] | 19.491 | 26.06678 |  | 19.597 | 79.08179
[29 empty] | 19.508 | 26.34346 |  | 19.635 | 79.10083
[29 empty] | 19.508 | 26.34244 |  | 19.685 | 78.85361
[29 empty] | 19.521 | 26.69331 |  | 19.711 | 78.57645
[29 empty] | 19.533 | 27.05215 |  | 19.72 | 78.53014
[29 empty] | 19.534 | 27.12897 |  | 19.736 | 78.28933
[29 empty] | 19.574 | 27.75123 |  | 19.758 | 78.25021
[29 empty] | 19.585 | 27.86482 |  | 19.794 | 78.32686
[29 empty] | 19.594 | 28.32148 |  | 19.814 | 78.55578
[29 empty] | 19.593 | 28.43039 |  | 19.848 | 78.62497
[29 empty] | 19.609 | 28.77055 |  | 19.875 | 78.63699
[29 empty] | 19.636 | 29.12516 |  | 19.901 | 78.69343
[29 empty] | 19.632 | 29.24601 |  | 19.921 | 78.56873
[29 empty] | 19.646 | 29.65457 |  | 19.943 | 78.56018
[29 empty] | 19.652 | 29.83451 |  | 19.968 | 78.65831
[29 empty] | 19.67 | 30.13255 |  | 20.007 | 78.75002
[29 empty] | 19.694 | 30.52947 |  | 20.025 | 78.89218
[29 empty] | 19.696 | 30.64568 |  | 20.063 | 79.06039
[29 empty] | 19.712 | 31.21461 |  | 20.078 | 79.1936
[29 empty] | 19.711 | 31.2452 |  | 20.11 | 79.2298
[29 empty] | 19.744 | 31.94165 |  | 20.135 | 79.01407
[29 empty] | 19.742 | 31.97251 |  | 20.16 | 78.81509
[29 empty] | 19.777 | 32.55331 |  | 20.173 | 78.69611
[29 empty] | 19.782 | 32.62614 |  | 20.206 | 78.66583
[29 empty] | 19.804 | 33.17583 |  | 20.226 | 78.82542
[29 empty] | 19.808 | 33.31287 |  | 20.255 | 78.90102
[29 empty] | 19.816 | 33.55051 |  | 20.284 | 79.07832
[29 empty] | 19.845 | 34.01208 |  | 20.334 | 79.10349
[29 empty] | 19.852 | 34.05742 |  | 20.364 | 78.85854
[29 empty] | 19.857 | 34.41475 |  | 20.391 | 78.53021
[29 empty] | 19.867 | 34.67671 |  | 20.407 | 78.47646
[29 empty] | 19.884 | 34.82527 |  | 20.451 | 78.20889
[29 empty] | 19.908 | 35.27404 |  | 20.494 | 77.75863
[29 empty] | 19.91 | 35.38605 |  | 20.505 | 76.66964
[29 empty] | 19.92 | 35.85148 |  | 20.544 | 76.06485
[29 empty] | 19.933 | 36.0821 |  | 20.649 | 75.60265
[29 empty] | 19.939 | 36.26299 |  | 20.669 | 74.92378
[29 empty] | 19.963 | 36.79718 |  | 20.694 | 74.2733
[29 empty] | 19.971 | 36.87577 |  | 20.708 | 73.80651
[29 empty] | 20.006 | 37.47399 |  | 20.709 | 73.6044
[29 empty] | 20.005 | 37.52 |  | 20.71 | 72.95299
[29 empty] | 20.026 | 37.95354 |  | 20.713 | 72.7663
[29 empty] | 20.042 | 38.16209 |  | 20.725 | 72.51682
[29 empty] | 20.055 | 38.20663 |  | 20.749 | 72.40067
[29 empty] | 20.072 | 38.56929 |  | 20.763 | 72.38641
[29 empty] | 20.092 | 38.84951 |  | 20.769 | 72.39595
[29 empty] | 20.098 | 38.90933 |  | 20.793 | 72.29198
[29 empty] | 20.131 | 39.36607 |  | 20.796 | 72.26598
[29 empty] | 20.158 | 38.41281 |  | 20.821 | 72.14826
[29 empty] | 20.222 | 38.58825 |  | 20.843 | 72.04205
[29 empty] | 20.239 | 38.27463 |  | 20.87 | 72.17745
[29 empty] | 20.281 | 38.39773 |  | 20.889 | 72.1994
[29 empty] | 20.293 | 38.42223 |  | 20.919 | 72.16138
[29 empty] | 20.34 | 38.59058 |  | 20.927 | 72.16331
[29 empty] | 20.361 | 38.63293 |  | 20.949 | 72.28899
[29 empty] | 20.385 | 38.63464 |  | 20.976 | 72.34358
[29 empty] | 20.412 | 38.68772 |  | 20.996 | 72.39291
[29 empty] | 20.447 | 38.64024 |  | 21.027 | 72.56559
[29 empty] | 20.468 | 38.74683 |  | 21.053 | 72.67104
[29 empty] | 20.492 | 38.75378 |  | 21.09 | 72.84341
[29 empty] | 20.519 | 38.85216 |  | 21.119 | 72.94751
[29 empty] | 20.521 | 38.87817 |  | 21.124 | 72.93489
[29 empty] | 20.563 | 38.92727 |  | 21.143 | 72.90421
[29 empty] | 20.604 | 38.94125 |  | 21.157 | 72.90556
[29 empty] | 20.643 | 38.85704 |  | 21.19 | 72.89339
[29 empty] | 20.665 | 38.80238 |  | 21.198 | 72.90973
[29 empty] | 20.7 | 38.66423 |  | 21.223 | 73.15786
[29 empty] | 20.737 | 37.41513 |  | 21.246 | 73.35274
[29 empty] | 20.751 | 37.45251 |  | 21.28 | 73.58224
[29 empty] | 20.81 | 37.33279 |  | 21.295 | 73.6345
[29 empty] | 20.838 | 36.91776 |  | 21.311 | 73.73916
[29 empty] | 20.865 | 36.8964 |  | 21.352 | 73.88118
[29 empty] | 20.88 | 36.99477 |  | 21.372 | 73.93302
[29 empty] | 20.895 | 37.03794 |  | 21.408 | 73.97988
[29 empty] | 20.921 | 37.07704 |  | 21.43 | 74.00882
[29 empty] | 20.937 | 37.27304 |  | 21.461 | 73.8726
[29 empty] | 20.966 | 37.34097 |  | 21.49 | 73.93736
[29 empty] | 20.987 | 37.48432 |  | 21.527 | 74.04674
[29 empty] | 21.008 | 37.68428 |  | 21.595 | 72.92986
[29 empty] | 21.048 | 37.78459 |  | 21.611 | 72.67144
[29 empty] | 21.061 | 37.76214 |  | 21.634 | 72.41788
[29 empty] | 21.087 | 37.79673 |  | 21.653 | 72.35838
[29 empty] | 21.095 | 37.76112 |  | 21.673 | 72.60864
[29 empty] | 21.125 | 38.02177 |  | 21.695 | 72.75042
[29 empty] | 21.148 | 38.0605 |  | 21.732 | 72.83623
[29 empty] | 21.154 | 38.15411 |  | 21.743 | 72.88037
[29 empty] | 21.161 | 38.15674 |  | 21.778 | 73.05519
[29 empty] | 21.198 | 38.40132 |  | 21.787 | 73.24782
[29 empty] | 21.218 | 38.48657 |  | 21.814 | 73.27027
[29 empty] | 21.245 | 38.51274 |  | 21.84 | 73.39797
[29 empty] | 21.262 | 38.51715 |  | 21.854 | 73.46327
[29 empty] | 21.298 | 38.75295 |  | 21.876 | 73.63544
[29 empty] | 21.315 | 38.86427 |  | 21.891 | 73.65
[29 empty] | 21.335 | 38.84151 |  | 21.903 | 73.90704
[29 empty] | 21.366 | 38.89 |  | 21.95 | 74.10519
[29 empty] | 21.384 | 38.87387 |  | 21.967 | 74.21853
[29 empty] | 21.417 | 38.96872 |  | 21.992 | 74.33264
[29 empty] | 21.441 | 39.0126 |  | 22.003 | 74.29883
[29 empty] | 21.471 | 39.04305 |  | 22.017 | 74.33466
[29 empty] | 21.479 | 39.03487 |  | 22.052 | 74.3577
[29 empty] | 21.515 | 39.08336 |  | 22.064 | 74.49791
[29 empty] | 21.526 | 39.09008 |  | 22.089 | 74.58639
[29 empty] | 21.545 | 39.19376 |  | 22.113 | 74.89854
[29 empty] | 21.579 | 39.30491 |  | 22.126 | 75.0445
[29 empty] | 21.61 | 39.55184 |  | 22.16 | 75.18136
[29 empty] | 21.613 | 39.55909 |  | 22.181 | 75.42436
[29 empty] | 21.648 | 39.6874 |  | 22.218 | 75.40652
[29 empty] | 21.679 | 39.66943 |  | 22.244 | 75.52618
[29 empty] | 21.711 | 39.68961 |  | 22.268 | 75.46674
[29 empty] | 21.74 | 39.65658 |  | 22.286 | 75.54801
[29 empty] | 21.751 | 39.69538 |  | 22.306 | 75.73121
[29 empty] | 21.787 | 39.74547 |  | 22.313 | 75.80898
[29 empty] | 21.803 | 39.86203 |  | 22.338 | 75.98373
[29 empty] | 21.844 | 39.95116 |  | 22.376 | 76.14076
[29 empty] | 21.86 | 39.98914 |  | 22.389 | 76.40343
[29 empty] | 21.885 | 39.95299 |  | 22.399 | 76.46135
[29 empty] | 21.918 | 40.06805 |  | 22.433 | 76.51857
[29 empty] | 21.954 | 40.07763 |  | 22.45 | 76.57391
[29 empty] | 21.966 | 40.1783 |  | 22.484 | 76.59179
[29 empty] | 21.989 | 40.22598 |  | 22.497 | 76.78182
[29 empty] | 22.007 | 40.31358 |  | 22.524 | 77.0089
[29 empty] | 22.028 | 40.27173 |  | 22.54 | 77.11975
[29 empty] | 22.063 | 40.28837 |  | 22.545 | 77.20029
[29 empty] | 22.083 | 40.30912 |  | 22.581 | 77.25208
[29 empty] | 22.107 | 40.37137 |  | 22.599 | 77.41537
[29 empty] | 22.129 | 40.38332 |  | 22.637 | 77.65585
[29 empty] | 22.17 | 40.45596 |  | 22.652 | 77.65899
[29 empty] | 22.18 | 40.45879 |  | 22.676 | 77.79395
[29 empty] | 22.221 | 40.47862 |  | 22.681 | 77.77831
[29 empty] | 22.236 | 40.65234 |  | 22.705 | 77.84668
[29 empty] | 22.273 | 40.64255 |  | 22.734 | 78.21297
[29 empty] | 22.29 | 40.73952 |  | 22.753 | 78.29284
[29 empty] | 22.317 | 40.67522 |  | 22.77 | 78.52631
[29 empty] | 22.34 | 40.758 |  | 22.798 | 78.58732
[29 empty] | 22.378 | 40.94657 |  | 22.818 | 78.69204
[29 empty] | 22.38 | 40.93854 |  | 22.857 | 78.7231
[29 empty] | 22.398 | 40.97692 |  | 22.875 | 78.70947
[29 empty] | 22.44 | 41.00864 |  | 22.909 | 78.83963
[29 empty] | 22.457 | 41.03516 |  | 22.927 | 78.93059
[29 empty] | 22.492 | 41.01081 |  | 22.971 | 78.81943
[29 empty] | 22.498 | 40.93508 |  | 23.025 | 78.77944
[29 empty] | 22.524 | 41.01892 |  | 23.061 | 78.47234
[29 empty] | 22.553 | 41.19357 |  | 23.084 | 78.21431
[29 empty] | 22.588 | 41.23378 |  | 23.121 | 77.8739
[29 empty] | 22.614 | 41.26923 |  | 23.117 | 77.8186
[29 empty] | 22.649 | 41.27807 |  | 23.142 | 77.82049
[29 empty] | 22.679 | 41.22383 |  | 23.169 | 77.89307
[29 empty] | 22.726 | 40.39384 |  | 23.214 | 77.83131
[29 empty] | 22.749 | 40.23734 |  | 23.242 | 77.89812
[29 empty] | 22.757 | 40.23623 |  | 23.28 | 78.02312
[29 empty] | 22.776 | 40.18401 |  | 23.296 | 78.12003
[29 empty] | 22.815 | 40.18941 |  | 23.32 | 78.1118
[29 empty] | 22.826 | 40.16938 |  | 23.348 | 78.24138
[29 empty] | 22.868 | 40.12772 |  | 23.353 | 78.34679
[29 empty] | 22.884 | 40.20714 |  | 23.371 | 78.45834
[29 empty] | 22.924 | 40.14797 |  | 23.383 | 78.48147
[29 empty] | 22.943 | 40.13335 |  | 23.391 | 78.55955
[29 empty] | 22.979 | 40.05013 |  | 23.411 | 78.72918
[29 empty] | 23.029 | 39.71592 |  | 23.443 | 79.00139
[29 empty] | 23.032 | 39.51112 |  | 23.456 | 79.20118
[29 empty] | 23.051 | 37.37283 |  | 23.459 | 79.26933
[29 empty] | 23.085 | 36.9926 |  | 23.494 | 79.46799
[29 empty] | 23.106 | 37.23214 |  | 23.516 | 79.67898
[29 empty] | 23.221 | 36.39074 |  | 23.542 | 79.79464
[32 empty] | 23.56 | 79.91193
[32 empty] | 23.564 | 80.01137
[32 empty] | 23.593 | 80.21076
[32 empty] | 23.617 | 80.43771
[32 empty] | 23.646 | 80.527
[32 empty] | 23.668 | 80.61675
[32 empty] | 23.674 | 80.726
[32 empty] | 23.703 | 80.74097
[32 empty] | 23.725 | 80.85268
[32 empty] | 23.755 | 81.02213
[32 empty] | 23.779 | 81.1043
[32 empty] | 23.789 | 81.28828
[32 empty] | 23.81 | 81.49679
[32 empty] | 23.835 | 81.64004
[32 empty] | 23.881 | 81.79155
[32 empty] | 23.9 | 81.89344
[32 empty] | 23.935 | 81.66219
[32 empty] | 23.952 | 81.53962
[32 empty] | 23.996 | 81.39577
[32 empty] | 24.027 | 81.38299
[32 empty] | 24.08 | 80.99905
[32 empty] | 24.124 | 80.79186
[32 empty] | 24.153 | 80.60546
[32 empty] | 24.155 | 80.43259
[32 empty] | 24.175 | 80.37382
[32 empty] | 24.207 | 80.38317
[32 empty] | 24.216 | 80.42466
[32 empty] | 24.244 | 80.65692
[32 empty] | 24.264 | 80.86814
[32 empty] | 24.301 | 81.02847
[32 empty] | 24.319 | 81.233
[32 empty] | 24.333 | 81.27332
[32 empty] | 24.352 | 81.2805
[32 empty] | 24.372 | 81.44212
[32 empty] | 24.392 | 81.51803
[32 empty] | 24.425 | 81.58419
[32 empty] | 24.436 | 81.75243
[32 empty] | 24.46 | 81.77319
[32 empty] | 24.481 | 81.99335
[32 empty] | 24.486 | 82.14348
[32 empty] | 24.527 | 82.19772

## Figure 3b,e
Figure 3b | [15 empty] | Figure 3e
The overall finite element method (FEM) simulation data distribution in terms of the E-Y plot. | [15 empty] | Strain-Stress curves of Zn from comppresion tests
Initial data |  | R1 |  | R2 |  | R3 |  | R4 |  | R5 |  | Uniform design |  | Treasure |  | ML design |  | Uniform design
Elastic modulus (MPa) | Yield strength (MPa) | Elastic modulus (MPa) | Yield strength (MPa) | Elastic modulus (MPa) | Yield strength (MPa) | Elastic modulus (MPa) | Yield strength (MPa) | Elastic modulus (MPa) | Yield strength (MPa) | Elastic modulus (MPa) | Yield strength (MPa) | Elastic modulus (MPa) | Yield strength (MPa) | Elastic modulus (MPa) | Yield strength (MPa) | Strain (%) | Stress (MPa) | Strain (%) | Stress (MPa)
147.31352 | 3.45926 | 607.16316 | 14.04021 | 495.42195 | 11.32957 | 627.02223 | 16.19188 | 533.79739 | 13.80902 | 515.10732 | 13.91137 | 493.89585 | 14.74097 | 512.23144 | 15.20286 | 0.131 | 0.45957 | 0.045 | 0.36671
178.17513 | 4.35558 | 437.76398 | 11.77558 | 483.28519 | 11.12139 | 529.00313 | 14.20562 | 651.57901 | 16.52878 | 517.50018 | 14.41222 | 970.58066 | 27.43785 | 493.07573 | 15.35799 | 0.185 | 0.62127 | 0.116 | 0.45796
185.27517 | 4.51787 | 553.74391 | 12.48843 | 503.23098 | 12.26203 | 503.57297 | 13.5376 | 580.18598 | 15.34951 | 503.99813 | 14.25346 |  |  | 1021.49738 | 29.7833 | 0.213 | 0.94012 | 0.175 | 0.61957
202.694 | 4.80096 | 583.58151 | 13.36992 | 494.46191 | 12.15529 | 577.77224 | 15.4504 | 547.46685 | 14.63167 | 510.09965 | 13.93752 |  |  | 1003.7037 | 29.73078 | 0.257 | 1.29978 | 0.243 | 1.08359
196.15947 | 4.73691 | 501.54 | 11.80771 | 510.97192 | 11.5288 | 575.35016 | 15.36049 | 536.30712 | 14.16403 | 534.59736 | 14.73026 |  |  |  |  | 0.307 | 1.64744 | 0.297 | 1.60409
152.98244 | 3.60242 | 547.82288 | 12.9937 | 509.4606 | 12.63491 | 539.35666 | 14.67568 | 530.19345 | 14.81173 | 508.87383 | 13.55004 |  |  |  |  | 0.368 | 2.11499 | 0.355 | 2.08745
185.53439 | 4.46517 | 585.89077 | 13.5009 | 551.4549 | 12.71414 | 509.0718 | 13.411 | 574.631 | 15.06 | 520.97796 | 14.31712 |  |  |  |  | 0.418 | 2.51761 | 0.416 | 2.68171
246.97132 | 5.82604 | 499.92143 | 12.89162 | 498.24878 | 12.4237 | 584.43385 | 15.413 | 571.27431 | 16.04792 | 539.19233 | 14.68563 |  |  |  |  | 0.479 | 3.07699 | 0.465 | 3.2849
208.6521 | 4.91982 | 567.72726 | 12.54615 | 505.67531 | 12.75577 | 583.08947 | 15.59889 | 545.07317 | 14.5369 | 529.3356 | 14.40292 |  |  |  |  | 0.534 | 3.66994 | 0.529 | 4.04863
191.12702 | 4.6988 | 575.89077 | 13.7719 | 522.9037 | 11.60957 | 562.95597 | 14.89964 | 572.37259 | 15.30706 | 487.67726 | 12.79591 |  |  |  |  | 0.59 | 4.24761 | 0.579 | 4.65345
159.55098 | 3.82519 | 1033.49528 | 26.77533 | 1272.07611 | 32.69163 | 595.96263 | 16.03569 | 532.17166 | 13.93909 | 479.07437 | 12.6571 |  |  |  |  | 0.645 | 4.92033 | 0.641 | 5.42494
175.74098 | 4.34944 | 1029.14138 | 26.90074 | 1276.54124 | 31.56749 | 578.12862 | 15.5894 | 545.75246 | 14.57997 | 512.23144 | 15.20286 |  |  |  |  | 0.703 | 5.58746 | 0.701 | 6.26653
253.8119 | 6.31857 | 1007.03321 | 26.17413 | 1294.36007 | 34.60956 | 601.03779 | 16.10695 | 526.85911 | 14.51529 | 514.26492 | 13.63209 |  |  |  |  | 0.763 | 6.46881 | 0.753 | 6.86921
243.89666 | 6.05378 | 975.1944 | 25.51991 | 1320.99235 | 30.9708 | 587.68089 | 15.74734 | 568.37833 | 15.01985 | 523.85235 | 13.97532 |  |  |  |  | 0.813 | 7.17022 | 0.819 | 7.75274
259.6664 | 6.55751 | 1048.88717 | 26.50661 | 1380.61095 | 31.06902 | 562.74703 | 15.17947 | 527.78039 | 13.79483 | 517.52607 | 13.95999 |  |  |  |  | 0.879 | 8.08096 | 0.874 | 8.35998
216.22391 | 5.311 | 1026.52897 | 25.90749 | 1188.3756 | 31.77967 | 1180.77823 | 29.03573 | 556.22996 | 14.87686 | 523.6535 | 14.73221 |  |  |  |  | 0.933 | 8.81182 | 0.936 | 9.01041
220.1312 | 5.40082 | 1033.2467 | 26.27364 | 1408.59677 | 32.44559 | 1188.48691 | 29.38118 | 534.47674 | 13.93297 | 493.07573 | 15.35799 |  |  |  |  | 0.994 | 9.57019 | 0.994 | 9.68396
272.65686 | 6.89915 | 1047.28233 | 26.82205 | 1372.1266 | 30.5338 | 1183.5348 | 29.23651 | 524.57924 | 15.03184 | 541.1875 | 14.73873 |  |  |  |  | 1.055 | 10.46016 | 1.052 | 10.20372
333.2478 | 8.24564 | 1030.61705 | 26.51392 | 1156.01213 | 33.31589 | 1021.49738 | 29.7833 | 546.73762 | 14.42646 | 520.7984 | 13.98212 |  |  |  |  | 1.11 | 11.10068 | 1.116 | 10.93621
282.17016 | 7.01178 | 1005.56562 | 24.69571 |  |  | 1068.4114 | 27.73451 | 596.52309 | 15.75522 | 952.30313 | 28.78491 |  |  |  |  | 1.179 | 12.01072 | 1.172 | 11.44519
258.75486 | 6.45985 |  |  |  |  | 1092.93597 | 27.46256 | 1005.97357 | 29.52207 | 969.77182 | 28.35 |  |  |  |  | 1.233 | 12.65604 | 1.236 | 12.1136
248.83177 | 6.02199 | [6 empty] | 1003.7037 | 29.73078 | 960.76558 | 28.44101 |  |  |  |  | 1.3 | 13.43941 | 1.295 | 12.6666
297.25109 | 7.63588 | [6 empty] | 1002.06699 | 29.56905 | 949.74591 | 28.88549 |  |  |  |  | 1.362 | 14.19945 | 1.356 | 13.0846
266.30909 | 6.65244 | [6 empty] | 1055.15008 | 29.07729 | 994.06836 | 29.49345 |  |  |  |  | 1.418 | 14.70173 | 1.418 | 13.70001
349.59254 | 8.8101 | [6 empty] | 1051.09858 | 29.02004 | [6 empty] | 1.486 | 15.64014 | 1.479 | 14.09371
266.02765 | 6.6632 | [14 empty] | 1.545 | 16.23701 | 1.544 | 14.70616
357.60704 | 8.91238 | [14 empty] | 1.61 | 16.96324 | 1.6 | 15.15687
333.70859 | 8.10391 | [14 empty] | 1.67 | 17.6528 | 1.671 | 15.68816
397.12928 | 9.98994 | [14 empty] | 1.733 | 18.1514 | 1.728 | 16.15655
369.54439 | 9.08642 | [14 empty] | 1.797 | 18.98445 | 1.79 | 16.52808
352.05741 | 9.17706 | [14 empty] | 1.856 | 19.46871 | 1.856 | 17.13878
330.45298 | 8.42706 | [14 empty] | 1.922 | 20.20676 | 1.914 | 17.48083
305.59125 | 7.44144 | [14 empty] | 1.983 | 20.819 | 1.983 | 18.00398
302.51086 | 8.29166 | [14 empty] | 2.048 | 21.34474 | 2.04 | 18.41765
376.16213 | 9.38644 | [14 empty] | 2.109 | 22.02589 | 2.108 | 18.8309
371.2828 | 9.92576 | [14 empty] | 2.174 | 22.44091 | 2.171 | 19.31627
403.69721 | 10.16676 | [14 empty] | 2.239 | 23.1511 | 2.228 | 19.52976
403.69721 | 10.16676 | [14 empty] | 2.296 | 23.57953 | 2.301 | 20.20734
337.97152 | 8.52879 | [14 empty] | 2.369 | 24.23653 | 2.36 | 20.47247
315.58241 | 8.05989 | [14 empty] | 2.427 | 24.66251 | 2.426 | 20.87091
408.57242 | 10.17649 | [14 empty] | 2.492 | 25.04098 | 2.487 | 21.33772
418.1494 | 10.86365 | [14 empty] | 2.558 | 25.68977 | 2.553 | 21.51374
425.07747 | 10.55726 | [14 empty] | 2.618 | 25.94154 | 2.62 | 22.07152
424.58788 | 11.01468 | [14 empty] | 2.688 | 26.55565 | 2.678 | 22.33315
364.43723 | 9.42504 | [14 empty] | 2.745 | 26.87027 | 2.749 | 22.80955
372.62164 | 9.43265 | [14 empty] | 2.816 | 27.3475 | 2.811 | 23.17697
439.91729 | 11.07939 | [14 empty] | 2.879 | 27.77728 | 2.877 | 23.354
360.26018 | 8.53619 | [14 empty] | 2.939 | 27.89517 | 2.939 | 23.89125
398.43746 | 10.33021 | [14 empty] | 3.01 | 28.62971 | 3.006 | 24.07479
435.18915 | 11.20208 | [14 empty] | 3.072 | 28.76931 | 3.074 | 24.51828
436.57697 | 11.18285 | [14 empty] | 3.14 | 29.21009 | 3.131 | 24.75894
438.42672 | 11.12629 | [14 empty] | 3.201 | 29.59617 | 3.207 | 25.21441
573.66953 | 15.4749 | [14 empty] | 3.271 | 29.75432 | 3.269 | 25.50313
617.66557 | 16.8196 | [14 empty] | 3.336 | 30.24697 | 3.333 | 25.63025
632.16341 | 16.72571 | [14 empty] | 3.396 | 30.38301 | 3.4 | 26.13992
623.64282 | 16.18764 | [14 empty] | 3.467 | 30.91429 | 3.463 | 26.23495
595.88294 | 15.99335 | [14 empty] | 3.529 | 31.17575 | 3.534 | 26.68258
627.64154 | 16.44205 | [14 empty] | 3.598 | 31.35246 | 3.595 | 26.8822
647.32589 | 17.16369 | [14 empty] | 3.658 | 31.80211 | 3.665 | 27.23901
635.80654 | 16.84726 | [14 empty] | 3.728 | 31.93821 | 3.733 | 27.58652
613.98164 | 16.49213 | [14 empty] | 3.795 | 32.34827 | 3.794 | 27.55753
637.79087 | 16.85976 | [14 empty] | 3.852 | 32.45948 | 3.864 | 28.18226
620.34233 | 16.56496 | [14 empty] | 3.927 | 32.97435 | 3.929 | 28.22637
676.18892 | 18.57419 | [14 empty] | 3.989 | 33.1322 | 3.998 | 28.58718
656.93607 | 17.54777 | [14 empty] | 4.055 | 33.25955 | 4.06 | 28.83158
646.56682 | 17.30452 | [14 empty] | 4.12 | 33.72375 | 4.131 | 28.99805
663.2252 | 17.76499 | [14 empty] | 4.184 | 33.70536 | 4.197 | 29.393
640.21055 | 17.4356 | [14 empty] | 4.254 | 34.20855 | 4.26 | 29.39799
664.16206 | 17.8232 | [14 empty] | 4.314 | 34.27337 | 4.329 | 29.85896
634.14091 | 17.01366 | [14 empty] | 4.385 | 34.70149 | 4.393 | 30.011
668.21213 | 17.78942 | [14 empty] | 4.45 | 34.95564 | 4.466 | 30.26632
701.70215 | 18.52772 | [14 empty] | 4.514 | 34.85859 | 4.526 | 30.4818
638.65717 | 17.37345 | [14 empty] | 4.58 | 35.44312 | 4.597 | 30.6087
656.50432 | 17.49449 | [14 empty] | 4.647 | 35.39595 | 4.666 | 30.95671
683.78608 | 18.2482 | [14 empty] | 4.714 | 35.77468 | 4.724 | 30.91631
679.50269 | 18.23089 | [14 empty] | 4.776 | 35.94616 | 4.8 | 31.43421
700.31499 | 18.87623 | [14 empty] | 4.847 | 36.18903 | 4.861 | 31.46988
682.54839 | 18.86572 | [14 empty] | 4.911 | 36.49064 | 4.934 | 31.72845
685.95777 | 18.52076 | [14 empty] | 4.976 | 36.4099 | 4.998 | 31.97606
690.47671 | 18.37384 | [14 empty] | 5.043 | 36.86093 | 5.066 | 31.91685
699.22775 | 18.84768 | [14 empty] | 5.106 | 36.9063 | 5.137 | 32.35787
714.90827 | 18.9134 | [14 empty] | 5.179 | 37.27589 | 5.2 | 32.32502
690.97838 | 18.95956 | [14 empty] | 5.237 | 37.35793 | 5.271 | 32.73416
704.01869 | 18.81134 | [14 empty] | 5.309 | 37.60862 | 5.337 | 32.88631
735.01377 | 20.05654 | [14 empty] | 5.375 | 37.88374 | 5.405 | 32.84408
718.20641 | 19.51955 | [14 empty] | 5.437 | 37.77436 | 5.47 | 33.27434
720.59073 | 19.63059 | [14 empty] | 5.508 | 38.37076 | 5.539 | 33.18804
725.44202 | 19.42325 | [14 empty] | 5.57 | 38.25587 | 5.607 | 33.51067
724.47372 | 19.62051 | [14 empty] | 5.639 | 38.67598 | 5.671 | 33.63453
716.40364 | 19.41759 | [14 empty] | 5.705 | 38.8536 | 5.745 | 33.82699
733.94576 | 19.68252 | [14 empty] | 5.771 | 38.79583 | 5.809 | 34.07531
737.92225 | 19.9229 | [14 empty] | 5.84 | 39.26763 | 5.877 | 34.03
743.63614 | 20.16529 | [14 empty] | 5.902 | 39.11633 | 5.945 | 34.33521
750.46146 | 20.60494 | [14 empty] | 5.971 | 39.60692 | 6.011 | 34.38063
780.80996 | 21.68181 | [14 empty] | 6.036 | 39.7193 | 6.084 | 34.67067
787.2358 | 21.65067 | [14 empty] | 6.106 | 39.77125 | 6.145 | 34.79249
785.06125 | 21.76109 | [14 empty] | 6.169 | 40.11535 | 6.22 | 34.87555
781.7608 | 21.71285 | [14 empty] | 6.238 | 40.02774 | 6.285 | 35.08637
742.53506 | 21.03882 | [14 empty] | 6.303 | 40.36219 | 6.349 | 34.99114
792.33055 | 21.67472 | [14 empty] | 6.367 | 40.40621 | 6.422 | 35.45637
[16 empty] | 6.441 | 40.75649 | 6.485 | 35.38148
[16 empty] | 6.503 | 40.91296 | 6.556 | 35.65018
[16 empty] | 6.573 | 40.91991 | 6.623 | 35.83828
[16 empty] | 6.638 | 41.20837 | 6.691 | 35.70515
[16 empty] | 6.703 | 41.19693 | 6.762 | 36.10693
[16 empty] | 6.775 | 41.57576 | 6.824 | 35.96249
[16 empty] | 6.835 | 41.61473 | 6.898 | 36.40451
[16 empty] | 6.91 | 41.85978 | 6.964 | 36.42519
[16 empty] | 6.975 | 42.03147 | 7.033 | 36.37994
[16 empty] | 7.039 | 41.89112 | 7.098 | 36.78153
[16 empty] | 7.11 | 42.44464 | 7.168 | 36.58327
[16 empty] | 7.174 | 42.24838 | 7.236 | 36.91745
[16 empty] | 7.244 | 42.66179 | 7.297 | 36.90723
[16 empty] | 7.309 | 42.81225 | 7.374 | 37.17471
[16 empty] | 7.378 | 42.72559 | 7.437 | 37.30665
[16 empty] | 7.446 | 43.13929 | 7.505 | 37.18756
[16 empty] | 7.509 | 42.93522 | 7.574 | 37.57368
[16 empty] | 7.579 | 43.46172 | 7.639 | 37.46768
[16 empty] | 7.645 | 43.43302 | 7.712 | 37.76888
[16 empty] | 7.713 | 43.51254 | 7.772 | 37.79012
[16 empty] | 7.777 | 43.87251 | 7.846 | 37.96845
[16 empty] | 7.847 | 43.70566 | 7.913 | 38.13654
[16 empty] | 7.914 | 44.04212 | 7.976 | 37.92999
[16 empty] | 7.975 | 43.96255 | 8.047 | 38.4306
[16 empty] | 8.051 | 44.44323 | 8.113 | 38.31692
[16 empty] | 8.113 | 44.47564 | 8.184 | 38.51901
[16 empty] | 8.182 | 44.42461 | 8.247 | 38.69624
[16 empty] | 8.248 | 44.78899 | 8.318 | 38.6265
[16 empty] | 8.315 | 44.65606 | 8.386 | 38.97173
[16 empty] | 8.386 | 45.07831 | 8.449 | 38.74957
[16 empty] | 8.444 | 44.95333 | 8.518 | 39.1776
[16 empty] | 8.519 | 45.36085 | 8.585 | 39.19805
[16 empty] | 8.585 | 45.45355 | 8.656 | 39.23318
[16 empty] | 8.648 | 45.25711 | 8.718 | 39.43831
[16 empty] | 8.716 | 45.75144 | 8.79 | 39.33844
[16 empty] | 8.782 | 45.58969 | 8.858 | 39.60379
[16 empty] | 8.852 | 45.92828 | 8.92 | 39.51082
[16 empty] | 8.914 | 46.00514 | 8.993 | 39.95461
[16 empty] | 8.986 | 46.09623 | 9.057 | 39.92664
[16 empty] | 9.051 | 46.37344 | 9.128 | 39.92068
[16 empty] | 9.117 | 46.12933 | 9.193 | 40.14762
[16 empty] | 9.183 | 46.57002 | 9.258 | 40.00227
[16 empty] | 9.249 | 46.56507 | 9.33 | 40.37713
[16 empty] | 9.322 | 46.76949 | 9.391 | 40.20504
[16 empty] | 9.381 | 46.86723 | 9.466 | 40.62921
[16 empty] | 9.454 | 46.90221 | 9.53 | 40.66794
[16 empty] | 9.52 | 47.16269 | 9.599 | 40.50908
[16 empty] | 9.582 | 47.00258 | 9.666 | 40.88599
[16 empty] | 9.652 | 47.53619 | 9.732 | 40.61594
[16 empty] | 9.715 | 47.40746 | 9.801 | 41.06204
[16 empty] | 9.787 | 47.58241 | 9.867 | 41.00096
[16 empty] | 9.85 | 47.76185 | 9.94 | 41.17065
[16 empty] | 9.917 | 47.66945 | 10.006 | 41.37503
[16 empty] | 9.987 | 48.08483 | 10.074 | 41.16611
[16 empty] | 10.05 | 47.82613 | 10.141 | 41.48803
[16 empty] | 10.121 | 48.36709 | 10.207 | 41.41571
[16 empty] | 10.186 | 48.34214 | 10.28 | 41.68584
[16 empty] | 10.255 | 48.30856 | 10.341 | 41.66592
[16 empty] | 10.319 | 48.66263 | 10.414 | 41.76852
[16 empty] | 10.387 | 48.41631 | 10.48 | 41.88671
[16 empty] | 10.454 | 48.85223 | 10.545 | 41.75704
[16 empty] | 10.519 | 48.73071 | 10.618 | 42.19887
[16 empty] | 10.589 | 49.0619 | 10.681 | 42.02727
[16 empty] | 10.654 | 49.24972 | 10.755 | 42.26503
[16 empty] | 10.723 | 49.08232 | 10.82 | 42.3457
[16 empty] | 10.787 | 49.38482 | 10.89 | 42.31486
[16 empty] | 10.854 | 49.29951 | 10.959 | 42.56588
[16 empty] | 10.925 | 49.70358 | 11.021 | 42.33954
[16 empty] | 10.986 | 49.60507 | 11.096 | 42.84502
[16 empty] | 11.06 | 49.90955 | 11.162 | 42.75887
[16 empty] | 11.125 | 49.97662 | 11.231 | 42.74154
[16 empty] | 11.19 | 49.85841 | 11.299 | 43.06136
[16 empty] | 11.261 | 50.35445 | 11.367 | 42.78525
[16 empty] | 11.324 | 50.08099 | 11.435 | 43.13584
[16 empty] | 11.396 | 50.48881 | 11.499 | 43.05949
[16 empty] | 11.46 | 50.50111 | 11.573 | 43.27001
[16 empty] | 11.53 | 50.58825 | 11.637 | 43.40469
[16 empty] | 11.597 | 50.83012 | 11.706 | 43.20473
[16 empty] | 11.66 | 50.55474 | 11.773 | 43.57411
[16 empty] | 11.732 | 51.18332 | 11.841 | 43.41196
[16 empty] | 11.798 | 51.02658 | 11.913 | 43.69682
[16 empty] | 11.869 | 51.1539 | 11.974 | 43.68374
[16 empty] | 11.933 | 51.42192 | 12.051 | 43.79511
[16 empty] | 12.003 | 51.21069 | 12.116 | 43.9169
[16 empty] | 12.069 | 51.54624 | 12.181 | 43.6923
[16 empty] | 12.134 | 51.42841 | 12.253 | 44.22309
[16 empty] | 12.206 | 51.83643 | 12.318 | 43.98569
[16 empty] | 12.27 | 51.89088 | 12.39 | 44.19035
[16 empty] | 12.34 | 51.80264 | 12.454 | 44.31673
[16 empty] | 12.404 | 52.10462 | 12.525 | 44.22017
[16 empty] | 12.474 | 51.99337 | 12.593 | 44.51112
[16 empty] | 12.543 | 52.33236 | 12.654 | 44.13842
[16 empty] | 12.604 | 52.20191 | 12.728 | 44.72655
[16 empty] | 12.68 | 52.60568 | 12.794 | 44.61081
[16 empty] | 12.744 | 52.61561 | 12.862 | 44.54538
[16 empty] | 12.81 | 52.43979 | 12.926 | 44.84604
[16 empty] | 12.878 | 52.96939 | 12.997 | 44.64619
[16 empty] | 12.945 | 52.68353 | 13.066 | 44.98517
[16 empty] | 13.016 | 53.07035 | 13.128 | 44.77782
[16 empty] | 13.079 | 53.11305 | 13.202 | 45.17648
[16 empty] | 13.15 | 53.17152 | 13.268 | 45.1798
[16 empty] | 13.217 | 53.44823 | 13.338 | 45.0625
[16 empty] | 13.28 | 53.01052 | 13.401 | 45.27736
[16 empty] | 13.351 | 53.7181 | 13.469 | 45.17245
[16 empty] | 13.417 | 53.53541 | 13.542 | 45.48383
[16 empty] | 13.487 | 53.65576 | 13.602 | 45.28837
[16 empty] | 13.548 | 53.86052 | 13.679 | 45.69797
[16 empty] | 13.62 | 53.79897 | 13.743 | 45.64671
[16 empty] | 13.687 | 54.11367 | 13.809 | 45.52287
[16 empty] | 13.749 | 53.82069 | 13.877 | 45.83349
[16 empty] | 13.821 | 54.38838 | 13.943 | 45.58319
[16 empty] | 13.885 | 54.27643 | 14.016 | 45.9931
[16 empty] | 13.957 | 54.37048 | 14.078 | 45.89164
[16 empty] | 14.018 | 54.49826 | 14.149 | 46.03756
[16 empty] | 14.089 | 54.48825 | 14.216 | 46.20007
[16 empty] | 14.159 | 54.85392 | 14.284 | 45.91301
[16 empty] | 14.219 | 54.51565 | 14.351 | 46.3274
[16 empty] | 14.294 | 55.17679 | 14.419 | 46.1586
[16 empty] | 14.358 | 55.03862 | 14.491 | 46.37828
[16 empty] | 14.427 | 55.00123 | 14.552 | 46.41757
[16 empty] | 14.491 | 55.29409 | 14.626 | 46.4417
[16 empty] | 14.559 | 55.054 | 14.691 | 46.58121
[16 empty] | 14.629 | 55.56441 | 14.758 | 46.43208
[16 empty] | 14.692 | 55.3735 | 14.828 | 46.82778
[16 empty] | 14.764 | 55.71751 | 14.893 | 46.71076
[16 empty] | 14.83 | 55.83115 | 14.966 | 46.87904
[16 empty] | 14.9 | 55.60856 | 15.029 | 46.90133
[16 empty] | 14.964 | 55.97386 | 15.1 | 46.84766
[16 empty] | 15.032 | 55.81449 | 15.169 | 47.11205
[16 empty] | 15.102 | 56.1395 | 15.232 | 46.8107
[16 empty] | 15.162 | 56.09493 | 15.304 | 47.34425
[16 empty] | 15.236 | 56.38896 | 15.371 | 47.23203
[16 empty] | 15.3 | 56.42976 | 15.44 | 47.26835
[16 empty] | 15.368 | 56.33588 | 15.506 | 47.51416
[16 empty] | 15.438 | 56.73857 | 15.574 | 47.15946
[16 empty] | 15.503 | 56.53099 | 15.643 | 47.60849
[16 empty] | 15.576 | 56.89615 | 15.709 | 47.45342
[16 empty] | 15.638 | 56.81301 | 15.78 | 47.72414
[16 empty] | 15.709 | 56.97746 | 15.846 | 47.7821
[16 empty] | 15.777 | 57.18396 | 15.915 | 47.597
[16 empty] | 15.841 | 56.84068 | 15.983 | 47.9656
[16 empty] | 15.911 | 57.45599 | 16.051 | 47.70746
[16 empty] | 15.977 | 57.30917 | 16.122 | 48.03753
[16 empty] | 16.047 | 57.50259 | 16.185 | 47.9555
[16 empty] | 16.111 | 57.69157 | 16.259 | 48.1484
[16 empty] | 16.181 | 57.43367 | 16.324 | 48.15905
[16 empty] | 16.249 | 57.88944 | 16.39 | 48.00939
[16 empty] | 16.315 | 57.67529 | 16.462 | 48.44236
[16 empty] | 16.385 | 58.06578 | 16.525 | 48.21943
[16 empty] | 16.45 | 58.10499 | 16.598 | 48.46374
[16 empty] | 16.521 | 58.08064 | 16.662 | 48.48928
[16 empty] | 16.586 | 58.35623 | 16.734 | 48.51114
[16 empty] | 16.656 | 58.13315 | 16.801 | 48.68113
[16 empty] | 16.724 | 58.51278 | 16.864 | 48.32411
[16 empty] | 16.787 | 58.39322 | 16.939 | 48.9714
[16 empty] | 16.863 | 58.80894 | 17.004 | 48.72234
[16 empty] | 16.925 | 58.7194 | 17.073 | 48.77089
[16 empty] | 16.993 | 58.68386 | 17.137 | 49.02196
[16 empty] | 17.063 | 59.10934 | 17.209 | 48.74808
[16 empty] | 17.127 | 58.81068 | 17.278 | 49.13699
[16 empty] | 17.199 | 59.24387 | 17.341 | 48.9424
[16 empty] | 17.262 | 59.13331 | 17.415 | 49.28479
[16 empty] | 17.335 | 59.38587 | 17.481 | 49.30005
[16 empty] | 17.401 | 59.49695 | 17.55 | 49.05133
[16 empty] | 17.466 | 59.13685 | 17.614 | 49.47387
[16 empty] | 17.538 | 59.87251 | 17.685 | 49.25557
[16 empty] | 17.604 | 59.55734 | 17.755 | 49.50759
[16 empty] | 17.673 | 59.76775 | 17.816 | 49.44356
[16 empty] | 17.736 | 59.9313 | 17.891 | 49.74435
[16 empty] | 17.807 | 59.75841 | 17.955 | 49.74844
[16 empty] | 17.876 | 60.14908 | 18.022 | 49.50104
[16 empty] | 17.939 | 59.90573 | 18.091 | 49.94593
[16 empty] | 18.011 | 60.39286 | 18.157 | 49.67828
[16 empty] | 18.076 | 60.36521 | 18.229 | 50.03737
[16 empty] | 18.146 | 60.21567 | 18.291 | 49.8754
[16 empty] | 18.208 | 60.58837 | 18.363 | 50.12319
[16 empty] | 18.278 | 60.43585 | 18.431 | 50.26398
[16 empty] | 18.348 | 60.76781 | 18.496 | 49.84187
[16 empty] | 18.408 | 60.55145 | 18.567 | 50.4921
[16 empty] | 18.482 | 61.10447 | 18.633 | 50.16024
[16 empty] | 18.547 | 61.03523 | 18.702 | 50.40453
[16 empty] | 18.615 | 60.88775 | 18.765 | 50.42804
[16 empty] | 18.682 | 61.31552 | 18.836 | 50.3771
[16 empty] | 18.748 | 61.01146 | 18.903 | 50.68027
[16 empty] | 18.818 | 61.48895 | 18.967 | 50.3659
[16 empty] | 18.88 | 61.24334 | 19.038 | 50.81614
[16 empty] | 18.951 | 61.67487 | 19.102 | 50.71068
[16 empty] | 19.018 | 61.79178 | 19.174 | 50.83566
[16 empty] | 19.084 | 61.3969 | 19.236 | 50.87652
[16 empty] | 19.151 | 62.03094 | 19.309 | 50.85728
[16 empty] | 19.22 | 61.72466 | 19.378 | 51.11018
[16 empty] | 19.288 | 62.06434 | 19.439 | 50.80041
[16 empty] | 19.351 | 62.02505 | 19.514 | 51.37065
[16 empty] | 19.423 | 62.20283 | 19.577 | 51.13869
[16 empty] | 19.488 | 62.41904 | 19.648 | 51.2872
[16 empty] | 19.555 | 62.11642 | 19.713 | 51.41268
[16 empty] | 19.622 | 62.57572 | 19.781 | 51.1916
[16 empty] | 19.687 | 62.42268 | 19.852 | 51.58051
[16 empty] | 19.76 | 62.76365 | 19.915 | 51.31257
[16 empty] | 19.821 | 62.68117 | 19.986 | 51.7348
[16 empty] | 19.893 | 62.86958 | 20.052 | 51.75297
[16 empty] | 19.96 | 63.07332 | 20.122 | 51.5123
[16 empty] | 20.023 | 62.72561 | 20.187 | 51.89633
[16 empty] | 20.095 | 63.39971 | 20.257 | 51.68099
[16 empty] | 20.159 | 63.06584 | 20.325 | 51.96959
[16 empty] | 20.229 | 63.41292 | 20.39 | 51.94053
[16 empty] | 20.294 | 63.52594 | 20.464 | 52.0557
[16 empty] | 20.362 | 63.32335 | 20.529 | 52.23619
[16 empty] | 20.431 | 63.76028 | 20.597 | 52.01748
[16 empty] | 20.495 | 63.42602 | 20.665 | 52.30578
[16 empty] | 20.565 | 63.99183 | 20.731 | 52.19197
[16 empty] | 20.631 | 63.98824 | 20.803 | 52.45551
[16 empty] | 20.701 | 63.93225 | 20.866 | 52.45963
[16 empty] | 20.765 | 64.17993 | 20.939 | 52.4873
[16 empty] | 20.834 | 64.03053 | 21.005 | 52.63803
[16 empty] | 20.902 | 64.33616 | 21.069 | 52.36729
[16 empty] | 20.966 | 64.24899 | 21.143 | 52.95935
[16 empty] | 21.04 | 64.63686 | 21.207 | 52.67181
[16 empty] | 21.104 | 64.66823 | 21.278 | 52.89027
[16 empty] | 21.173 | 64.5778 | 21.344 | 53.05286
[16 empty] | 21.239 | 64.8494 | 21.412 | 52.78002
[16 empty] | 21.306 | 64.70705 | 21.483 | 53.19948
[16 empty] | 21.377 | 65.12012 | 21.545 | 52.84501
[16 empty] | 21.439 | 64.99844 | 21.619 | 53.40575
[16 empty] | 21.512 | 65.29881 | 21.685 | 53.31108
[16 empty] | 21.579 | 65.3773 | 21.753 | 53.14392
[16 empty] | 21.643 | 65.08765 | 21.82 | 53.58926
[16 empty] | 21.715 | 65.78143 | 21.889 | 53.26075
[16 empty] | 21.78 | 65.38164 | 21.958 | 53.61721
[16 empty] | 21.85 | 65.80984 | 22.02 | 53.48464
[16 empty] | 21.915 | 65.91103 | 22.095 | 53.80137
[16 empty] | 21.986 | 65.72943 | 22.16 | 53.86166
[16 empty] | 22.054 | 66.13266 | 22.228 | 53.59345
[16 empty] | 22.117 | 65.71331 | 22.296 | 54.01421
[16 empty] | 22.187 | 66.42544 | 22.363 | 53.82106
[16 empty] | 22.255 | 66.31122 | 22.435 | 54.12095
[16 empty] | 22.323 | 66.2804 | 22.495 | 54.03055
[16 empty] | 22.388 | 66.67432 | 22.569 | 54.22857
[16 empty] | 22.458 | 66.40047 | 22.636 | 54.31533
[16 empty] | 22.526 | 66.76553 | 22.699 | 54.00933
[16 empty] | 22.589 | 66.54764 | 22.77 | 54.62784
[16 empty] | 22.664 | 67.13043 | 22.835 | 54.32242
[16 empty] | 22.728 | 67.09035 | 22.907 | 54.58768
[16 empty] | 22.796 | 66.92644 | 22.97 | 54.69195
[16 empty] | 22.863 | 67.33223 | 23.041 | 54.60349
[16 empty] | 22.93 | 67.13467 | 23.11 | 54.93144
[16 empty] | 23.002 | 67.58821 | 23.173 | 54.52578
[16 empty] | 23.061 | 67.31501 | 23.243 | 55.08216
[16 empty] | 23.136 | 67.81781 | 23.31 | 55.04449
[16 empty] | 23.201 | 67.77736 | 23.379 | 54.96531
[16 empty] | 23.267 | 67.52459 | 23.442 | 55.19926
[16 empty] | 23.334 | 68.14903 | 23.514 | 55.02953
[16 empty] | 23.401 | 67.79532 | 23.58 | 55.33907
[16 empty] | 23.471 | 68.22549 | 23.643 | 55.14212
[16 empty] | 23.534 | 68.2219 | 23.715 | 55.62077
[16 empty] | 23.604 | 68.32909 | 23.779 | 55.54861
[16 empty] | 23.671 | 68.64666 | 23.849 | 55.50166
[16 empty] | 23.737 | 68.23679 | 23.914 | 55.72702
[16 empty] | 23.804 | 68.80106 | 23.982 | 55.53415
[16 empty] | 23.871 | 68.75088 | 24.054 | 56.00646
[16 empty] | 23.941 | 68.88255 | 24.114 | 55.64881
[16 empty] | 24.002 | 68.96121 | 24.188 | 56.2235
[16 empty] | 24.075 | 69.05901 | 24.254 | 56.15186
[16 empty] | 24.14 | 69.24995 | 24.321 | 55.94279
[16 empty] | 24.205 | 69.03535 | 24.388 | 56.43051
[16 empty] | 24.275 | 69.66849 | 24.454 | 55.97879
[16 empty] | 24.338 | 69.49001 | 24.524 | 56.54193
[16 empty] | 24.41 | 69.69048 | 24.589 | 56.41953
[16 empty] | 24.473 | 69.78224 | 24.659 | 56.55
[16 empty] | 24.541 | 69.71104 | 24.726 | 56.82255
[16 empty] | 24.611 | 70.19319 | 24.794 | 56.48382
[16 empty] | 24.674 | 69.77653 | 24.86 | 56.91963
[16 empty] | 24.745 | 70.47422 | 24.927 | 56.78273
[16 empty] | 24.81 | 70.35725 | 24.999 | 57.06643
[16 empty] | 24.878 | 70.31351 | 25.061 | 57.04461
[16 empty] | 24.944 | 70.70129 | 25.133 | 57.13263
[16 empty] | 25.011 | 70.33605 | 25.198 | 57.24316
[16 empty] | 25.079 | 70.91589 | 25.264 | 57.05862
[16 empty] | 25.144 | 70.75117 | 25.337 | 57.65298
[16 empty] | 25.215 | 71.11401 | 25.399 | 57.38656
[16 empty] | 25.28 | 71.31671 | 25.472 | 57.68417
[16 empty] | 25.35 | 71.08338 | 25.537 | 57.67405
[16 empty] | 25.414 | 71.44565 | 25.606 | 57.64777
[16 empty] | 25.482 | 71.29294 | 25.674 | 57.95282
[16 empty] | 25.553 | 71.73953 | 25.737 | 57.63177
[16 empty] | 25.615 | 71.57993 | 25.811 | 58.29241
[16 empty] | 25.688 | 71.98903 | 25.877 | 58.15249
[16 empty] | 25.753 | 71.97445 | 25.945 | 58.11036
[16 empty] | 25.819 | 71.81692 | 26.013 | 58.51506
[16 empty] | 25.889 | 72.46268 | 26.081 | 58.10688
[16 empty] | 25.953 | 72.10381 | 26.149 | 58.56468
[16 empty] | 26.024 | 72.60738 | 26.213 | 58.47863
[16 empty] | 26.089 | 72.56776 | 26.286 | 58.74638
[16 empty] | 26.158 | 72.65523 | 26.352 | 58.88003
[16 empty] | 26.226 | 72.97597 | 26.419 | 58.61471
[16 empty] | 26.29 | 72.56475 | 26.486 | 59.06243
[16 empty] | 26.363 | 73.38595 | 26.554 | 58.9039
[16 empty] | 26.429 | 73.17342 | 26.626 | 59.22949
[16 empty] | 26.498 | 73.30548 | 26.686 | 59.18908
[16 empty] | 26.564 | 73.64829 | 26.762 | 59.37194
[16 empty] | 26.634 | 73.34292 | 26.826 | 59.44521
[16 empty] | 26.7 | 73.75827 | 26.891 | 59.18269
[16 empty] | 26.766 | 73.63873 | 26.962 | 59.90712
[16 empty] | 26.838 | 74.11581 | 27.027 | 59.59977
[16 empty] | 26.903 | 74.16955 | 27.098 | 59.87029
[16 empty] | 26.971 | 74.07822 | 27.162 | 59.99253
[16 empty] | 27.036 | 74.44532 | 27.232 | 59.92161
[16 empty] | 27.105 | 74.3057 | 27.3 | 60.30601
[16 empty] | 27.176 | 74.72678 | 27.361 | 59.81101
[16 empty] | 27.237 | 74.57359 | 27.435 | 60.6413
[16 empty] | 27.314 | 75.04887 | 27.501 | 60.46772
[16 empty] | 27.377 | 74.99952 | 27.569 | 60.44365
[16 empty] | 27.443 | 74.83047 | 27.633 | 60.77879
[16 empty] | 27.513 | 75.57079 | 27.703 | 60.51532
[16 empty] | 27.578 | 75.17904 | 27.771 | 61.01331
[16 empty] | 27.65 | 75.64352 | 27.835 | 60.74759
[16 empty] | 27.713 | 75.68414 | 27.907 | 61.26392
[16 empty] | 27.785 | 75.8013 | 27.972 | 61.28881
[16 empty] | 27.852 | 76.13993 | 28.041 | 61.15465
[16 empty] | 27.915 | 75.55701 | 28.104 | 61.42561
[16 empty] | 27.985 | 76.50661 | 28.173 | 61.34281
[16 empty] | 28.053 | 76.32615 | 28.242 | 61.69105
[16 empty] | 28.121 | 76.47647 | 28.302 | 61.49897
[16 empty] | 28.186 | 76.70918 | 28.377 | 62.09563
[16 empty] | 28.256 | 76.61735 | 28.443 | 61.99606
[16 empty] | 28.324 | 77.06638 | 28.509 | 61.88783
[16 empty] | 28.387 | 76.688 | 28.576 | 62.31251
[16 empty] | 28.459 | 77.38537 | 28.641 | 62.02497
[16 empty] | 28.523 | 77.3246 | 28.714 | 62.57085
[16 empty] | 28.594 | 77.36491 | 28.776 | 62.43183
[16 empty] | 28.656 | 77.49176 | 28.846 | 62.66278
[16 empty] | 28.725 | 77.55177 | 28.912 | 62.92474
[16 empty] | 28.794 | 78.00989 | 28.978 | 62.53923
[16 empty] | 28.856 | 77.62951 | 29.045 | 63.14603
[16 empty] | 28.929 | 78.53014 | 29.111 | 62.97819
[16 empty] | 28.994 | 78.31059 | 29.182 | 63.25205
[16 empty] | 29.062 | 78.30168 | 29.243 | 63.33429
[16 empty] | 29.127 | 78.68031 | 29.316 | 63.42431
[16 empty] | 29.194 | 78.3756 | 29.38 | 63.61531
[16 empty] | 29.265 | 79.06384 | 29.448 | 63.48486
[16 empty] | 29.327 | 78.83884 | 29.517 | 64.00996
[16 empty] | 29.397 | 79.25668 | 29.581 | 63.88764
[16 empty] | 29.463 | 79.47652 | 29.653 | 64.15157
[16 empty] | 29.531 | 79.16419 | 29.716 | 64.16763
[16 empty] | 29.596 | 79.67494 | 29.785 | 64.21129
[16 empty] | 29.664 | 79.5334 | 29.854 | 64.61034
[16 empty] | 29.734 | 79.94078 | 29.917 | 64.18012
[16 empty] | 29.795 | 79.90234 | 29.989 | 64.9681
[16 empty] | 29.869 | 80.3083 | 30.055 | 64.85584
[16 empty] | 29.932 | 80.36697 | 30.122 | 64.87164
[16 empty] | 30 | 80.26 | 30.188 | 65.27987
[16 empty] | 30.069 | 80.865 | 30.256 | 64.88844
[16 empty] | 30.134 | 80.60924 | 30.325 | 65.48413
[16 empty] | 30.205 | 81.11948 | 30.39 | 65.36968
[16 empty] | 30.269 | 81.02058 | 30.46 | 65.73985
[16 empty] | 30.337 | 81.2153 | 30.527 | 65.86613
[16 empty] | 30.406 | 81.59692 | 30.595 | 65.67998
[16 empty] | 30.47 | 81.11848 | 30.662 | 66.15517
[16 empty] | 30.54 | 81.99078 | 30.729 | 65.94962
[16 empty] | 30.607 | 81.86449 | 30.8 | 66.41605
[16 empty] | 30.675 | 82.02898 | 30.862 | 66.35828
[16 empty] | 30.741 | 82.37697 | 30.936 | 66.63072
[16 empty] | 30.81 | 82.03595 | 31 | 66.64995
[16 empty] | 30.878 | 82.64732 | 31.067 | 66.56792
[16 empty] | 30.944 | 82.47754 | 31.138 | 67.23468
[16 empty] | 31.013 | 82.98004 | 31.201 | 66.91327
[16 empty] | 31.08 | 83.08076 | 31.273 | 67.34626
[16 empty] | 31.149 | 83.05222 | 31.337 | 67.39396
[16 empty] | 31.215 | 83.43723 | 31.408 | 67.48225
[16 empty] | 31.284 | 83.26658 | 31.475 | 67.79028
[16 empty] | 31.354 | 83.81691 | 31.539 | 67.34277
[16 empty] | 31.416 | 83.6179 | 31.611 | 68.27118
[16 empty] | 31.491 | 84.20922 | 31.676 | 68.06234
[16 empty] | 31.555 | 84.09841 | 31.744 | 68.09709
[16 empty] | 31.622 | 84.08011 | 31.809 | 68.49974
[16 empty] | 31.692 | 84.75252 | 31.879 | 68.24326
[16 empty] | 31.756 | 84.33304 | 31.947 | 68.76424
[16 empty] | 31.829 | 84.9835 | 32.011 | 68.61659
[16 empty] | 31.892 | 84.89948 | 32.083 | 69.06852
[16 empty] | 31.964 | 85.22478 | 32.148 | 69.15038
[16 empty] | 32.031 | 85.47394 | 32.216 | 68.92001
[16 empty] | 32.096 | 84.95142 | 32.28 | 69.50021
[16 empty] | 32.167 | 86.01633 | 32.349 | 69.32419
[16 empty] | 32.233 | 85.70932 | 32.418 | 69.75108
[16 empty] | 32.301 | 85.83199 | 32.479 | 69.64301
[16 empty] | 32.364 | 86.17268 | 32.552 | 70.15352
[16 empty] | 32.436 | 86.09362 | 32.617 | 70.19456
[16 empty] | 32.503 | 86.5895 | 32.683 | 69.95684
[16 empty] | 32.568 | 86.33932 | 32.752 | 70.63498
[16 empty] | 32.639 | 87.00372 | 32.817 | 70.3004
[16 empty] | 32.705 | 87.01486 | 32.889 | 70.84941
[16 empty] | 32.775 | 86.9886 | 32.95 | 70.69909
[16 empty] | 32.838 | 87.35679 | 33.02 | 71.11087
[16 empty] | 32.908 | 87.28811 | 33.09 | 71.37866
[16 empty] | 32.977 | 87.72708 | 33.152 | 70.84077
[16 empty] | 33.039 | 87.50292 | 33.222 | 71.81337
[16 empty] | 33.112 | 88.29575 | 33.289 | 71.50923
[16 empty] | 33.177 | 88.20364 | 33.357 | 71.82506
[16 empty] | 33.245 | 88.09048 | 33.421 | 71.94053
[16 empty] | 33.312 | 88.74924 | 33.491 | 71.96713
[16 empty] | 33.379 | 88.33998 | 33.557 | 72.46298
[16 empty] | 33.449 | 89.05446 | 33.621 | 72.04974
[16 empty] | 33.513 | 88.7636 | 33.69 | 72.73092
[16 empty] | 33.582 | 89.32036 | 33.755 | 72.74372
[16 empty] | 33.65 | 89.62537 | 33.826 | 72.97559
[16 empty] | 33.715 | 89.07599 | 33.888 | 73.04331
[16 empty] | 33.783 | 90.00791 | 33.96 | 73.13007
[16 empty] | 33.851 | 89.70332 | 34.028 | 73.51474
[16 empty] | 33.92 | 90.12427 | 34.091 | 73.25404
[16 empty] | 33.983 | 90.16094 | 34.163 | 74.03458
[16 empty] | 34.054 | 90.40131 | 34.226 | 73.81746
[16 empty] | 34.119 | 90.797 | 34.296 | 74.10969
[16 empty] | 34.186 | 90.39755 | 34.361 | 74.36036
[16 empty] | 34.254 | 91.06303 | 34.427 | 74.11606
[16 empty] | 34.319 | 90.99186 | 34.498 | 74.79677
[16 empty] | 34.391 | 91.47653 | 34.561 | 74.46883
[16 empty] | 34.452 | 91.35709 | 34.631 | 75.11927
[16 empty] | 34.525 | 91.72283 | 34.697 | 75.23822
[16 empty] | 34.592 | 92.01383 | 34.765 | 75.03125
[16 empty] | 34.656 | 91.64876 | 34.83 | 75.61575
[16 empty] | 34.726 | 92.57063 | 34.898 | 75.41537
[16 empty] | 34.791 | 92.18932 | 34.966 | 75.86287
[16 empty] | 34.861 | 92.73586 | 35.031 | 75.92831
[16 empty] | 34.926 | 92.84817 | 35.102 | 76.14752
[16 empty] | 34.993 | 92.62975 | 35.167 | 76.49285
[16 empty] | 35.062 | 93.36436 | 35.234 | 76.28365
[16 empty] | 35.127 | 92.94846 | 35.302 | 76.77377
[16 empty] | 35.196 | 93.76227 | 35.368 | 76.75674
[16 empty] | 35.263 | 93.82188 | 35.439 | 77.15465
[16 empty] | 35.331 | 93.70812 | 35.501 | 77.23019
[16 empty] | 35.396 | 94.19118 | 35.573 | 77.37552
[16 empty] | 35.466 | 94.05132 | 35.64 | 77.73976
[16 empty] | 35.533 | 94.46368 | 35.704 | 77.36133
[16 empty] | 35.597 | 94.42839 | 35.777 | 78.34003
[16 empty] | 35.67 | 94.99589 | 35.841 | 78.02313
[16 empty] | 35.735 | 95.13375 | 35.91 | 78.36604
[16 empty] | 35.804 | 95.06219 | 35.976 | 78.73171
[16 empty] | 35.871 | 95.45428 | 36.044 | 78.39085
[16 empty] | 35.938 | 95.37749 | 36.112 | 79.05383
[16 empty] | 36.009 | 96.00223 | 36.176 | 78.79649
[16 empty] | 36.072 | 95.81712 | 36.247 | 79.54531
[16 empty] | 36.145 | 96.37037 | 36.313 | 79.54486
[16 empty] | 36.212 | 96.52489 | 36.381 | 79.38815
[16 empty] | 36.276 | 96.10799 | 36.447 | 80.12674
[16 empty] | 36.348 | 97.17068 | 36.516 | 79.81715
[16 empty] | 36.414 | 96.73604 | 36.584 | 80.27869
[16 empty] | 36.483 | 97.25336 | 36.646 | 80.26154
[16 empty] | 36.548 | 97.49049 | 36.72 | 80.78732
[16 empty] | 36.619 | 97.2543 | 36.785 | 80.96459
[16 empty] | 36.686 | 97.86874 | 36.851 | 80.68038
[16 empty] | 36.75 | 97.46147 | 36.92 | 81.38462
[16 empty] | 36.82 | 98.39486 | 36.985 | 81.22386
[16 empty] | 36.887 | 98.34459 | 37.056 | 81.73409
[16 empty] | 36.957 | 98.38869 | 37.117 | 81.65427
[16 empty] | 37.021 | 98.9184 | 37.189 | 82.03876
[16 empty] | 37.092 | 98.71787 | 37.256 | 82.29697
[16 empty] | 37.159 | 99.19717 | 37.318 | 81.87907
[16 empty] | 37.223 | 98.92532 | 37.389 | 82.90497
[16 empty] | 37.296 | 99.85555 | 37.454 | 82.64027
[16 empty] | 37.361 | 99.79158 | 37.524 | 82.99625
[16 empty] | 37.43 | 99.6447 | 37.587 | 83.30832
[16 empty] | 37.497 | 100.22501 | 37.656 | 83.16168
[16 empty] | 37.564 | 100.02191 | 37.724 | 83.8244
[16 empty] | 37.634 | 100.71821 | 37.788 | 83.40655
[16 empty] | 37.696 | 100.37885 | 37.855 | 84.14933
[16 empty] | 37.768 | 101.10421 | 37.923 | 84.29037
[16 empty] | 37.834 | 101.20398 | 37.991 | 84.20568
[16 empty] | 37.899 | 100.74004 | 38.053 | 84.66143
[16 empty] | 37.967 | 101.7635 | 38.124 | 84.61739
[16 empty] | 38.034 | 101.40544 | 38.19 | 85.03487
[16 empty] | 38.103 | 101.96828 | 38.254 | 84.92196
[16 empty] | 38.167 | 102.0815 | 38.325 | 85.68206
[16 empty] | 38.237 | 102.2127 | 38.388 | 85.66821
[16 empty] | 38.305 | 102.68114 | 38.458 | 85.67881
[16 empty] | 38.37 | 102.27776 | 38.522 | 86.07073
[16 empty] | 38.438 | 102.96265 | 38.589 | 85.94811
[16 empty] | 38.504 | 103.10559 | 38.659 | 86.61266
[16 empty] | 38.575 | 103.28516 | 38.721 | 86.28432
[16 empty] | 38.637 | 103.41879 | 38.791 | 87.15194
[16 empty] | 38.709 | 103.66005 | 38.858 | 87.22533
[16 empty] | 38.775 | 103.91653 | 38.923 | 86.9391
[16 empty] | 38.84 | 103.71982 | 38.99 | 87.72804
[16 empty] | 38.91 | 104.60664 | 39.056 | 87.29368
[16 empty] | 38.974 | 104.43008 | 39.124 | 88.08754
[16 empty] | 39.045 | 104.6869 | 39.189 | 88.07906
[16 empty] | 39.108 | 104.82819 | 39.259 | 88.35197
[16 empty] | 39.177 | 104.86904 | 39.326 | 88.7681
[16 empty] | 39.246 | 105.57104 | 39.393 | 88.42401
[16 empty] | 39.309 | 105.06801 | 39.459 | 89.08013
[16 empty] | 39.379 | 106.09448 | 39.525 | 89.02534
[16 empty] | 39.446 | 106.04017 | 39.595 | 89.4902
[16 empty] | 39.514 | 105.95104 | 39.656 | 89.54041
[16 empty] | 39.579 | 106.53702 | 39.728 | 89.80409
[16 empty] | 39.647 | 106.16496 | 39.793 | 90.01753
[16 empty] | 39.714 | 106.95644 | 39.858 | 89.90606
[16 empty] | 39.781 | 106.83177 | 39.929 | 90.84982
[16 empty] | 39.851 | 107.34936 | 39.993 | 90.54958
[16 empty] | 39.918 | 107.65579 | 40.063 | 91.02113
[16 empty] | 39.986 | 107.44781 | 40.128 | 91.17809
[16 empty] | 40.051 | 107.85611 | 40.196 | 91.18131
[16 empty] | 40.118 | 107.80933 | 40.265 | 91.79017
[16 empty] | 40.187 | 108.42768 | 40.328 | 91.39245
[16 empty] | 40.25 | 108.22069 | 40.4 | 92.41489
[16 empty] | 40.322 | 108.86611 | 40.465 | 92.32562
[16 empty] | 40.387 | 108.85858 | 40.533 | 92.27045
[16 empty] | 40.452 | 108.74309 | 40.598 | 92.934
[16 empty] | 40.524 | 109.73389 | 40.668 | 92.65677
[16 empty] | 40.588 | 109.2336 | 40.734 | 93.2466
[16 empty] | 40.659 | 109.98078 | 40.799 | 93.22851
[16 empty] | 40.724 | 109.95982 | 40.869 | 93.65931
[16 empty] | 40.793 | 110.13482 | 40.935 | 93.97712
[16 empty] | 40.861 | 110.60469 | 41.001 | 93.72899
[16 empty] | 40.925 | 110.11563 | 41.068 | 94.44537
[16 empty] | 40.995 | 111.23613 | 41.135 | 94.31337
[16 empty] | 41.062 | 111.06612 | 41.206 | 94.88641
[16 empty] | 41.131 | 111.1861 | 41.268 | 94.85146
[16 empty] | 41.195 | 111.6684 | 41.34 | 95.23586
[16 empty] | 41.265 | 111.45236 | 41.407 | 95.47815
[16 empty] | 41.331 | 111.94693 | 41.47 | 95.10028
[16 empty] | 41.396 | 111.82624 | 41.54 | 96.30412
[16 empty] | 41.467 | 112.57253 | 41.605 | 95.93826
[16 empty] | 41.532 | 112.6769 | 41.674 | 96.30172
[16 empty] | 41.602 | 112.61081 | 41.738 | 96.63338
[16 empty] | 41.667 | 113.13615 | 41.807 | 96.61663
[16 empty] | 41.735 | 113.0307 | 41.875 | 97.25959
[16 empty] | 41.805 | 113.64906 | 41.937 | 96.71087
[16 empty] | 41.868 | 113.38343 | 42.008 | 97.87097
[16 empty] | 41.94 | 114.15239 | 42.074 | 97.73887
[16 empty] | 42.006 | 114.20462 | 42.142 | 97.71705
[16 empty] | 42.071 | 113.82643 | 42.207 | 98.26331
[16 empty] | 42.139 | 114.93819 | 42.275 | 98.11575
[16 empty] | 42.205 | 114.52159 | 42.343 | 98.7802
[16 empty] | 42.275 | 115.12059 | 42.405 | 98.52359
[16 empty] | 42.34 | 115.21836 | 42.477 | 99.34355
[16 empty] | 42.408 | 115.38395 | 42.541 | 99.40517
[16 empty] | 42.476 | 115.90121 | 42.61 | 99.36063
[16 empty] | 42.54 | 115.25954 | 42.673 | 99.74523
[16 empty] | 42.61 | 116.47202 | 42.741 | 99.77574
[16 empty] | 42.676 | 116.30997 | 42.812 | 100.45943
[16 empty] | 42.744 | 116.46638 | 42.873 | 100.10197
[16 empty] | 42.807 | 116.73103 | 42.946 | 101.02908
[16 empty] | 42.877 | 116.814 | 43.011 | 101.00964
[16 empty] | 42.944 | 117.32711 | 43.076 | 100.86235
[16 empty] | 43.007 | 116.9258 | 43.143 | 101.56101
[16 empty] | 43.077 | 117.93333 | 43.208 | 101.24352
[16 empty] | 43.142 | 117.82834 | 43.278 | 102.05016
[16 empty] | 43.212 | 118.03923 | 43.341 | 101.96156
[16 empty] | 43.275 | 118.20572 | 43.41 | 102.33742
[16 empty] | 43.343 | 118.3427 | 43.477 | 102.76408
[16 empty] | 43.413 | 119.06802 | 43.542 | 102.33237
[16 empty] | 43.475 | 118.46926 | 43.609 | 103.25619
[16 empty] | 43.546 | 119.69768 | 43.676 | 103.14742
[16 empty] | 43.612 | 119.46595 | 43.745 | 103.55136
[16 empty] | 43.679 | 119.423 | 43.808 | 103.72721
[16 empty] | 43.743 | 119.94238 | 43.879 | 103.92765
[16 empty] | 43.811 | 119.70135 | 43.943 | 104.22016
[16 empty] | 43.879 | 120.59059 | 44.01 | 104.1162
[16 empty] | 43.943 | 120.30968 | 44.079 | 104.91561
[16 empty] | 44.012 | 120.93829 | 44.143 | 104.89796
[16 empty] | 44.078 | 121.24239 | 44.214 | 105.25036
[16 empty] | 44.145 | 120.87885 | 44.277 | 105.3087
[16 empty] | 44.21 | 121.60352 | 44.346 | 105.46848
[16 empty] | 44.278 | 121.50897 | 44.414 | 106.06219
[16 empty] | 44.347 | 122.05226 | 44.477 | 105.62719
[16 empty] | 44.411 | 122.01383 | 44.548 | 106.74657
[16 empty] | 44.481 | 122.53831 | 44.613 | 106.57348
[16 empty] | 44.545 | 122.65341 | 44.681 | 106.74503
[16 empty] | 44.612 | 122.58964 | 44.746 | 107.31152
[16 empty] | 44.68 | 123.33479 | 44.814 | 106.91185
[16 empty] | 44.745 | 123.14748 | 44.882 | 107.79147
[16 empty] | 44.816 | 123.75182 | 44.948 | 107.58041
[16 empty] | 44.878 | 123.61269 | 45.017 | 108.16244
[16 empty] | 44.947 | 123.97856 | 45.084 | 108.42164
[16 empty] | 45.014 | 124.45251 | 45.15 | 108.14611
[16 empty] | 45.078 | 123.91499 | 45.217 | 108.96417
[16 empty] | 45.147 | 125.11366 | 45.284 | 108.76326
[16 empty] | 45.213 | 124.88378 | 45.354 | 109.41754
[16 empty] | 45.281 | 125.22373 | 45.417 | 109.42876
[16 empty] | 45.346 | 125.68877 | 45.491 | 109.87821
[16 empty] | 45.415 | 125.31564 | 45.555 | 109.94801
[16 empty] | 45.483 | 126.15658 | 45.621 | 109.83819
[16 empty] | 45.548 | 125.88168 | 45.691 | 110.77612
[16 empty] | 45.616 | 126.58372 | 45.755 | 110.50513
[16 empty] | 45.682 | 126.74469 | 45.826 | 111.06191
[16 empty] | 45.751 | 126.64993 | 45.889 | 111.08766
[16 empty] | 45.816 | 127.25716 | 45.959 | 111.35799
[16 empty] | 45.884 | 127.07432 | 46.026 | 111.81817
[16 empty] | 45.952 | 127.75989 | 46.09 | 111.31848
[16 empty] | 46.016 | 127.62811 | 46.162 | 112.59991
[16 empty] | 46.087 | 128.36232 | 46.227 | 112.33102
[16 empty] | 46.152 | 128.28404 | 46.296 | 112.41599
[16 empty] | 46.219 | 128.21126 | 46.359 | 112.98049
[16 empty] | 46.288 | 129.10741 | 46.429 | 112.76986
[16 empty] | 46.352 | 128.70006 | 46.497 | 113.4662
[16 empty] | 46.422 | 129.49344 | 46.561 | 113.27699
[16 empty] | 46.485 | 129.37598 | 46.632 | 114.07796
[16 empty] | 46.555 | 129.88052 | 46.698 | 114.13129
[16 empty] | 46.622 | 130.12602 | 46.764 | 113.82781
[16 empty] | 46.686 | 129.61786 | 46.829 | 114.64945
[16 empty] | 46.757 | 130.94383 | 46.897 | 114.512
[16 empty] | 46.822 | 130.54793 | 46.966 | 115.08328
[16 empty] | 46.889 | 130.86121 | 47.028 | 114.9399
[16 empty] | 46.953 | 131.21799 | 47.099 | 115.68744
[16 empty] | 47.023 | 131.22792 | 47.166 | 115.82528
[16 empty] | 47.09 | 131.85765 | 47.231 | 115.45206
[16 empty] | 47.154 | 131.53885 | 47.299 | 116.51961
[16 empty] | 47.224 | 132.50992 | 47.366 | 116.11102
[16 empty] | 47.29 | 132.41898 | 47.435 | 116.81979
[16 empty] | 47.358 | 132.37071 | 47.499 | 116.70438
[16 empty] | 47.421 | 132.91623 | 47.568 | 117.20431
[16 empty] | 47.49 | 132.89313 | 47.636 | 117.61637
[16 empty] | 47.557 | 133.49345 | 47.7 | 116.96136
[16 empty] | 47.62 | 133.14998 | 47.769 | 118.27386
[16 empty] | 47.69 | 134.24391 | 47.835 | 117.98363
[16 empty] | 47.756 | 134.2157 | 47.904 | 118.33716
[16 empty] | 47.823 | 133.99037 | 47.967 | 118.48022
[16 empty] | 47.889 | 134.83928 | 48.036 | 118.62479
[16 empty] | 47.955 | 134.4848 | 48.103 | 119.23899
[16 empty] | 48.024 | 135.31918 | 48.167 | 118.83265
[16 empty] | 48.088 | 135.01393 | 48.237 | 119.74203
[16 empty] | 48.156 | 135.71735 | 48.302 | 119.72809
[16 empty] | 48.222 | 136.12373 | 48.372 | 120.07926
[16 empty] | 48.288 | 135.461 | 48.436 | 120.14878
[16 empty] | 48.353 | 136.58275 | 48.506 | 120.28407
[16 empty] | 48.42 | 136.34814 | 48.573 | 120.93166
[16 empty] | 48.487 | 136.9021 | 48.636 | 120.43407
[16 empty] | 48.551 | 136.87433 | 48.707 | 121.53543
[16 empty] | 48.619 | 137.31029 | 48.77 | 121.31033
[16 empty] | 48.685 | 137.77008 | 48.839 | 121.66734
[16 empty] | 48.75 | 137.3821 | 48.906 | 122.07082
[16 empty] | 48.818 | 138.28239 | 48.973 | 121.7918
[16 empty] | 48.882 | 138.18246 | 49.042 | 122.66183
[16 empty] | 48.953 | 138.81772 | 49.106 | 122.30512
[16 empty] | 49.014 | 138.71936 | 49.176 | 123.13096
[16 empty] | 49.085 | 139.09995 | 49.242 | 123.32467
[16 empty] | 49.151 | 139.62097 | 49.31 | 123.04778
[16 empty] | 49.215 | 139.07793 | 49.376 | 123.81464
[16 empty] | 49.284 | 140.31917 | 49.443 | 123.61712
[16 empty] | 49.348 | 139.94977 | 49.511 | 124.20466
[16 empty] | 49.416 | 140.55145 | 49.576 | 124.22757
[16 empty] | 49.481 | 140.81117 | 49.647 | 124.58445
[16 empty] | 49.549 | 140.65114 | 49.713 | 124.98598
[16 empty] | 49.617 | 141.51379 | 49.779 | 124.68323
[16 empty] | 49.681 | 141.05539 | 49.846 | 125.43017
[16 empty] | 49.749 | 142.01846 | 49.913 | 125.43882
[16 empty] | 49.815 | 142.15958 | 49.983 | 125.92509
[16 empty] | 49.883 | 142.0934 | 50.047 | 126.05276
[16 empty] | 49.946 | 142.55327 | 50.118 | 126.23621
[16 empty] | 50.014 | 142.54189 | 50.185 | 126.68015
[16 empty] | 50.081 | 143.13654 | 50.25 | 126.2935
[16 empty] | 50.145 | 143.06935 | 50.322 | 127.48573
[16 empty] | 50.215 | 143.79897 | 50.387 | 127.06277
[16 empty] | 50.28 | 144.01741 | 50.456 | 127.50987
[16 empty] | 50.347 | 143.87878 | 50.522 | 127.9718
[16 empty] | 50.413 | 144.48015 | 50.589 | 127.60838
[16 empty] | 50.48 | 144.45602 | 50.658 | 128.43794
[16 empty] | 50.549 | 145.17627 | 50.722 | 128.03427
[16 empty] | 50.612 | 145.10117 | 50.793 | 129.12665
[16 empty] | 50.682 | 145.66408 | 50.859 | 129.10324
[16 empty] | 50.749 | 145.88367 | 50.927 | 128.82307
[16 empty] | 50.814 | 145.51242 | 50.993 | 129.77502
[16 empty] | 50.884 | 146.77838 | 51.062 | 129.42352
[16 empty] | 50.949 | 146.27464 | 51.13 | 130.1042
[16 empty] | 51.017 | 146.9409 | 51.193 | 129.9063
[16 empty] | 51.082 | 147.22034 | 51.266 | 130.64247
[16 empty] | 51.149 | 146.99538 | 51.332 | 130.85594
[16 empty] | 51.216 | 147.84695 | 51.399 | 130.48009
[16 empty] | 51.28 | 147.39281 | 51.467 | 131.43451
[16 empty] | 51.349 | 148.64415 | 51.534 | 131.18439
[16 empty] | 51.416 | 148.57812 | 51.604 | 131.7908
[16 empty] | 51.484 | 148.56033 | 51.666 | 131.7392
[16 empty] | 51.548 | 149.28363 | 51.737 | 132.2403
[16 empty] | 51.618 | 149.05879 | 51.805 | 132.52396
[16 empty] | 51.685 | 149.72217 | 51.868 | 132.01198
[16 empty] | 51.748 | 149.37158 | 51.938 | 133.32143
[16 empty] | 51.819 | 150.49777 | 52.004 | 132.94518
[16 empty] | 51.884 | 150.51543 | 52.073 | 133.32794
[16 empty] | 51.951 | 150.27879 | 52.137 | 133.75139
[16 empty] | 52.018 | 151.11978 | 52.206 | 133.63991
[16 empty] | 52.084 | 150.86464 | 52.274 | 134.35341
[16 empty] | 52.153 | 151.73682 | 52.339 | 133.86385
[16 empty] | 52.215 | 151.36412 | 52.407 | 134.86049
[16 empty] | 52.285 | 152.2867 | 52.474 | 135.00574
[16 empty] | 52.352 | 152.4389 | 52.543 | 134.92589
[16 empty] | 52.416 | 151.93921 | 52.606 | 135.37904
[16 empty] | 52.484 | 153.17767 | 52.676 | 135.38087
[16 empty] | 52.549 | 152.79893 | 52.744 | 135.96999
[16 empty] | 52.617 | 153.31839 | 52.808 | 135.7032
[16 empty] | 52.68 | 153.58682 | 52.879 | 136.71094
[16 empty] | 52.749 | 153.82014 | 52.944 | 136.71117
[16 empty] | 52.815 | 154.39896 | 53.012 | 136.60225
[16 empty] | 52.88 | 153.90149 | 53.077 | 137.15764
[16 empty] | 52.946 | 154.87352 | 53.144 | 136.93681
[16 empty] | 53.013 | 155.00417 | 53.212 | 137.84824
[16 empty] | 53.082 | 155.26332 | 53.276 | 137.39888
[16 empty] | 53.144 | 155.45253 | 53.347 | 138.48892
[16 empty] | 53.215 | 155.75113 | 53.413 | 138.56638
[16 empty] | 53.281 | 156.21399 | 53.48 | 138.16602
[16 empty] | 53.344 | 155.87289 | 53.547 | 139.20541
[16 empty] | 53.413 | 157.00854 | 53.614 | 138.63005
[16 empty] | 53.477 | 156.88237 | 53.683 | 139.62077
[16 empty] | 53.546 | 157.11336 | 53.749 | 139.56946
[16 empty] | 53.609 | 157.4402 | 53.818 | 139.90283
[16 empty] | 53.676 | 157.32913 | 53.886 | 140.44395
[16 empty] | 53.743 | 158.32866 | 53.952 | 139.93996
[16 empty] | 53.807 | 157.68219 | 54.018 | 140.78784
[16 empty] | 53.875 | 158.98558 | 54.085 | 140.75929
[16 empty] | 53.942 | 158.97133 | 54.154 | 141.30843
[16 empty] | 54.008 | 158.83969 | 54.218 | 141.30823
[16 empty] | 54.073 | 159.65814 | 54.289 | 141.63725
[16 empty] | 54.14 | 159.20599 | 54.355 | 141.96292
[16 empty] | 54.207 | 160.19531 | 54.421 | 141.74495
[16 empty] | 54.272 | 160.12601 | 54.492 | 142.89832
[16 empty] | 54.34 | 160.64175 | 54.557 | 142.63339
[16 empty] | 54.406 | 161.06113 | 54.627 | 143.14143
[16 empty] | 54.473 | 160.77776 | 54.693 | 143.21519
[16 empty] | 54.537 | 161.41385 | 54.76 | 143.33943
[16 empty] | 54.603 | 161.40382 | 54.83 | 144.02823
[16 empty] | 54.672 | 162.15146 | 54.893 | 143.51659
[16 empty] | 54.734 | 161.97011 | 54.965 | 144.8465
[16 empty] | 54.804 | 162.74309 | 55.031 | 144.69614
[16 empty] | 54.869 | 162.86484 | 55.099 | 144.6088
[16 empty] | 54.935 | 162.68283 | 55.166 | 145.50134
[16 empty] | 55.003 | 163.91399 | 55.234 | 144.98387
[16 empty] | 55.068 | 163.43672 | 55.302 | 145.82915
[16 empty] | 55.137 | 164.27699 | 55.368 | 145.80617
[16 empty] | 55.202 | 164.17673 | 55.437 | 146.17059
[16 empty] | 55.27 | 164.47314 | 55.504 | 146.6581
[16 empty] | 55.336 | 165.18259 | 55.571 | 146.2728
[16 empty] | 55.401 | 164.5154 | 55.638 | 147.27406
[16 empty] | 55.47 | 166.01202 | 55.707 | 147.07776
[16 empty] | 55.536 | 165.79765 | 55.775 | 147.66061
[16 empty] | 55.603 | 165.96011 | 55.839 | 147.69341
[16 empty] | 55.668 | 166.52071 | 55.911 | 148.17946
[16 empty] | 55.735 | 166.24223 | 55.977 | 148.4059
[16 empty] | 55.801 | 167.03679 | 56.042 | 147.95438
[16 empty] | 55.867 | 166.93564 | 56.112 | 149.45332
[16 empty] | 55.935 | 167.76715 | 56.178 | 149.0679
[16 empty] | 56.001 | 168.01323 | 56.247 | 149.50079
[16 empty] | 56.068 | 167.82822 | 56.313 | 149.79198
[16 empty] | 56.134 | 168.61264 | 56.382 | 149.81647
[16 empty] | 56.201 | 168.51964 | 56.451 | 150.61937
[16 empty] | 56.27 | 169.17949 | 56.514 | 149.81068
[16 empty] | 56.331 | 168.97411 | 56.583 | 151.2514
[16 empty] | 56.403 | 169.9014 | 56.651 | 151.11075
[16 empty] | 56.467 | 169.96295 | 56.717 | 151.02919
[16 empty] | 56.532 | 169.55547 | 56.783 | 151.78931
[16 empty] | 56.599 | 170.98352 | 56.851 | 151.46394
[16 empty] | 56.665 | 170.54477 | 56.919 | 152.39043
[16 empty] | 56.734 | 171.30922 | 56.983 | 152.06459
[16 empty] | 56.798 | 171.38148 | 57.054 | 152.98114
[16 empty] | 56.866 | 171.68745 | 57.119 | 153.14444
[16 empty] | 56.934 | 172.3842 | 57.188 | 153.01053
[16 empty] | 56.997 | 171.47742 | 57.252 | 153.49071
[16 empty] | 57.065 | 173.06493 | 57.32 | 153.5448
[16 empty] | 57.13 | 172.80655 | 57.39 | 154.32646
[16 empty] | 57.196 | 173.00909 | 57.452 | 153.94427
[16 empty] | 57.26 | 173.47546 | 57.524 | 155.02863
[16 empty] | 57.328 | 173.49142 | 57.589 | 154.93071
[16 empty] | 57.394 | 174.3138 | 57.655 | 154.76662
[16 empty] | 57.459 | 173.88875 | 57.723 | 155.6629
[16 empty] | 57.526 | 175.00328 | 57.787 | 155.27547
[16 empty] | 57.591 | 175.00478 | 57.858 | 156.26657
[16 empty] | 57.659 | 175.22243 | 57.921 | 156.14061
[16 empty] | 57.723 | 175.44751 | 57.99 | 156.48369
[16 empty] | 57.789 | 175.67633 | 58.057 | 157.17296
[16 empty] | 57.858 | 176.49942 | 58.124 | 156.49454
[16 empty] | 57.92 | 175.93411 | 58.19 | 157.65331
[16 empty] | 57.99 | 177.41818 | 58.258 | 157.58482
[16 empty] | 58.055 | 177.13733 | 58.325 | 157.91551
[16 empty] | 58.121 | 177.1459 | 58.389 | 158.17696
[16 empty] | 58.185 | 177.82013 | 58.458 | 158.2908
[16 empty] | 58.25 | 177.52628 | 58.524 | 158.80853
[16 empty] | 58.32 | 178.66599 | 58.591 | 158.65973
[16 empty] | 58.383 | 178.39888 | 58.659 | 159.60661
[16 empty] | 58.45 | 179.08943 | 58.725 | 159.60605
[16 empty] | 58.515 | 179.61395 | 58.794 | 160.005
[16 empty] | 58.581 | 179.13467 | 58.859 | 160.09279
[16 empty] | 58.646 | 180.04854 | 58.927 | 160.27156
[16 empty] | 58.712 | 180.07753 | 58.996 | 161.09113
[16 empty] | 58.779 | 180.59344 | 59.06 | 160.50708
[16 empty] | 58.841 | 180.60832 | 59.13 | 161.83112
[16 empty] | 58.911 | 181.2359 | 59.197 | 161.65305
[16 empty] | 58.974 | 181.47743 | 59.264 | 161.71724
[16 empty] | 59.041 | 181.40204 | 59.33 | 162.60072
[16 empty] | 59.107 | 182.38837 | 59.396 | 161.92624
[16 empty] | 59.172 | 182.2359 | 59.466 | 163.03781
[16 empty] | 59.24 | 183.05144 | 59.531 | 162.8485
[16 empty] | 59.304 | 182.82687 | 59.6 | 163.60062
[16 empty] | 59.371 | 183.3508 | 59.666 | 163.83965
[16 empty] | 59.438 | 184.0453 | 59.733 | 163.40726
[16 empty] | 59.502 | 183.412 | 59.801 | 164.58609
[16 empty] | 59.57 | 184.92029 | 59.868 | 164.33823
[16 empty] | 59.636 | 184.69424 | 59.938 | 165.01321
[16 empty] | 59.702 | 184.98524 | 60.002 | 165.11317
[16 empty] | 59.767 | 185.63191 | 60.074 | 165.48827
[16 empty] | 59.834 | 185.19365 | 60.138 | 165.70674
[16 empty] | 59.901 | 186.30988 | 60.206 | 165.52473
[16 empty] | 59.966 | 186.00551 | 60.274 | 166.56915
[16 empty] | 60.034 | 186.93907 | 60.339 | 166.3597
[16 empty] | 60.099 | 187.14549 | 60.408 | 166.98857
[16 empty] | 60.166 | 186.95816 | 60.472 | 167.09392
[16 empty] | 60.23 | 187.91148 | 60.541 | 167.36557
[16 empty] | 60.298 | 187.77364 | 60.609 | 167.92426
[16 empty] | 60.366 | 188.53798 | 60.673 | 167.35901
[16 empty] | 60.429 | 188.41547 | 60.745 | 169.02251
[16 empty] | 60.499 | 189.28851 | 60.81 | 168.65085
[16 empty] | 60.563 | 189.32675 | 60.878 | 168.71124
[16 empty] | 60.629 | 189.31657 | 60.944 | 169.45992
[16 empty] | 60.696 | 190.3421 | 61.013 | 169.17072
[16 empty] | 60.761 | 190.05127 | 61.081 | 170.0704
[16 empty] | 60.829 | 190.93871 | 61.146 | 169.83495
[16 empty] | 60.893 | 190.79794 | 61.215 | 170.69789
[16 empty] | 60.961 | 191.42551 | 61.282 | 170.93237
[16 empty] | 61.027 | 191.89305 | 61.348 | 170.3783
[16 empty] | 61.091 | 191.24701 | 61.414 | 171.47298
[16 empty] | 61.16 | 193.0341 | 61.481 | 171.35989
[16 empty] | 61.226 | 192.60349 | 61.55 | 171.99382
[16 empty] | 61.292 | 192.97214 | 61.612 | 171.91141
[16 empty] | 61.356 | 193.48106 | 61.684 | 172.77899
[16 empty] | 61.423 | 193.42491 | 61.75 | 172.94675
[16 empty] | 61.491 | 194.32227 | 61.815 | 172.48923
[16 empty] | 61.554 | 193.80974 | 61.882 | 173.703
[16 empty] | 61.621 | 195.0282 | 61.947 | 173.23576
[16 empty] | 61.686 | 195.14444 | 62.017 | 174.26566
[16 empty] | 61.752 | 194.99672 | 62.08 | 174.05972
[16 empty] | 61.816 | 195.72508 | 62.149 | 174.56856
[16 empty] | 61.883 | 195.81985 | 62.217 | 175.30006
[16 empty] | 61.95 | 196.54243 | 62.282 | 174.44008
[16 empty] | 62.012 | 196.27864 | 62.349 | 176.03806
[16 empty] | 62.081 | 197.58777 | 62.417 | 175.79553
[16 empty] | 62.146 | 197.61198 | 62.484 | 176.07336
[16 empty] | 62.212 | 197.3253 | 62.548 | 176.37947
[16 empty] | 62.277 | 198.491 | 62.617 | 176.55791
[16 empty] | 62.343 | 198.00626 | 62.684 | 177.29239
[16 empty] | 62.41 | 199.17816 | 62.75 | 176.88641
[16 empty] | 62.474 | 198.83492 | 62.818 | 178.01457
[16 empty] | 62.54 | 199.6032 | 62.883 | 178.01305
[16 empty] | 62.606 | 200.27946 | 62.953 | 178.41226
[16 empty] | 62.671 | 199.50732 | 63.016 | 178.50456
[16 empty] | 62.735 | 200.96225 | 63.085 | 178.78709
[16 empty] | 62.802 | 200.84723 | 63.152 | 179.56548
[16 empty] | 62.868 | 201.35187 | 63.215 | 178.88281
[16 empty] | 62.931 | 201.45601 | 63.285 | 180.39391
[16 empty] | 62.999 | 202.00114 | 63.35 | 180.10139
[16 empty] | 63.064 | 202.56042 | 63.417 | 180.53355
[16 empty] | 63.128 | 202.16449 | 63.484 | 181.13976
[16 empty] | 63.195 | 203.31337 | 63.55 | 180.74745
[16 empty] | 63.258 | 203.15921 | 63.62 | 181.90912
[16 empty] | 63.326 | 203.99277 | 63.685 | 181.55869
[16 empty] | 63.389 | 203.87891 | 63.753 | 182.42523
[16 empty] | 63.456 | 204.44971 | 63.819 | 182.82147
[16 empty] | 63.522 | 205.27991 | 63.886 | 182.38234
[16 empty] | 63.585 | 204.49991 | 63.952 | 183.32199
[16 empty] | 63.652 | 206.16998 | 64.019 | 183.22752
[16 empty] | 63.716 | 205.8333 | 64.086 | 183.92001
[16 empty] | 63.784 | 206.53708 | 64.15 | 184.04007
[16 empty] | 63.848 | 206.96596 | 64.22 | 184.5435
[16 empty] | 63.915 | 206.72285 | 64.286 | 185.05779
[16 empty] | 63.981 | 207.95512 | 64.353 | 184.89769
[16 empty] | 64.046 | 207.51535 | 64.421 | 185.79163
[16 empty] | 64.112 | 208.54356 | 64.487 | 185.7438
[16 empty] | 64.177 | 208.8532 | 64.556 | 186.44478
[16 empty] | 64.244 | 208.83623 | 64.62 | 186.54762
[16 empty] | 64.308 | 209.49763 | 64.691 | 186.90369
[16 empty] | 64.374 | 209.52092 | 64.757 | 187.49992
[16 empty] | 64.44 | 210.21429 | 64.822 | 186.96735
[16 empty] | 64.503 | 210.27405 | 64.892 | 188.56003
[16 empty] | 64.572 | 211.22638 | 64.957 | 188.1214
[16 empty] | 64.636 | 211.49617 | 65.025 | 188.65485
[16 empty] | 64.702 | 211.52016 | 65.091 | 189.32323
[16 empty] | 64.767 | 212.19833 | 65.157 | 188.81441
[16 empty] | 64.831 | 212.17558 | 65.226 | 190.08496
[16 empty] | 64.9 | 213.1835 | 65.291 | 189.66011
[16 empty] | 64.963 | 213.11151 | 65.36 | 190.92273
[16 empty] | 65.031 | 213.87486 | 65.426 | 191.00305
[16 empty] | 65.096 | 214.33913 | 65.493 | 190.69655
[16 empty] | 65.161 | 213.84814 | 65.56 | 191.94975
[16 empty] | 65.228 | 215.48254 | 65.628 | 191.61662
[16 empty] | 65.293 | 214.96109 | 65.696 | 192.39993
[16 empty] | 65.36 | 215.772 | 65.76 | 192.28281
[16 empty] | 65.424 | 216.31186 | 65.829 | 193.1647
[16 empty] | 65.491 | 216.10117 | 65.896 | 193.57915
[16 empty] | 65.556 | 217.18524 | 65.961 | 193.11906
[16 empty] | 65.622 | 216.71478 | 66.03 | 194.33208
[16 empty] | 65.688 | 218.13675 | 66.096 | 194.27539
[16 empty] | 65.754 | 218.22173 | 66.165 | 194.99065
[16 empty] | 65.82 | 218.25983 | 66.228 | 194.96115
[16 empty] | 65.885 | 219.24155 | 66.298 | 195.59007
[16 empty] | 65.952 | 219.05743 | 66.365 | 196.08304
[16 empty] | 66.018 | 219.86679 | 66.429 | 195.54008
[16 empty] | 66.08 | 219.53711 | 66.497 | 197.12115
[16 empty] | 66.149 | 220.87958 | 66.563 | 196.84727
[16 empty] | 66.213 | 221.11748 | 66.631 | 197.32631
[16 empty] | 66.278 | 220.87967 | 66.696 | 197.82108
[16 empty] | 66.344 | 221.95702 | 66.763 | 197.81407
[16 empty] | 66.409 | 221.92287 | 66.831 | 198.78226
[16 empty] | 66.477 | 222.94931 | 66.896 | 198.27466
[16 empty] | 66.538 | 222.55595 | 66.963 | 199.53246
[16 empty] | 66.607 | 223.71045 | 67.029 | 199.83228
[16 empty] | 66.672 | 224.02434 | 67.097 | 199.73444
[16 empty] | 66.736 | 223.52499 | 67.161 | 200.42909
[16 empty] | 66.802 | 225.07286 | 67.23 | 200.54347
[16 empty] | 66.867 | 224.78198 | 67.297 | 201.2699
[16 empty] | 66.934 | 225.62277 | 67.362 | 201.0209
[16 empty] | 66.996 | 225.86588 | 67.43 | 202.22623
[16 empty] | 67.063 | 226.21078 | 67.495 | 202.36118
[16 empty] | 67.128 | 227.03442 | 67.562 | 202.27151
[16 empty] | 67.193 | 226.54633 | 67.627 | 203.06223
[16 empty] | 67.257 | 227.80875 | 67.693 | 202.94414
[16 empty] | 67.323 | 228.1093 | 67.762 | 204.17236
[16 empty] | 67.39 | 228.4433 | 67.825 | 203.65808
[16 empty] | 67.453 | 228.78255 | 67.894 | 205.00621
[16 empty] | 67.519 | 229.16588 | 67.961 | 205.31738
[16 empty] | 67.585 | 229.86946 | 68.027 | 204.80414
[16 empty] | 67.648 | 229.57359 | 68.093 | 206.1353
[16 empty] | 67.714 | 230.87292 | 68.159 | 205.7476
[16 empty] | 67.777 | 230.91928 | 68.227 | 206.81177
[16 empty] | 67.844 | 231.24055 | 68.292 | 206.93642
[16 empty] | 67.907 | 231.77055 | 68.36 | 207.35172
[16 empty] | 67.971 | 231.79134 | 68.427 | 208.05017
[16 empty] | 68.038 | 233.08708 | 68.492 | 207.70695
[16 empty] | 68.101 | 232.50572 | 68.558 | 208.73636
[16 empty] | 68.168 | 234.09535 | 68.625 | 208.83014
[16 empty] | 68.233 | 234.33733 | 68.694 | 209.65898
[16 empty] | 68.298 | 234.06468 | 68.756 | 209.63887
[16 empty] | 68.363 | 235.18452 | 68.825 | 210.18341
[16 empty] | 68.428 | 234.9207 | 68.892 | 210.63449
[16 empty] | 68.493 | 235.98953 | 68.957 | 210.42865
[16 empty] | 68.558 | 236.07057 | 69.026 | 212.00359
[16 empty] | 68.624 | 236.90158 | 69.091 | 211.80988
[16 empty] | 68.689 | 237.43954 | 69.159 | 212.36951
[16 empty] | 68.755 | 237.27888 | 69.224 | 212.67563
[16 empty] | 68.818 | 238.05165 | 69.291 | 212.81544
[16 empty] | 68.883 | 238.23466 | 69.358 | 213.86899
[16 empty] | 68.95 | 239.31224 | 69.423 | 213.43533
[16 empty] | 69.012 | 239.11754 | 69.492 | 214.95435
[16 empty] | 69.079 | 240.08951 | 69.558 | 215.04062
[16 empty] | 69.145 | 240.4397 | 69.625 | 214.85426
[16 empty] | 69.208 | 240.21909 | 69.691 | 216.17143
[16 empty] | 69.275 | 241.89827 | 69.758 | 215.71342
[16 empty] | 69.339 | 241.45613 | 69.783 | 216.17104
[16 empty] | 69.405 | 242.43176
[16 empty] | 69.469 | 242.63283
[16 empty] | 69.535 | 243.01457
[16 empty] | 69.601 | 243.93706
[16 empty] | 69.664 | 243.44501
[16 empty] | 69.732 | 245.19501
[16 empty] | 69.796 | 245.21579
[16 empty] | 69.862 | 245.36566
[16 empty] | 69.926 | 246.41336
[16 empty] | 69.993 | 246.18689
[16 empty] | 70.058 | 247.15346
[16 empty] | 70.122 | 247.23949
[16 empty] | 70.19 | 248.28008
[16 empty] | 70.253 | 248.72983
[16 empty] | 70.319 | 248.56941
[16 empty] | 70.383 | 249.5955
[16 empty] | 70.413 | 250.12907

## Figure 4d,e
Figure 4d | [6 empty] | Figure 4e
Mechanical properties from comppresion simulation | [6 empty] | Displacement-Force curves from comppresion tests
| Stiffness (N/mm) | Yield force (N) |  |  |  |  | ML-inspired deign |  | Uniform deign
ML-inspired deign | 3867 | 1016.6 |  |  |  |  | Displacement (mm) | Force (N) | Displacement (mm) | Force (N)
TO deign | 3863 | 856.8 |  |  |  |  | 0.00022 | 1.25408 | 0.002 | -0.23127
Uniform deign | 3766 | 834.5 |  |  |  |  | 0.00311 | 1.10269 | 0.0029 | -0.10729
[7 empty] | 0.00393 | 2.05636 | 0.00448 | -0.83327
Displacement-Force curve from comppresion simulation | [6 empty] | 0.00543 | 0.87023 | 0.00609 | -0.77605
ML-inspired deign |  |  | TO deign |  | Uniform deign |  | 0.00679 | 0.78857 | 0.00848 | -0.96679
Displacement (mm) | Force (N) |  | Displacement (mm) | Force (N) | Displacement (mm) | Force (N) | 0.00768 | 1.31965 | 0.01162 | -0.48518
0 | 0 |  | 0 | 0 | 0 | 0 | 0.00894 | 1.27316 | 0.01299 | -0.52214
0.01 | 59.36963 |  | 0.005 | 20.41677 | 0.012 | 34.55694 | 0.01053 | 0.89526 | 0.01476 | -0.4673
0.015 | 76.35675 |  | 0.01 | 40.87346 | 0.017 | 50.03548 | 0.0135 | 1.58429 | 0.01508 | -1.04785
0.02 | 93.34388 |  | 0.015 | 61.33014 | 0.022 | 65.51402 | 0.01566 | 1.27733 | 0.01656 | -0.68307
0.025 | 110.331 |  | 0.02 | 81.78683 | 0.027 | 80.99256 | 0.01687 | 2.83897 | 0.01839 | -0.77128
0.03 | 127.31813 |  | 0.025 | 102.24351 | 0.032 | 96.47109 | 0.01828 | 4.14789 | 0.0188 | -0.44227
0.035 | 144.30525 |  | 0.03 | 122.7002 | 0.037 | 111.94963 | 0.01961 | 6.81043 | 0.02137 | -0.47565
0.04 | 161.29237 |  | 0.035 | 143.15689 | 0.042 | 127.42817 | 0.02079 | 8.73804 | 0.02244 | -0.95367
0.045 | 178.2795 |  | 0.04 | 163.61357 | 0.04701 | 142.90671 | 0.02208 | 12.01153 | 0.02477 | -1.086
0.05 | 195.26662 |  | 0.045 | 184.07026 | 0.05201 | 158.38524 | 0.0244 | 14.55903 | 0.02574 | 1.10149
0.055 | 212.25374 |  | 0.05 | 204.52694 | 0.05701 | 173.86378 | 0.02589 | 17.78424 | 0.02781 | 5.42521
0.06 | 229.24087 |  | 0.055 | 224.98363 | 0.06201 | 189.34232 | 0.02771 | 20.05637 | 0.02847 | 9.22799
0.065 | 246.22799 |  | 0.06 | 245.44032 | 0.06701 | 204.82086 | 0.02919 | 21.53814 | 0.0298 | 11.83867
0.07001 | 263.21512 |  | 0.065 | 273.6672 | 0.07201 | 220.2994 | 0.0298 | 21.05951 | 0.03156 | 13.97014
0.07501 | 287.9098 |  | 0.07 | 290.09522 | 0.07701 | 243.26932 | 0.03208 | 23.5194 | 0.03431 | 15.87868
0.08002 | 307.2712 |  | 0.075 | 304.8912 | 0.08201 | 266.3228 | 0.03331 | 26.72851 | 0.03552 | 16.79957
0.08502 | 325.02092 |  | 0.08 | 330.51358 | 0.08701 | 290.22911 | 0.03548 | 28.32651 | 0.03707 | 17.96484
0.09003 | 345.59416 |  | 0.085 | 353.20342 | 0.09201 | 303.60215 | 0.03792 | 29.89531 | 0.03792 | 18.7254
0.09503 | 365.60764 |  | 0.08999 | 367.15858 | 0.097 | 322.55671 | 0.03931 | 32.17757 | 0.03959 | 20.36214
0.10003 | 383.35892 |  | 0.09499 | 386.43949 | 0.102 | 346.00514 | 0.04097 | 33.8918 | 0.04099 | 21.2419
0.10504 | 399.4084 |  | 0.09999 | 410.29561 | 0.107 | 359.28002 | 0.04198 | 33.99909 | 0.04199 | 22.43698
0.11004 | 419.79644 |  | 0.10499 | 432.21724 | 0.11199 | 374.19366 | 0.04278 | 35.92253 | 0.04386 | 24.43552
0.11504 | 436.99948 |  | 0.10999 | 448.04276 | 0.117 | 397.409 | 0.04438 | 36.96322 | 0.04464 | 25.42019
0.12005 | 458.89672 |  | 0.11498 | 465.37608 | 0.12201 | 412.08016 | 0.04564 | 39.25383 | 0.0471 | 27.68338
0.12505 | 492.57424 |  | 0.11997 | 485.64972 | 0.12701 | 425.79488 | 0.04698 | 41.29767 | 0.04771 | 27.27032
0.13005 | 522.16428 |  | 0.12498 | 505.41292 | 0.13202 | 439.87872 | 0.04948 | 44.60037 | 0.05005 | 29.01018
0.13505 | 533.41324 |  | 0.12999 | 522.08364 | 0.13702 | 454.2386 | 0.05246 | 47.86372 | 0.05092 | 30.94912
0.14005 | 546.20592 |  | 0.13499 | 533.87196 | 0.14202 | 464.1496 | 0.05283 | 49.50047 | 0.0528 | 32.16445
0.14505 | 561.39804 |  | 0.14 | 546.84748 | 0.14703 | 478.87768 | 0.05496 | 51.0329 | 0.05393 | 32.99594
0.15005 | 580.62372 |  | 0.145 | 563.09636 | 0.15203 | 493.99104 | 0.05597 | 51.66352 | 0.05474 | 34.39963
0.15505 | 594.066 |  | 0.15001 | 583.57768 | 0.15704 | 516.52196 | 0.05742 | 54.05843 | 0.05631 | 37.52887
0.16005 | 627.22764 |  | 0.15503 | 595.4246 | 0.16204 | 536.48196 | 0.0586 | 55.59802 | 0.05883 | 39.02078
0.16505 | 654.65816 |  | 0.16004 | 604.31344 | 0.16705 | 555.8126 | 0.06004 | 59.11231 | 0.06024 | 40.76481
0.17005 | 673.2928 |  | 0.16504 | 619.75256 | 0.17205 | 569.81404 | 0.06089 | 59.1898 | 0.06103 | 41.44728
0.17505 | 694.01868 |  | 0.17005 | 640.77884 | 0.17706 | 592.25708 | 0.06296 | 63.73346 | 0.06257 | 43.37668
0.18005 | 708.94856 |  | 0.17505 | 651.4074 | 0.18206 | 609.563 | 0.06537 | 67.69657 | 0.06409 | 45.8616
0.18505 | 724.59172 |  | 0.18005 | 667.72576 | 0.18706 | 618.63132 | 0.06789 | 70.9641 | 0.06606 | 47.24979
0.19005 | 742.5596 |  | 0.18505 | 676.05004 | 0.19207 | 638.40396 | 0.06907 | 73.25768 | 0.06692 | 49.62087
0.19505 | 750.30788 |  | 0.19004 | 680.28676 | 0.19707 | 651.04952 | 0.06964 | 74.83959 | 0.06783 | 51.91207
0.20005 | 766.2576 |  | 0.19505 | 693.3444 | 0.20208 | 661.07104 | 0.07097 | 74.06235 | 0.06919 | 52.64699
0.20505 | 769.23848 |  | 0.20006 | 707.52408 | 0.20708 | 671.94844 | 0.07204 | 77.21603 | 0.07104 | 56.30612
0.21005 | 784.8444 |  | 0.20507 | 706.67992 | 0.21208 | 683.51452 | 0.07361 | 80.32739 | 0.07319 | 56.63753
0.21503 | 791.79476 |  | 0.21007 | 714.45932 | 0.21707 | 692.14012 | 0.07546 | 83.67419 | 0.07357 | 58.06565
0.22 | 801.90168 |  | 0.21507 | 736.16584 | 0.22206 | 708.36016 | 0.07749 | 86.80165 | 0.0744 | 59.15701
0.22498 | 811.96016 |  | 0.22007 | 746.4342 | 0.22704 | 710.19068 | 0.07907 | 91.05027 | 0.07603 | 61.72061
0.22997 | 824.53968 |  | 0.22507 | 746.53956 | 0.23203 | 720.61268 | 0.08062 | 93.14418 | 0.07707 | 65.67895
0.23495 | 833.00124 |  | 0.23006 | 750.6364 | 0.23702 | 738.89104 | 0.08171 | 96.75443 | 0.07925 | 68.90714
0.23992 | 840.9456 |  | 0.23506 | 767.71748 | 0.24201 | 741.27604 | 0.08339 | 97.7385 | 0.08023 | 71.12145
0.24491 | 869.47684 |  | 0.24005 | 785.43148 | 0.24699 | 750.0332 | 0.08407 | 99.41757 | 0.08142 | 72.56985
0.24989 | 868.46732 |  | 0.24505 | 792.44388 | 0.25198 | 760.63608 | 0.08508 | 102.71788 | 0.08233 | 76.55919
0.25488 | 888.36612 |  | 0.25004 | 797.89768 | 0.25697 | 775.37892 | 0.08656 | 105.47578 | 0.08302 | 77.04139
0.25987 | 896.21952 |  | 0.25503 | 799.27432 | 0.26195 | 793.13224 | 0.0888 | 110.85808 | 0.08427 | 78.73178
0.26488 | 901.58632 |  | 0.26003 | 801.09536 | 0.26694 | 807.38384 | 0.09087 | 115.12637 | 0.08611 | 84.17666
0.26988 | 924.36036 |  | 0.26504 | 816.69964 | 0.27193 | 820.42224 | 0.09362 | 119.82977 | 0.08832 | 86.99417
0.27489 | 921.44612 |  | 0.27005 | 832.19416 | 0.27692 | 831.33324 | 0.09441 | 121.31333 | 0.08927 | 92.42475
0.27991 | 938.39492 |  | 0.27506 | 842.46244 | 0.2819 | 831.92044 | 0.09543 | 123.73328 | 0.09104 | 94.56575
0.28493 | 917.264 |  | 0.28005 | 850.942 | 0.28689 | 829.8946 | 0.09567 | 123.87156 | 0.09252 | 97.97513
0.28996 | 934.69944 |  | 0.28503 | 863.659 | 0.29188 | 831.4696 | 0.09701 | 126.95014 | 0.09334 | 100.6031
0.29498 | 948.47652 |  | 0.29002 | 865.3268 | 0.29687 | 836.02576 | 0.09835 | 130.48887 | 0.09367 | 101.23491
0.30001 | 948.53232 |  | 0.295 | 866.1416 | 0.30186 | 842.08664 | 0.09973 | 132.5947 | 0.09474 | 104.11918
0.30504 | 966.2226 |  | 0.29999 | 867.00024 | 0.30684 | 853.13928 | 0.10158 | 139.64355 | 0.09555 | 106.27031
0.31006 | 968.8036 |  | 0.305 | 882.3644 | 0.31183 | 861.69688 | 0.10384 | 143.68892 | 0.09687 | 109.04133
0.31509 | 961.87916 |  | 0.31003 | 875.43272 | 0.31682 | 866.61072 | 0.10485 | 148.74637 | 0.09894 | 113.92534
0.32012 | 968.89104 |  | 0.31504 | 874.72544 | 0.3218 | 864.43864 | 0.10633 | 151.12042 | 0.09953 | 117.86938
0.32514 | 977.14304 |  | 0.32004 | 888.80452 | 0.32679 | 862.52544 | 0.10741 | 151.57521 | 0.10166 | 122.03097
0.33017 | 980.75888 |  | 0.32504 | 890.0476 | 0.33178 | 866.7306 | 0.10906 | 155.96211 | 0.10229 | 126.70755
0.3352 | 1006.91476 |  | 0.33004 | 921.87292 | 0.33676 | 871.68672 | 0.11001 | 159.55031 | 0.10329 | 129.26102
0.34023 | 1031.59016 |  | 0.33504 | 930.14196 | 0.34175 | 887.80896 | 0.11134 | 162.83095 | 0.10556 | 134.63795
0.34525 | 1055.32668 |  | 0.34004 | 913.90876 | 0.34674 | 881.79524 | 0.11245 | 167.66429 | 0.1068 | 135.01883
0.35028 | 1063.53668 |  | 0.34504 | 907.51756 | 0.35173 | 894.3824 | 0.11418 | 172.07742 | 0.10788 | 138.69882
0.35531 | 1074.3616 |  | 0.35004 | 922.45544 | 0.35672 | 899.24248 | 0.11451 | 172.81055 | 0.10913 | 142.75074
0.36034 | 1081.3768 |  | 0.35504 | 925.2986 | 0.36171 | 893.14868 | 0.11701 | 180.13597 | 0.11046 | 145.69461
0.36536 | 1107.02908 |  | 0.36005 | 938.09336 | 0.3667 | 898.60128 | 0.11893 | 184.41498 | 0.1119 | 146.4057
0.37039 | 1085.12724 |  | 0.36505 | 944.70488 | 0.37169 | 904.23796 | 0.12009 | 186.21325 | 0.11231 | 152.3
0.37542 | 1096.39796 |  | 0.37005 | 962.93644 | 0.37668 | 917.4722 | 0.12087 | 187.41369 | 0.11293 | 155.16222
0.38044 | 1078.80716 |  | 0.37506 | 975.2574 | 0.38168 | 925.71772 | 0.12276 | 192.98732 | 0.11519 | 161.01718
0.38547 | 1098.38228 |  | 0.38006 | 985.17224 | 0.38668 | 914.05232 | 0.12384 | 197.14773 | 0.1167 | 164.84678
0.3905 | 1106.22464 |  | 0.38505 | 993.73996 | 0.39169 | 913.18068 | 0.12412 | 199.04554 | 0.11842 | 167.58382
0.39552 | 1088.40016 |  | 0.39003 | 997.19636 | 0.3967 | 916.53628 | 0.12571 | 204.63109 | 0.11919 | 171.50104
0.40055 | 1112.98492 |  | 0.39501 | 991.0766 | 0.40172 | 909.00368 | 0.12712 | 206.72798 | 0.12041 | 175.47309
0.40558 | 1117.43012 |  | 0.4 | 983.91544 | 0.40674 | 913.74184 | 0.12922 | 211.91716 | 0.12076 | 177.38223
0.41061 | 1134.36384 |  | 0.40499 | 991.55968 | 0.41176 | 928.7306 | 0.13078 | 217.41211 | 0.12199 | 179.75628
0.41563 | 1127.46584 |  | 0.40997 | 1017.5466 | 0.41673 | 934.62992 | 0.13269 | 223.8822 | 0.12435 | 187.73496
0.42066 | 1148.07144 |  | 0.41495 | 1017.58756 | 0.4217 | 942.99152 | 0.13291 | 222.71037 | 0.12524 | 192.52062
0.42569 | 1154.07572 |  | 0.41993 | 1016.08916 | 0.42666 | 948.51124 | 0.13493 | 228.27685 | 0.12672 | 194.33379
0.43072 | 1147.66012 |  | 0.42492 | 1032.44492 | 0.43163 | 944.73028 | 0.13634 | 231.83644 | 0.12825 | 199.58675
0.43574 | 1148.78568 |  | 0.42991 | 1023.80316 | 0.4366 | 954.29416 | 0.13729 | 235.83174 | 0.12872 | 201.22409
0.44077 | 1183.9542 |  | 0.43495 | 1037.23708 | 0.44156 | 952.29132 | 0.13884 | 240.40699 | 0.12927 | 204.37062
0.4458 | 1196.0518 |  | 0.43995 | 1053.19076 | 0.44652 | 958.43476 | 0.13982 | 241.87922 | 0.13145 | 212.95667
0.45082 | 1186.17944 |  | 0.44496 | 1054.27796 | 0.45149 | 973.99492 | 0.14132 | 248.71647 | 0.1324 | 214.57493
0.45585 | 1192.85192 |  | 0.44996 | 1061.75112 | 0.45646 | 969.0264 | 0.14226 | 252.54369 | 0.13359 | 216.9472
0.46088 | 1190.18632 |  | 0.45496 | 1042.84752 | 0.46142 | 961.6914 | 0.14353 | 253.87108 | 0.13491 | 225.77524
0.46591 | 1193.19632 |  | 0.45997 | 1044.45992 | 0.46639 | 955.89112 | 0.1451 | 254.77111 | 0.13544 | 227.24152
0.47093 | 1177.39232 |  | 0.46497 | 1064.47844 | 0.47135 | 960.1284 | 0.14622 | 263.74757 | 0.13634 | 232.42593
0.47596 | 1192.23192 |  | 0.46998 | 1076.80112 | 0.47632 | 953.57088 | 0.14803 | 266.34932 | 0.13854 | 241.42504
0.48099 | 1188.66552 |  | 0.47498 | 1076.22112 | 0.48129 | 965.2578 | 0.14928 | 273.22352 | 0.13999 | 243.76094
0.48601 | 1183.50908 |  | 0.47998 | 1086.24308 | 0.48625 | 976.5674 | 0.14939 | 272.70079 | 0.14098 | 245.65876
0.49104 | 1168.81148 |  | 0.48498 | 1075.87828 | 0.49122 | 983.02376 | 0.15174 | 283.36704 | 0.14169 | 252.14612
0.49607 | 1190.84532 |  | 0.49 | 1067.14204 | 0.49618 | 986.12284 | 0.15446 | 288.23316 | 0.14199 | 253.18205
0.5011 | 1177.09564 |  | 0.49501 | 1051.73836 | 0.50115 | 986.48324 | 0.15574 | 293.36333 | 0.14355 | 256.50561
0.50612 | 1183.23004 |  | 0.50002 | 1052.31116 | 0.50611 | 980.46044 | 0.15655 | 293.39135 | 0.14448 | 260.42581
0.51115 | 1173.56404 |  | 0.50501 | 1050.67196 | 0.51108 | 997.19984 | 0.15815 | 295.67063 | 0.14541 | 267.17901
0.51618 | 1193.79444 |  | 0.50998 | 1051.59356 | 0.51605 | 992.7968 | 0.15837 | 299.36373 | 0.14646 | 271.45743
0.5212 | 1204.46212 |  | 0.51495 | 1055.91516 | 0.52101 | 994.1732 | 0.1591 | 300.81451 | 0.14781 | 276.60787
0.52623 | 1190.71692 |  | 0.51992 | 1059.03532 | 0.52598 | 998.80064 | 0.16015 | 303.98965 | 0.14895 | 285.53307
0.53126 | 1204.23132 |  | 0.52489 | 1071.25928 | 0.53094 | 1005.43616 | 0.16156 | 307.7817 | 0.15095 | 287.93037
0.53629 | 1220.10972 |  | 0.52986 | 1074.01904 | 0.53591 | 1001.13016 | 0.16289 | 314.46517 | 0.15163 | 290.60245
0.54131 | 1212.42692 |  | 0.53482 | 1045.64776 | 0.54087 | 1005.66024 | 0.16412 | 323.64249 | 0.15339 | 296.7459
0.54634 | 1186.87816 |  | 0.53979 | 1053.77384 | 0.54584 | 1011.91008 | 0.16464 | 325.41513 | 0.15396 | 301.03207
0.55137 | 1184.07784 |  | 0.54476 | 1055.64344 | 0.55081 | 1004.33764 | 0.16748 | 335.35659 | 0.15441 | 302.84166
0.55639 | 1176.0396 |  | 0.54977 | 1049.11424 | 0.55577 | 1013.187 | 0.16829 | 335.08122 | 0.15576 | 307.22201
0.56142 | 1186.58332 |  | 0.5548 | 1049.98044 | 0.56074 | 1011.4574 | 0.16931 | 339.53369 | 0.1573 | 316.80286
0.56645 | 1181.79492 |  | 0.55982 | 1060.14404 | 0.5657 | 1022.45928 | 0.17119 | 345.58713 | 0.15874 | 323.33016
0.57148 | 1167.21812 |  | 0.56485 | 1057.41004 | 0.57067 | 1026.39496 | 0.17209 | 347.76568 | 0.15957 | 327.14784
0.5765 | 1176.33648 |  | 0.56988 | 1043.09092 | 0.57564 | 1027.20416 | 0.17232 | 348.61803 | 0.16001 | 330.9834
0.58153 | 1194.2262 |  | 0.5749 | 1043.19692 | 0.5806 | 1028.16304 | 0.17417 | 354.54273 | 0.16155 | 332.65173
0.58656 | 1182.0262 |  | 0.57994 | 1051.61772 | 0.58557 | 1026.59896 | 0.17485 | 359.44939 | 0.16323 | 335.77561
0.59158 | 1162.6826 |  | 0.58498 | 1042.99804 | 0.59053 | 1027.04028 | 0.17634 | 364.42339 | 0.16389 | 340.61313
0.59661 | 1176.0938 |  | 0.59001 | 1036.87204 | 0.59551 | 1038.65792 | 0.17787 | 372.70665 | 0.16549 | 348.2306
0.60164 | 1186.1122 |  | 0.59505 | 1034.90076 | 0.6005 | 1049.36344 | 0.17805 | 373.75391 | 0.16649 | 350.93546
0.60667 | 1189.7446 |  | 0.60008 | 1043.91716 | 0.60548 | 1044.31784 | 0.17941 | 379.36449 | 0.16686 | 352.53882
0.6117 | 1209.08664 |  | 0.60512 | 1042.66596 | 0.61047 | 1043.79464 | 0.18093 | 384.84335 | 0.16797 | 360.85844
0.61672 | 1219.46264 |  | 0.61015 | 1053.95876 | 0.61546 | 1048.25224 | 0.18233 | 388.71586 | 0.17002 | 366.94288
0.62175 | 1208.31384 |  | 0.61519 | 1063.6334 | 0.62046 | 1050.92332 | 0.18407 | 395.21337 | 0.17112 | 372.13981
0.62677 | 1215.24392 |  | 0.62022 | 1066.54588 | 0.62545 | 1050.94492 | 0.18436 | 398.56136 | 0.17214 | 377.00474
0.6318 | 1216.35632 |  | 0.62526 | 1065.34188 | 0.63044 | 1057.13852 | 0.18511 | 401.7812 | 0.17256 | 377.88808
0.63683 | 1215.77192 |  | 0.63029 | 1071.32268 | 0.63544 | 1055.31932 | 0.18701 | 409.64067 | 0.17393 | 383.89862
0.64186 | 1202.84352 |  | 0.63533 | 1069.67532 | 0.64045 | 1049.51996 | 0.1886 | 417.62948 | 0.17642 | 389.76133
0.64688 | 1198.73592 |  | 0.64036 | 1058.65788 | 0.64544 | 1056.46836 | 0.19016 | 424.11506 | 0.17709 | 391.21985
0.65191 | 1209.46832 |  | 0.64539 | 1058.76548 | 0.65043 | 1056.46372 | 0.19027 | 423.65611 | 0.17803 | 393.45026
0.65694 | 1191.70392 |  | 0.65039 | 1056.59988 | 0.65544 | 1054.69012 | 0.19156 | 428.32315 | 0.1799 | 401.03734
0.66197 | 1168.26412 |  | 0.65539 | 1060.01028 | 0.66044 | 1047.00304 | 0.19348 | 431.22888 | 0.1799 | 401.52848
0.66699 | 1176.93572 |  | 0.6604 | 1065.5066 | 0.66544 | 1043.23876 | 0.19445 | 434.85343 | 0.1813 | 410.61401
0.67202 | 1183.15368 |  | 0.66542 | 1063.56232 | 0.67044 | 1048.20836 | 0.19673 | 441.12504 | 0.18306 | 415.18986
0.67705 | 1181.99004 |  | 0.67042 | 1056.69504 | 0.67544 | 1054.9752 | 0.19729 | 445.6073 | 0.18423 | 417.42444
0.68208 | 1213.09028 |  | 0.67539 | 1066.04304 | 0.68044 | 1052.624 | 0.19756 | 448.6531 | 0.18538 | 420.66455
0.6871 | 1210.00428 |  | 0.68041 | 1067.7618 | 0.68544 | 1062.4328 | 0.1993 | 454.30899 | 0.18601 | 426.7025
0.69213 | 1210.79948 |  | 0.68541 | 1054.26492 | 0.69043 | 1046.76652 | 0.20083 | 460.94477 | 0.1865 | 429.18861
0.69716 | 1223.91028 |  | 0.6904 | 1051.30492 | 0.69544 | 1055.12732 | 0.2024 | 467.48221 | 0.18845 | 433.99334
0.70218 | 1213.50868 |  | 0.69539 | 1062.66004 | 0.70043 | 1054.69412 | 0.20354 | 473.32168 | 0.18975 | 440.74178
0.70721 | 1203.95908 |  | 0.70037 | 1065.54204 | 0.70544 | 1062.88456 | 0.2036 | 473.31333 | 0.19222 | 447.55638
0.71224 | 1206.81708 |  | 0.70539 | 1054.7818 | 0.71043 | 1067.24412 | 0.2047 | 471.02034 | 0.19313 | 450.75119
0.71726 | 1207.99268 |  | 0.71041 | 1066.39748 | 0.71544 | 1073.43708 | 0.20676 | 480.30436 | 0.19335 | 451.02179
0.72229 | 1208.58668 |  | 0.71539 | 1065.32732 | 0.72044 | 1060.26952 | 0.20761 | 486.94313 | 0.19473 | 455.41108
0.72732 | 1176.89588 |  | 0.72038 | 1079.23732 | 0.72543 | 1061.74112 | 0.20992 | 495.56732 | 0.1958 | 457.73327
0.73235 | 1187.31228 |  | 0.72537 | 1072.97852 | 0.73043 | 1060.74272 | 0.21019 | 500.10145 | 0.19729 | 464.10024
0.73737 | 1177.31708 |  | 0.73039 | 1073.37212 | 0.73543 | 1054.53768 | 0.21169 | 506.0333 | 0.19866 | 468.24396
0.7424 | 1163.61444 |  | 0.7354 | 1057.97228 | 0.74044 | 1049.42048 | 0.21333 | 506.51371 | 0.19939 | 469.4581
0.74743 | 1175.93444 |  | 0.74041 | 1059.58428 | 0.74543 | 1053.48968 | 0.21461 | 512.42471 | 0.20045 | 473.8158
0.75246 | 1187.79364 |  | 0.74541 | 1060.91468 | 0.75044 | 1049.32052 | 0.21573 | 513.29792 | 0.2007 | 476.96412
0.75748 | 1182.08884 |  | 0.75043 | 1062.47988 | 0.75543 | 1046.98544 | 0.21658 | 516.38484 | 0.20256 | 485.08406
0.76251 | 1188.70964 |  | 0.75543 | 1061.86428 | 0.76043 | 1039.94016 | 0.21824 | 524.01662 | 0.20536 | 490.34476
0.76754 | 1199.35044 |  | 0.76043 | 1073.56884 | 0.76544 | 1050.4526 | 0.21816 | 523.39077 | 0.20628 | 491.08744
0.77256 | 1223.20684 |  | 0.7654 | 1084.46148 | 0.77043 | 1041.3078 | 0.21992 | 530.06589 | 0.20738 | 496.32668
0.77759 | 1219.99924 |  | 0.77036 | 1084.63108 | 0.77543 | 1034.71976 | 0.22093 | 534.52075 | 0.20888 | 501.8723
0.78262 | 1233.22964 |  | 0.77532 | 1085.36668 | 0.78044 | 1044.50096 | 0.22305 | 543.03229 | 0.20893 | 502.55954
0.78764 | 1260.24024 |  | 0.78029 | 1087.51108 | 0.78543 | 1060.67204 | 0.2238 | 549.07322 | 0.21072 | 508.22139
0.79267 | 1251.60144 |  | 0.78525 | 1101.45004 | 0.79045 | 1066.01192 | 0.22521 | 551.31018 | 0.21122 | 508.22437
0.7977 | 1242.3496 |  | 0.79021 | 1116.2976 | 0.79543 | 1053.23492 | 0.22649 | 555.88543 | 0.21291 | 512.85088
0.80273 | 1250.54632 |  | 0.79517 | 1121.12528 | 0.80041 | 1042.33932 | 0.22779 | 558.29406 | 0.21478 | 514.94658
0.80776 | 1253.08632 |  | 0.80013 | 1117.64728 | 0.80543 | 1040.87412 | 0.22909 | 559.07488 | 0.21572 | 520.20133
0.81278 | 1250.1682 |  | 0.80509 | 1115.09576 | 0.81043 | 1029.94492 | 0.22994 | 564.40413 | 0.2173 | 526.0694
0.81781 | 1226.84412 |  | 0.81006 | 1120.48064 | 0.81545 | 1040.4168 | 0.23187 | 568.55738 | 0.21758 | 527.17566
0.82284 | 1244.83612 |  | 0.81501 | 1119.02504 | 0.82047 | 1032.0056 | 0.23265 | 572.11995 | 0.21873 | 530.06172
0.82786 | 1252.67892 |  | 0.81998 | 1125.52544 | 0.82549 | 1025.19 | 0.23292 | 574.31042 | 0.22011 | 535.08937
0.83289 | 1248.56172 |  | 0.82493 | 1134.65864 | 0.83051 | 1026.3484 | 0.23392 | 581.45344 | 0.22194 | 541.04388
0.83792 | 1256.26852 |  | 0.82989 | 1139.48248 | 0.83547 | 1031.87752 | 0.23619 | 588.32467 | 0.22309 | 543.36011
0.84294 | 1256.91092 |  | 0.83485 | 1141.02128 | 0.84039 | 1031.66632 | 0.23749 | 588.49454 | 0.22487 | 550.96805
0.84797 | 1239.52484 |  | 0.83981 | 1154.74624 | 0.8453 | 1037.45708 | 0.23922 | 594.43533 | 0.22516 | 552.63102
0.853 | 1270.65524 |  | 0.84477 | 1142.71388 | 0.85026 | 1026.316 | 0.24002 | 598.40083 | 0.22765 | 556.93269
0.85803 | 1279.93524 |  | 0.84973 | 1144.17468 | 0.85534 | 1017.22484 | 0.23998 | 600.70574 | 0.2287 | 560.39393
0.86305 | 1279.14404 |  | 0.85469 | 1150.46548 | 0.86042 | 1014.3764 | 0.24155 | 604.33745 | 0.23076 | 559.90934
0.86808 | 1287.94348 |  | 0.85965 | 1161.62812 | 0.86551 | 1006.50084 | 0.24259 | 610.5715 | 0.23148 | 564.50427
0.87311 | 1275.72428 |  | 0.86461 | 1159.20172 | 0.87053 | 1014.83844 | 0.24508 | 618.59608 | 0.23234 | 565.48655
0.87814 | 1258.05136 |  | 0.86957 | 1155.61872 | 0.87552 | 1011.5942 | 0.24561 | 624.67933 | 0.23444 | 567.98816
0.88316 | 1261.62376 |  | 0.87452 | 1156.65312 | 0.8805 | 1005.822 | 0.24671 | 626.01268 | 0.23528 | 573.71616
0.88819 | 1275.96576 |  | 0.87948 | 1143.67676 | 0.88547 | 1016.74288 | 0.24876 | 631.47783 | 0.23523 | 576.84422
0.89322 | 1265.87776 |  | 0.88444 | 1130.8078 | 0.89045 | 1024.8556 | 0.24929 | 626.39058 | 0.23697 | 581.41768
0.89824 | 1243.75736 |  | 0.8894 | 1137.5046 | 0.89542 | 1036.6148 | 0.25034 | 629.36485 | 0.23841 | 585.86121
0.90327 | 1241.78496 |  | 0.89436 | 1141.7874 | 0.9004 | 1046.48224 | 0.25196 | 636.74808 | 0.24091 | 589.32304
0.9083 | 1227.35816 |  | 0.89932 | 1136.6618 | 0.90538 | 1042.25264 | 0.25335 | 643.25273 | 0.24165 | 593.32371
0.91332 | 1212.02056 |  | 0.90428 | 1131.8118 | 0.91029 | 1040.58824 | 0.25422 | 648.77629 | 0.2439 | 598.39666
0.91835 | 1225.94416 |  | 0.90924 | 1128.179 | 0.91527 | 1045.19784 | 0.25492 | 652.12071 | 0.24482 | 602.83303
0.92338 | 1252.4296 |  | 0.9142 | 1108.16248 | 0.92031 | 1059.17204 | 0.25761 | 661.01193 | 0.24536 | 604.94304
0.92841 | 1257.87 |  | 0.91915 | 1119.47928 | 0.92536 | 1066.62964 | 0.25861 | 661.96799 | 0.24765 | 609.71975
0.93343 | 1241.8456 |  | 0.92412 | 1118.01888 | 0.93041 | 1068.77644 | 0.26 | 665.20572 | 0.24857 | 610.24249
0.93846 | 1252.44052 |  | 0.92908 | 1129.9512 | 0.93547 | 1071.73964 | 0.26168 | 668.84756 | 0.24994 | 613.22212
0.94349 | 1270.155 |  | 0.93403 | 1130.272 | 0.94052 | 1071.51244 | 0.26263 | 673.1987 | 0.25133 | 615.20755
0.94852 | 1250.8878 |  | 0.93899 | 1121.82172 | 0.94556 | 1075.42364 | 0.2629 | 673.07115 | 0.25244 | 616.08791
0.95354 | 1267.499 |  | 0.94395 | 1117.45332 | 0.95049 | 1078.57804 | 0.2642 | 674.25191 | 0.25413 | 621.78433
0.95857 | 1293.245 |  | 0.94891 | 1090.66044 | 0.9554 | 1074.60244 | 0.26506 | 679.76236 | 0.25525 | 622.28084
0.9636 | 1278.8546 |  | 0.95402 | 1101.72644 | 0.96032 | 1073.41524 | 0.26642 | 683.76362 | 0.25605 | 627.30432
0.96862 | 1272.96276 |  | 0.95914 | 1084.83048 | 0.96523 | 1073.74084 | 0.26789 | 688.74359 | 0.25736 | 632.61509
0.97365 | 1277.47884 |  | 0.96426 | 1059.18584 | 0.97014 | 1074.66284 | 0.26924 | 694.42689 | 0.25905 | 637.27915
0.97868 | 1274.40197 |  | 0.96933 | 1071.5278 | 0.97523 | 1082.26112 | 0.27011 | 699.13745 | 0.2607 | 637.57181
0.9837 | 1271.32509 |  | 0.97435 | 1075.123 | 0.98038 | 1094.63708 | 0.27122 | 702.41153 | 0.26238 | 643.52632
0.98873 | 1268.24822 |  | 0.97937 | 1062.36504 | 0.98544 | 1110.64496 | 0.27256 | 704.91493 | 0.26372 | 643.17822
0.99376 | 1265.17135 |  | 0.98439 | 1074.91584 | 0.99045 | 1122.85292 | 0.27422 | 706.42412 | 0.26515 | 646.35575
0.99879 | 1262.09447 |  | 0.98941 | 1061.18524 | 0.99544 | 1117.65452 | 0.2747 | 708.87983 | 0.26697 | 647.65513
1.00381 | 1259.0176 |  | 0.99443 | 1067.50544 | 1.00045 | 1120.06188 | 0.27656 | 717.71622 | 0.26703 | 652.25899
1.00884 | 1255.94073 |  | 0.99945 | 1055.6836 | 1.00544 | 1130.21356 | 0.27783 | 721.15362 | 0.26805 | 653.35929
1.01387 | 1252.86386 |  | 1.00447 | 1053.54075 | 1.01045 | 1129.22076 | 0.27809 | 724.15113 | 0.26963 | 652.87411
1.0189 | 1249.78698 |  | 1.00949 | 1051.3979 | 1.01545 | 1136.32556 | 0.27968 | 731.01163 | 0.27043 | 658.00786
1.02392 | 1246.71011 |  | 1.01451 | 1049.25505 | 1.02044 | 1122.78236 | 0.28144 | 736.62698 | 0.27298 | 663.96356
1.02895 | 1243.63324 |  | 1.01953 | 1047.11219 | 1.02545 | 1120.24316 | 0.28319 | 734.99203 | 0.27423 | 668.65861
1.03398 | 1240.55636 |  | 1.02455 | 1044.96934 | 1.03044 | 1110.25504 | 0.28441 | 739.5643 | 0.27572 | 668.79451
|  |  | 1.02957 | 1042.82649 | 1.03545 | 1108.40384 | 0.28537 | 740.39042 | 0.2768 | 669.51275
|  |  | 1.03459 | 1040.68364 | 1.04044 | 1099.76664 | 0.28697 | 747.91253 | 0.27804 | 675.95541
|  |  | 1.03961 | 1038.54079 | 1.04538 | 1103.89144 | 0.28731 | 748.86262 | 0.27892 | 676.45907
|  |  | 1.04463 | 1036.39794 | 1.05023 | 1103.10864 | 0.28863 | 754.35221 | 0.28004 | 676.37682
|  |  | 1.04965 | 1034.25508 | 1.05508 | 1091.7204 | 0.29043 | 758.42381 | 0.28146 | 681.31804
|  |  | 1.05467 | 1032.11223 | 1.05995 | 1089.11547 | 0.29166 | 761.0178 | 0.28325 | 682.61981
|  |  | 1.0597 | 1029.96938 | 1.065 | 1086.51053 | 0.29299 | 767.08376 | 0.28445 | 689.84032
[5 empty] | 1.07009 | 1083.9056 | 0.29402 | 769.54842 | 0.28644 | 688.26318
[5 empty] | 1.07519 | 1081.30066 | 0.29546 | 774.32811 | 0.28742 | 693.2801
[5 empty] | 1.08029 | 1078.69573 | 0.296 | 773.6212 | 0.28884 | 694.79942
[5 empty] | 1.08538 | 1076.0908 | 0.2973 | 775.44212 | 0.29009 | 697.05486
[5 empty] | 1.09048 | 1073.48586 | 0.29838 | 778.57018 | 0.29208 | 700.11735
[5 empty] | 1.09558 | 1070.88093 | 0.30043 | 782.36878 | 0.29293 | 702.13497
[5 empty] | 1.10062 | 1068.276 | 0.30105 | 789.03973 | 0.29346 | 703.39918
[5 empty] | 1.10556 | 1065.67106 | 0.30322 | 793.22278 | 0.29592 | 713.87172
[5 empty] | 1.1105 | 1063.06613 | 0.30433 | 795.93837 | 0.2974 | 713.97424
[5 empty] | 1.11544 | 1060.46119 | 0.30528 | 797.87254 | 0.29931 | 715.26766
[7 empty] | 0.30553 | 797.85109 | 0.30042 | 713.98795
[7 empty] | 0.30652 | 798.52045 | 0.30173 | 717.02957
[7 empty] | 0.30795 | 804.47793 | 0.30319 | 717.76628
[7 empty] | 0.30995 | 811.06305 | 0.30473 | 720.55638
[7 empty] | 0.31153 | 817.86573 | 0.30622 | 726.61757
[7 empty] | 0.31312 | 823.44949 | 0.30624 | 726.12107
[7 empty] | 0.31356 | 819.48757 | 0.30845 | 729.68245
[7 empty] | 0.31487 | 823.85004 | 0.30938 | 729.57814
[7 empty] | 0.31676 | 829.5995 | 0.31069 | 731.49741
[7 empty] | 0.31785 | 830.09183 | 0.31263 | 736.61566
[7 empty] | 0.31901 | 830.8655 | 0.31435 | 739.27581
[7 empty] | 0.32045 | 835.89435 | 0.31562 | 739.43377
[7 empty] | 0.32266 | 842.80491 | 0.31732 | 742.21611
[7 empty] | 0.32317 | 848.48166 | 0.31891 | 747.00177
[7 empty] | 0.32406 | 849.66242 | 0.31979 | 752.07293
[7 empty] | 0.32594 | 847.34559 | 0.32188 | 753.42774
[7 empty] | 0.32651 | 846.46881 | 0.3224 | 750.88978
[7 empty] | 0.32788 | 852.10681 | 0.3248 | 751.77193
[7 empty] | 0.32938 | 851.64964 | 0.32555 | 756.05571
[7 empty] | 0.33032 | 855.12578 | 0.32662 | 753.77524
[7 empty] | 0.3311 | 857.91767 | 0.32813 | 757.47252
[7 empty] | 0.33305 | 865.12566 | 0.32979 | 760.94449
[7 empty] | 0.33518 | 870.592 | 0.33184 | 765.46252
[7 empty] | 0.33617 | 869.96496 | 0.33351 | 768.0732
[7 empty] | 0.33729 | 871.96827 | 0.33498 | 770.84601
[7 empty] | 0.33768 | 873.7278 | 0.33703 | 770.63203
[7 empty] | 0.33918 | 876.84393 | 0.33825 | 771.4802
[7 empty] | 0.34027 | 882.17914 | 0.33937 | 775.65908
[7 empty] | 0.34221 | 882.8795 | 0.34057 | 774.45149
[7 empty] | 0.34313 | 887.14123 | 0.34096 | 777.23742
[7 empty] | 0.34474 | 893.47124 | 0.34213 | 778.64408
[7 empty] | 0.34661 | 895.54429 | 0.34438 | 780.19798
[7 empty] | 0.34651 | 898.59903 | 0.3456 | 784.42633
[7 empty] | 0.34805 | 897.17388 | 0.34803 | 792.70482
[7 empty] | 0.34921 | 898.34213 | 0.34922 | 788.34951
[7 empty] | 0.35048 | 899.45316 | 0.351 | 789.36875
[7 empty] | 0.35227 | 902.7189 | 0.35211 | 792.08016
[7 empty] | 0.35315 | 903.35608 | 0.3535 | 794.72244
[7 empty] | 0.35507 | 912.96494 | 0.35576 | 802.32322
[7 empty] | 0.35629 | 914.11412 | 0.35613 | 801.52333
[7 empty] | 0.35768 | 915.77053 | 0.35758 | 803.6232
[7 empty] | 0.35926 | 920.35532 | 0.35905 | 799.55816
[7 empty] | 0.36059 | 922.28472 | 0.36081 | 801.93222
[7 empty] | 0.36152 | 922.66619 | 0.36195 | 804.77953
[7 empty] | 0.36222 | 924.92223 | 0.36383 | 804.99351
[7 empty] | 0.36324 | 923.03276 | 0.36442 | 806.5027
[7 empty] | 0.36514 | 929.97372 | 0.36637 | 812.63483
[7 empty] | 0.36671 | 933.71749 | 0.36825 | 813.97414
[7 empty] | 0.36865 | 939.44848 | 0.37098 | 821.78414
[7 empty] | 0.37016 | 941.64193 | 0.37349 | 822.06726
[7 empty] | 0.3713 | 938.99369 | 0.37458 | 823.44711
[7 empty] | 0.37235 | 939.48364 | 0.37682 | 824.97835
[7 empty] | 0.37439 | 939.9581 | 0.37775 | 825.79851
[7 empty] | 0.37505 | 943.73524 | 0.37784 | 827.41976
[7 empty] | 0.37628 | 947.90399 | 0.37919 | 825.60301
[7 empty] | 0.37644 | 948.30036 | 0.38078 | 827.87395
[7 empty] | 0.37814 | 953.26722 | 0.38298 | 829.31519
[7 empty] | 0.38023 | 958.82773 | 0.38428 | 831.83885
[7 empty] | 0.38161 | 960.12294 | 0.38622 | 833.51552
[7 empty] | 0.38275 | 959.79512 | 0.38703 | 830.41966
[7 empty] | 0.38431 | 959.97036 | 0.38882 | 834.02276
[7 empty] | 0.38513 | 959.46908 | 0.39012 | 836.09164
[7 empty] | 0.3869 | 962.09645 | 0.39174 | 837.81958
[7 empty] | 0.38802 | 967.33928 | 0.39327 | 840.5453
[7 empty] | 0.38976 | 971.5569 | 0.39599 | 850.76809
[7 empty] | 0.39056 | 973.5918 | 0.39709 | 848.76835
[7 empty] | 0.39113 | 973.562 | 0.39936 | 846.32337
[7 empty] | 0.39247 | 973.80996 | 0.40005 | 844.97988
[7 empty] | 0.39423 | 976.36282 | 0.40185 | 846.84193
[7 empty] | 0.39512 | 977.63956 | 0.40312 | 850.299
[7 empty] | 0.39679 | 985.75473 | 0.40349 | 851.78494
[7 empty] | 0.39847 | 990.10825 | 0.40482 | 852.77677
[7 empty] | 0.40075 | 989.48002 | 0.40616 | 854.26211
[7 empty] | 0.40175 | 989.95209 | 0.4077 | 856.08542
[7 empty] | 0.4032 | 987.40935 | 0.40966 | 858.78074
[7 empty] | 0.40411 | 988.53886 | 0.41145 | 860.7167
[7 empty] | 0.40513 | 990.8545 | 0.41306 | 862.17642
[7 empty] | 0.40719 | 993.21663 | 0.41507 | 864.55762
[7 empty] | 0.4077 | 994.99404 | 0.41646 | 866.59372
[7 empty] | 0.40987 | 998.65198 | 0.41815 | 867.14566
[7 empty] | 0.41002 | 1000.75006 | 0.41971 | 870.48829
[7 empty] | 0.41071 | 1001.97315 | 0.42214 | 875.17023
[7 empty] | 0.41303 | 1007.85434 | 0.4232 | 871.0289
[7 empty] | 0.41448 | 1012.46536 | 0.42484 | 870.99254
[7 empty] | 0.41662 | 1010.82921 | 0.42599 | 873.87621
[7 empty] | 0.41754 | 1011.86574 | 0.42767 | 872.34855
[7 empty] | 0.41915 | 1014.00733 | 0.42887 | 874.90797
[7 empty] | 0.42026 | 1013.58116 | 0.42914 | 877.21169
[7 empty] | 0.42145 | 1015.66136 | 0.4307 | 880.79393
[7 empty] | 0.42294 | 1021.87276 | 0.43315 | 887.45713
[7 empty] | 0.42356 | 1022.81034 | 0.43536 | 889.78052
[7 empty] | 0.42466 | 1026.11423 | 0.43736 | 886.82115
[7 empty] | 0.42647 | 1025.1528 | 0.43859 | 885.80251
[7 empty] | 0.42766 | 1025.11168 | 0.43982 | 883.97861
[7 empty] | 0.42959 | 1025.07889 | 0.44153 | 885.99086
[7 empty] | 0.43038 | 1025.23685 | 0.44223 | 884.6283
[7 empty] | 0.43203 | 1029.16896 | 0.44395 | 889.28401
[7 empty] | 0.43341 | 1035.375 | 0.44591 | 896.5528
[7 empty] | 0.43516 | 1037.37116 | 0.44797 | 896.97599
[7 empty] | 0.43642 | 1037.03856 | 0.44965 | 895.29216
[7 empty] | 0.43851 | 1040.04264 | 0.45121 | 897.13097
[7 empty] | 0.43942 | 1038.20622 | 0.45245 | 897.54403
[7 empty] | 0.44064 | 1038.98287 | 0.45463 | 900.53499
[7 empty] | 0.4422 | 1040.57491 | 0.45453 | 902.43876
[7 empty] | 0.44301 | 1041.31758 | 0.45631 | 907.20594
[7 empty] | 0.44465 | 1045.04466 | 0.45857 | 905.69437
[7 empty] | 0.44586 | 1048.38014 | 0.46075 | 909.57344
[7 empty] | 0.44626 | 1050.85135 | 0.46146 | 902.35472
[7 empty] | 0.44769 | 1051.06413 | 0.46377 | 905.60079
[7 empty] | 0.44876 | 1052.80578 | 0.46435 | 905.92504
[7 empty] | 0.45029 | 1051.23401 | 0.46582 | 907.11057
[7 empty] | 0.45188 | 1051.89085 | 0.4676 | 911.27932
[7 empty] | 0.4531 | 1058.79128 | 0.46898 | 910.70473
[7 empty] | 0.45533 | 1063.91311 | 0.47056 | 916.62884
[7 empty] | 0.45661 | 1064.10444 | 0.47369 | 919.94584
[7 empty] | 0.45854 | 1065.71436 | 0.47502 | 921.92709
[7 empty] | 0.45953 | 1064.31603 | 0.477 | 918.07544
[7 empty] | 0.46115 | 1063.31885 | 0.47817 | 919.19243
[7 empty] | 0.46203 | 1063.17818 | 0.48021 | 918.32459
[7 empty] | 0.4638 | 1064.73386 | 0.48108 | 920.59135
[7 empty] | 0.46514 | 1067.72065 | 0.48251 | 920.38095
[7 empty] | 0.46637 | 1074.49353 | 0.48396 | 926.74375
[7 empty] | 0.46669 | 1074.27895 | 0.48462 | 927.84345
[7 empty] | 0.46853 | 1081.7194 | 0.48673 | 928.44605
[7 empty] | 0.47087 | 1079.9551 | 0.48866 | 929.5702
[7 empty] | 0.47178 | 1076.32279 | 0.49014 | 928.38883
[7 empty] | 0.4725 | 1073.87543 | 0.49153 | 927.95134
[7 empty] | 0.47391 | 1077.51071 | 0.49324 | 928.54679
[7 empty] | 0.47474 | 1074.70632 | 0.49413 | 929.19827
[7 empty] | 0.47618 | 1079.07593 | 0.49618 | 935.54676
[7 empty] | 0.4781 | 1083.74953 | 0.49961 | 942.7309
[7 empty] | 0.4792 | 1084.0565 | 0.5006 | 939.83471
[7 empty] | 0.48131 | 1087.06057 | 0.50271 | 936.37824
[7 empty] | 0.48262 | 1091.3831 | 0.50371 | 933.23767
[7 empty] | 0.48454 | 1092.29147 | 0.50537 | 936.09393
[7 empty] | 0.48546 | 1096.52936 | 0.50636 | 935.1778
[7 empty] | 0.48747 | 1094.24472 | 0.50768 | 938.25758
[7 empty] | 0.48787 | 1097.37217 | 0.50972 | 941.27595
[7 empty] | 0.48883 | 1097.61298 | 0.51165 | 945.28556
[7 empty] | 0.4903 | 1095.69788 | 0.51302 | 947.20066
[7 empty] | 0.49121 | 1094.57314 | 0.51549 | 949.22185
[7 empty] | 0.49244 | 1095.31343 | 0.51703 | 947.93975
[7 empty] | 0.49415 | 1095.98458 | 0.51904 | 948.07625
[7 empty] | 0.49529 | 1100.62361 | 0.52022 | 948.52984
[7 empty] | 0.49712 | 1102.27942 | 0.52122 | 951.33901
[7 empty] | 0.49798 | 1106.02677 | 0.52167 | 952.27838
[7 empty] | 0.50002 | 1112.11777 | 0.52338 | 953.38702
[7 empty] | 0.50149 | 1113.0017 | 0.52548 | 953.44186
[7 empty] | 0.50328 | 1109.60841 | 0.52674 | 950.82879
[7 empty] | 0.5045 | 1109.44569 | 0.52865 | 952.84641
[7 empty] | 0.50586 | 1109.96366 | 0.52955 | 952.88813
[7 empty] | 0.50718 | 1107.87034 | 0.53169 | 953.34172
[7 empty] | 0.50791 | 1108.37579 | 0.53273 | 954.92005
[7 empty] | 0.5095 | 1111.02998 | 0.53451 | 960.02162
[7 empty] | 0.51076 | 1117.46728 | 0.53643 | 963.76896
[7 empty] | 0.51158 | 1122.40434 | 0.53858 | 964.06877
[7 empty] | 0.51279 | 1126.02472 | 0.54019 | 963.89472
[7 empty] | 0.51421 | 1123.63458 | 0.5417 | 961.89499
[7 empty] | 0.51586 | 1119.47715 | 0.54334 | 961.3198
[7 empty] | 0.51712 | 1116.90938 | 0.54496 | 963.81724
[7 empty] | 0.51807 | 1119.19463 | 0.5464 | 965.40868
[7 empty] | 0.51969 | 1120.50772 | 0.5483 | 972.30196
[7 empty] | 0.5206 | 1120.8266 | 0.55109 | 975.32988
[7 empty] | 0.52204 | 1126.4509 | 0.5525 | 973.92559
[7 empty] | 0.5235 | 1128.16572 | 0.55454 | 971.87936
[7 empty] | 0.52502 | 1127.35868 | 0.55562 | 973.22047
[7 empty] | 0.52602 | 1131.16384 | 0.55779 | 974.37859
[7 empty] | 0.52734 | 1129.83584 | 0.55806 | 976.36878
[7 empty] | 0.52909 | 1130.61309 | 0.55969 | 978.39952
[7 empty] | 0.53038 | 1133.48663 | 0.56111 | 971.79234
[7 empty] | 0.53148 | 1131.79147 | 0.56247 | 973.42849
[7 empty] | 0.53323 | 1138.25858 | 0.56418 | 974.99669
[7 empty] | 0.53432 | 1139.10139 | 0.5655 | 975.08252
[7 empty] | 0.53615 | 1139.9883 | 0.56748 | 979.00748
[7 empty] | 0.53757 | 1141.55829 | 0.56926 | 980.6633
[7 empty] | 0.5387 | 1142.30394 | 0.57082 | 981.45366
[7 empty] | 0.54019 | 1140.22195 | 0.57257 | 984.97927
[7 empty] | 0.54154 | 1140.71727 | 0.57428 | 987.57088
[7 empty] | 0.54296 | 1143.93234 | 0.57711 | 987.33366
[7 empty] | 0.54425 | 1147.57836 | 0.57806 | 986.20772
[7 empty] | 0.54432 | 1147.22729 | 0.58036 | 983.36875
[7 empty] | 0.54609 | 1148.40984 | 0.58122 | 983.23703
[7 empty] | 0.54718 | 1149.77598 | 0.58314 | 985.71301
[7 empty] | 0.549 | 1146.88337 | 0.58393 | 981.54366
[7 empty] | 0.54975 | 1150.6772 | 0.58546 | 984.12752
[7 empty] | 0.55118 | 1150.28739 | 0.58713 | 989.35366
[7 empty] | 0.553 | 1159.11603 | 0.59013 | 996.98007
[7 empty] | 0.55491 | 1159.513 | 0.59144 | 992.16819
[7 empty] | 0.55602 | 1160.94172 | 0.5931 | 991.15551
[7 empty] | 0.55755 | 1154.0854 | 0.59404 | 989.54558
[7 empty] | 0.55896 | 1156.1662 | 0.59664 | 992.3768
[7 empty] | 0.55979 | 1154.48833 | 0.59754 | 994.70615
[7 empty] | 0.56144 | 1150.72548 | 0.59901 | 994.7437
[7 empty] | 0.56231 | 1156.48925 | 0.60053 | 996.21058
[7 empty] | 0.56341 | 1159.4528 | 0.60303 | 998.15428
[7 empty] | 0.56521 | 1165.66181 | 0.60408 | 995.61691
[7 empty] | 0.56723 | 1170.07613 | 0.60593 | 996.4335
[7 empty] | 0.5687 | 1167.24491 | 0.60677 | 998.09408
[7 empty] | 0.57015 | 1165.65883 | 0.60775 | 1001.59466
[7 empty] | 0.57181 | 1164.77787 | 0.60955 | 1003.3524
[7 empty] | 0.57236 | 1166.82112 | 0.61072 | 1001.45042
[7 empty] | 0.57447 | 1170.52794 | 0.61285 | 1003.14081
[7 empty] | 0.57513 | 1165.84599 | 0.61465 | 1007.65526
[7 empty] | 0.57642 | 1166.57317 | 0.61666 | 1009.45055
[7 empty] | 0.57762 | 1169.03484 | 0.61908 | 1009.26399
[7 empty] | 0.57848 | 1167.69373 | 0.61986 | 1005.00882
[7 empty] | 0.58059 | 1169.2667 | 0.6218 | 1004.287
[7 empty] | 0.58153 | 1172.82391 | 0.62268 | 1002.80404
[7 empty] | 0.58164 | 1173.53559 | 0.62364 | 1002.77245
[7 empty] | 0.58304 | 1175.9299 | 0.62512 | 1011.52062
[7 empty] | 0.58489 | 1176.27561 | 0.62776 | 1013.08405
[7 empty] | 0.58616 | 1179.55208 | 0.62912 | 1011.26611
[7 empty] | 0.5881 | 1185.20737 | 0.63201 | 1014.98485
[7 empty] | 0.58937 | 1182.90067 | 0.63264 | 1010.84828
[7 empty] | 0.59046 | 1179.08359 | 0.63504 | 1014.41741
[7 empty] | 0.5918 | 1176.84126 | 0.6363 | 1018.31317
[7 empty] | 0.5933 | 1178.4023 | 0.63867 | 1024.20092
[7 empty] | 0.59445 | 1179.47757 | 0.64146 | 1023.17452
[7 empty] | 0.59544 | 1186.31423 | 0.64246 | 1019.65427
[7 empty] | 0.59764 | 1191.49387 | 0.64472 | 1017.46738
[7 empty] | 0.5989 | 1191.04624 | 0.64548 | 1017.67778
[7 empty] | 0.60073 | 1188.05826 | 0.64777 | 1019.73891
[7 empty] | 0.60173 | 1187.22618 | 0.64887 | 1018.40556
[7 empty] | 0.60304 | 1188.37893 | 0.65039 | 1019.49871
[7 empty] | 0.60436 | 1192.72709 | 0.65207 | 1023.3593
[7 empty] | 0.60626 | 1193.09187 | 0.6542 | 1027.15075
[7 empty] | 0.60764 | 1197.71302 | 0.65449 | 1027.2795
[7 empty] | 0.60811 | 1198.56834 | 0.65582 | 1023.35215
[7 empty] | 0.60956 | 1197.21711 | 0.65777 | 1023.93806
[7 empty] | 0.61072 | 1196.72239 | 0.65914 | 1025.07532
[7 empty] | 0.6116 | 1193.04955 | 0.66116 | 1026.67928
[7 empty] | 0.61313 | 1190.28866 | 0.66218 | 1025.48778
[7 empty] | 0.61418 | 1193.71593 | 0.66398 | 1027.25744
[7 empty] | 0.61588 | 1195.06478 | 0.66586 | 1029.6458
[7 empty] | 0.61691 | 1194.82696 | 0.66768 | 1028.98359
[7 empty] | 0.61822 | 1199.50175 | 0.66885 | 1025.53725
[7 empty] | 0.6202 | 1203.70388 | 0.67072 | 1028.56696
[7 empty] | 0.62098 | 1201.91455 | 0.67214 | 1031.51143
[7 empty] | 0.62332 | 1206.33602 | 0.67424 | 1030.79379
[7 empty] | 0.62424 | 1205.30128 | 0.67579 | 1033.66375
[7 empty] | 0.62565 | 1201.00498 | 0.6771 | 1032.26244
[7 empty] | 0.62677 | 1200.47629 | 0.68026 | 1041.63349
[7 empty] | 0.62764 | 1203.5656 | 0.68148 | 1038.05542
[7 empty] | 0.62942 | 1209.98263 | 0.68377 | 1036.30006
[7 empty] | 0.63086 | 1209.24473 | 0.68465 | 1035.47215
[7 empty] | 0.63249 | 1206.10714 | 0.68692 | 1036.2035
[7 empty] | 0.6335 | 1205.39546 | 0.68782 | 1036.82399
[7 empty] | 0.63473 | 1206.54404 | 0.68961 | 1036.04496
[7 empty] | 0.63618 | 1206.56252 | 0.69126 | 1040.44437
[7 empty] | 0.63717 | 1211.39526 | 0.69384 | 1046.38278
[7 empty] | 0.63949 | 1214.50901 | 0.69611 | 1045.18771
[7 empty] | 0.64043 | 1215.30294 | 0.69718 | 1041.677
[7 empty] | 0.6418 | 1215.54136 | 0.69885 | 1039.76488
[7 empty] | 0.64303 | 1211.75408 | 0.70058 | 1043.33282
[7 empty] | 0.6445 | 1210.30331 | 0.70236 | 1044.84439
[7 empty] | 0.64568 | 1212.22079 | 0.70412 | 1046.07761
[7 empty] | 0.64663 | 1213.24062 | 0.70633 | 1046.87035
[7 empty] | 0.64887 | 1216.44139 | 0.70763 | 1046.3655
[7 empty] | 0.64975 | 1224.18642 | 0.70967 | 1043.12837
[7 empty] | 0.65008 | 1224.0988 | 0.71055 | 1043.64693
[7 empty] | 0.65207 | 1222.70167 | 0.71284 | 1046.12827
[7 empty] | 0.653 | 1222.44 | 0.7138 | 1047.08612
[7 empty] | 0.65417 | 1217.69786 | 0.71533 | 1049.05784
[7 empty] | 0.655 | 1214.21635 | 0.71699 | 1049.29268
[7 empty] | 0.65636 | 1217.91482 | 0.7191 | 1052.94824
[7 empty] | 0.65765 | 1220.12615 | 0.71923 | 1051.35024
[7 empty] | 0.65924 | 1223.29116 | 0.72082 | 1054.09324
[7 empty] | 0.66034 | 1225.35825 | 0.72283 | 1050.0139
[7 empty] | 0.66242 | 1222.86081 | 0.72404 | 1051.13745
[7 empty] | 0.663 | 1225.57163 | 0.72598 | 1052.61385
[7 empty] | 0.66495 | 1226.58908 | 0.72678 | 1047.81389
[7 empty] | 0.6661 | 1225.25394 | 0.7282 | 1046.58961
[7 empty] | 0.66716 | 1224.64359 | 0.7302 | 1052.45411
[7 empty] | 0.66874 | 1228.09827 | 0.73233 | 1057.25169
[7 empty] | 0.66992 | 1230.04675 | 0.73453 | 1059.87608
[7 empty] | 0.67209 | 1233.7333 | 0.73581 | 1055.77409
[7 empty] | 0.67318 | 1229.95675 | 0.73817 | 1056.75578
[7 empty] | 0.67445 | 1221.6723 | 0.73923 | 1056.41305
[7 empty] | 0.67526 | 1221.73369 | 0.74097 | 1054.48067
[7 empty] | 0.67587 | 1222.42808 | 0.74228 | 1056.70512
[7 empty] | 0.67786 | 1224.17808 | 0.74459 | 1060.52756
[7 empty] | 0.6784 | 1227.31149 | 0.74636 | 1064.03649
[7 empty] | 0.67992 | 1230.1445 | 0.74844 | 1063.65979
[7 empty] | 0.68104 | 1235.53813 | 0.74984 | 1058.48014
[7 empty] | 0.68268 | 1237.77807 | 0.75164 | 1060.16278
[7 empty] | 0.68484 | 1238.49928 | 0.75244 | 1059.81171
[7 empty] | 0.68596 | 1238.71148 | 0.75424 | 1059.74734
[7 empty] | 0.68739 | 1236.65929 | 0.75561 | 1059.68118
[7 empty] | 0.68832 | 1235.64482 | 0.75802 | 1064.47995
[7 empty] | 0.68986 | 1238.73591 | 0.75963 | 1065.28878
[7 empty] | 0.69154 | 1244.60816 | 0.7615 | 1065.88364
[7 empty] | 0.69324 | 1246.08934 | 0.76273 | 1064.12113
[7 empty] | 0.69454 | 1242.22577 | 0.76484 | 1065.49799
[7 empty] | 0.69557 | 1239.46548 | 0.76608 | 1066.07378
[7 empty] | 0.69778 | 1244.452 | 0.76821 | 1066.42187
[7 empty] | 0.69854 | 1243.54124 | 0.77073 | 1070.76228
[7 empty] | 0.70011 | 1242.67638 | 0.7718 | 1069.74065
[7 empty] | 0.70143 | 1244.86804 | 0.77435 | 1074.10789
[7 empty] | 0.70246 | 1247.99073 | 0.77684 | 1075.23441
[7 empty] | 0.70326 | 1248.85619 | 0.77769 | 1069.38183
[7 empty] | 0.70435 | 1248.70896 | 0.77922 | 1069.89205
[7 empty] | 0.70559 | 1248.90685 | 0.78066 | 1070.12749
[7 empty] | 0.70673 | 1247.45667 | 0.78318 | 1073.25792
[7 empty] | 0.70803 | 1243.03043 | 0.7841 | 1076.55883
[7 empty] | 0.70893 | 1244.17663 | 0.78524 | 1080.73652
[7 empty] | 0.71087 | 1243.48104 | 0.78729 | 1076.49326
[7 empty] | 0.71188 | 1248.45147 | 0.78861 | 1072.34538
[7 empty] | 0.714 | 1255.5331 | 0.79046 | 1072.70122
[7 empty] | 0.71511 | 1254.02808 | 0.79179 | 1073.00103
[7 empty] | 0.71718 | 1252.51293 | 0.79311 | 1071.07401
[7 empty] | 0.71793 | 1251.18792 | 0.79473 | 1072.13259
[7 empty] | 0.71892 | 1248.89851 | 0.79682 | 1074.18835
[7 empty] | 0.72012 | 1248.66247 | 0.79899 | 1082.14557
[7 empty] | 0.72159 | 1251.68383 | 0.80075 | 1081.92027
[7 empty] | 0.72358 | 1253.84927 | 0.80285 | 1078.20034
[7 empty] | 0.72453 | 1259.89556 | 0.80396 | 1078.83036
[7 empty] | 0.72665 | 1256.02901 | 0.80533 | 1077.57986
[7 empty] | 0.72749 | 1251.3572 | 0.80701 | 1077.76403
[7 empty] | 0.72843 | 1251.93 | 0.80848 | 1076.27153
[7 empty] | 0.72989 | 1253.95954 | 0.81015 | 1079.73218
[7 empty] | 0.73112 | 1257.98583 | 0.81256 | 1081.51197
[7 empty] | 0.73252 | 1259.35495 | 0.81405 | 1085.88338
[7 empty] | 0.73405 | 1262.52472 | 0.8163 | 1081.77364
[7 empty] | 0.73594 | 1259.12786 | 0.81769 | 1082.18849
[7 empty] | 0.7369 | 1260.05411 | 0.81956 | 1082.98659
[7 empty] | 0.7381 | 1256.42538 | 0.82074 | 1083.40859
[7 empty] | 0.73963 | 1255.72383 | 0.82275 | 1086.49552
[7 empty] | 0.7405 | 1257.32362 | 0.82508 | 1086.57181
[7 empty] | 0.74205 | 1257.60615 | 0.82666 | 1088.5793
[7 empty] | 0.74307 | 1256.48856 | 0.82876 | 1086.34353
[7 empty] | 0.74407 | 1258.37922 | 0.82998 | 1084.5685
[7 empty] | 0.74548 | 1261.65748 | 0.83124 | 1084.00643
[7 empty] | 0.74706 | 1264.29975 | 0.83273 | 1082.10146
[7 empty] | 0.74881 | 1263.67867 | 0.83434 | 1082.61347
[7 empty] | 0.74989 | 1262.91394 | 0.83603 | 1084.37657
[7 empty] | 0.75103 | 1260.5238 | 0.83848 | 1092.79931
[7 empty] | 0.75277 | 1265.46323 | 0.84006 | 1097.71311
[7 empty] | 0.7536 | 1265.04421 | 0.84231 | 1090.3275
[7 empty] | 0.75568 | 1269.32085 | 0.84373 | 1091.01295
[7 empty] | 0.75687 | 1269.3119 | 0.84553 | 1091.11786
[7 empty] | 0.7582 | 1267.00759 | 0.84688 | 1086.94971
[7 empty] | 0.75933 | 1261.73258 | 0.84832 | 1084.50949
[7 empty] | 0.76022 | 1261.23846 | 0.84931 | 1085.7892
[7 empty] | 0.76182 | 1260.70976 | 0.8518 | 1090.66248
[7 empty] | 0.76258 | 1265.65993 | 0.85298 | 1092.69559
[7 empty] | 0.76438 | 1273.48542 | 0.85506 | 1093.64033
[7 empty] | 0.76453 | 1273.98252 | 0.85634 | 1093.20283
[7 empty] | 0.76597 | 1272.93468 | 0.85795 | 1094.91169
[7 empty] | 0.76716 | 1271.30985 | 0.86029 | 1098.30618
[7 empty] | 0.76895 | 1270.86103 | 0.86179 | 1092.54301
[7 empty] | 0.76977 | 1270.60056 | 0.86378 | 1094.72156
[7 empty] | 0.77139 | 1268.29207 | 0.86536 | 1098.38426
[7 empty] | 0.7725 | 1268.78977 | 0.86792 | 1100.91388
[7 empty] | 0.77346 | 1266.68274 | 0.86802 | 1102.52976
[7 empty] | 0.7755 | 1274.39857 | 0.86915 | 1097.47827
[7 empty] | 0.77678 | 1275.4178 | 0.87088 | 1096.77076
[7 empty] | 0.77839 | 1273.28217 | 0.87238 | 1092.91911
[7 empty] | 0.77919 | 1272.81368 | 0.87433 | 1095.0464
[7 empty] | 0.78021 | 1270.26737 | 0.87548 | 1096.36545
[7 empty] | 0.78196 | 1272.3124 | 0.87753 | 1098.00696
[7 empty] | 0.7829 | 1273.15998 | 0.87875 | 1099.06733
[7 empty] | 0.78392 | 1271.62039 | 0.88098 | 1101.63271
[7 empty] | 0.78538 | 1273.15104 | 0.8822 | 1097.02468
[7 empty] | 0.78632 | 1270.57493 | 0.8839 | 1102.3581
[7 empty] | 0.78844 | 1274.14644 | 0.88621 | 1102.05173
[7 empty] | 0.78923 | 1274.8611 | 0.88769 | 1103.14846
[7 empty] | 0.79073 | 1275.1317 | 0.8903 | 1109.11131
[7 empty] | 0.7917 | 1274.65606 | 0.89204 | 1106.31764
[7 empty] | 0.79283 | 1275.88451 | 0.894 | 1105.7198
[7 empty] | 0.79447 | 1279.037 | 0.89548 | 1102.83077
[7 empty] | 0.79615 | 1283.48887 | 0.89675 | 1099.73311
[7 empty] | 0.79778 | 1286.20148 | 0.89841 | 1100.84951
[7 empty] | 0.79895 | 1282.35698 | 0.9002 | 1096.34936
[7 empty] | 0.80091 | 1281.26085 | 0.90133 | 1100.46804
[7 empty] | 0.80161 | 1277.5594 | 0.90321 | 1101.63629
[7 empty] | 0.80268 | 1275.17402 | 0.90466 | 1108.45745
[7 empty] | 0.80443 | 1281.45933 | 0.90716 | 1110.96501
[7 empty] | 0.80522 | 1279.56986 | 0.90896 | 1110.58831
[7 empty] | 0.80727 | 1283.29992 | 0.9108 | 1107.07402
[7 empty] | 0.80813 | 1282.59778 | 0.91291 | 1106.29797
[7 empty] | 0.80958 | 1282.25684 | 0.9137 | 1103.60324
[7 empty] | 0.81065 | 1284.18505 | 0.91521 | 1102.82123
[7 empty] | 0.81179 | 1283.53477 | 0.91684 | 1106.32896
[7 empty] | 0.81394 | 1283.1521 | 0.91914 | 1107.3494
[7 empty] | 0.81453 | 1281.78179 | 0.92047 | 1111.79352
[7 empty] | 0.8171 | 1290.24088 | 0.92279 | 1115.13197
[7 empty] | 0.81802 | 1290.15744 | 0.92433 | 1112.1136
[7 empty] | 0.81974 | 1287.43589 | 0.92633 | 1111.72795
[7 empty] | 0.82063 | 1282.89104 | 0.92826 | 1111.11164
[7 empty] | 0.82169 | 1285.90345 | 0.92985 | 1110.4244
[7 empty] | 0.8236 | 1288.2179 | 0.93128 | 1109.3837
[7 empty] | 0.82427 | 1288.32817 | 0.93292 | 1111.02283
[7 empty] | 0.826 | 1286.61454 | 0.93482 | 1111.43172
[7 empty] | 0.82715 | 1284.3281 | 0.93615 | 1112.92958
[7 empty] | 0.82809 | 1286.71944 | 0.9387 | 1115.06701
[7 empty] | 0.8298 | 1286.3344 | 0.93968 | 1113.27291
[7 empty] | 0.83077 | 1288.66971 | 0.94228 | 1112.84375
[7 empty] | 0.83205 | 1286.5901 | 0.94319 | 1114.25459
[7 empty] | 0.83371 | 1286.57639 | 0.94553 | 1115.79537
[7 empty] | 0.83461 | 1288.61904 | 0.94747 | 1119.54331
[7 empty] | 0.83609 | 1291.1123 | 0.94919 | 1120.35871
[7 empty] | 0.83774 | 1292.3789 | 0.95179 | 1118.56997
[7 empty] | 0.83952 | 1290.66765 | 0.95283 | 1119.3049
[7 empty] | 0.8402 | 1290.34936 | 0.95497 | 1118.42871
[7 empty] | 0.84123 | 1288.29479 | 0.956 | 1114.39824
[7 empty] | 0.84302 | 1288.03372 | 0.95811 | 1115.63385
[7 empty] | 0.84361 | 1287.75835 | 0.95953 | 1120.31579
[7 empty] | 0.84542 | 1289.00468 | 0.96192 | 1123.55828
[7 empty] | 0.84668 | 1292.24718 | 0.96424 | 1122.11823
[7 empty] | 0.84815 | 1297.56153 | 0.96538 | 1118.76369
[7 empty] | 0.8483 | 1297.68848 | 0.96744 | 1117.86962
[7 empty] | 0.84954 | 1292.89031 | 0.96844 | 1119.42947
[7 empty] | 0.85075 | 1292.63103 | 0.97038 | 1118.8072
[7 empty] | 0.85255 | 1291.81206 | 0.97176 | 1123.60477
[7 empty] | 0.8534 | 1287.96518 | 0.97321 | 1126.86753
[7 empty] | 0.85478 | 1293.44404 | 0.97458 | 1126.06466
[7 empty] | 0.85617 | 1291.83173 | 0.97669 | 1124.62878
[7 empty] | 0.85736 | 1299.78061 | 0.97812 | 1121.19675
[7 empty] | 0.85925 | 1297.78147 | 0.97985 | 1121.69504
[7 empty] | 0.86007 | 1295.06946 | 0.98158 | 1123.13688
[7 empty] | 0.86169 | 1299.77584 | 0.98405 | 1122.58375
[7 empty] | 0.86247 | 1297.19734 | 0.98469 | 1121.12701
[7 empty] | 0.86405 | 1295.75849 | 0.98651 | 1121.64795
[7 empty] | 0.8658 | 1292.62269 | 0.98786 | 1123.2549
[7 empty] | 0.86684 | 1297.12224 | 0.99052 | 1125.42331
[7 empty] | 0.86834 | 1293.7665 | 0.99133 | 1124.67647
[7 empty] | 0.86933 | 1298.86746 | 0.99381 | 1122.94078
[7 empty] | 0.87039 | 1294.21592 | 0.99473 | 1122.32327
[7 empty] | 0.87236 | 1297.03939 | 0.99683 | 1121.25814
[7 empty] | 0.87308 | 1295.61663 | 0.99772 | 1118.49189
[7 empty] | 0.87471 | 1301.5914 | 0.99976 | 1124.93515
[7 empty] | 0.87619 | 1302.47235 | 1.00113 | 1126.65832
[7 empty] | 0.87834 | 1303.71153 | 1.00353 | 1124.717
[7 empty] | 0.87937 | 1303.06244 | 1.00456 | 1124.46666
[7 empty] | 0.88052 | 1299.18158 | 1.00695 | 1126.52242
[7 empty] | 0.882 | 1295.23575 | 1.00811 | 1124.54951
[7 empty] | 0.88285 | 1295.08615 | 1.01008 | 1125.31006
[7 empty] | 0.88405 | 1297.35529 | 1.01135 | 1127.18344
[7 empty] | 0.88534 | 1295.66908 | 1.01306 | 1129.67074
[7 empty] | 0.8867 | 1300.81892 | 1.01505 | 1134.76276
[7 empty] | 0.88792 | 1301.37503 | 1.01711 | 1129.33576
[7 empty] | 0.88937 | 1301.80657 | 1.01929 | 1126.37997
[7 empty] | 0.89147 | 1299.10946 | 1.02024 | 1128.60858
[7 empty] | 0.89191 | 1297.78743 | 1.02241 | 1127.07853
[7 empty] | 0.89323 | 1297.1127 | 1.02362 | 1128.47149
[7 empty] | 0.89475 | 1295.50815 | 1.02612 | 1131.50716
[7 empty] | 0.89558 | 1298.35546 | 1.02766 | 1135.98287
[7 empty] | 0.89791 | 1303.91657 | 1.03002 | 1135.78916
[7 empty] | 0.8987 | 1303.31099 | 1.03223 | 1134.82952
[7 empty] | 0.89962 | 1297.83273 | 1.03365 | 1134.17625
[7 empty] | 0.9009 | 1296.43977 | 1.03598 | 1134.27281
[7 empty] | 0.90221 | 1297.3845 | 1.0368 | 1132.02035
[7 empty] | 0.90409 | 1301.45967 | 1.03854 | 1129.15337
[7 empty] | 0.90501 | 1302.31917 | 1.04015 | 1133.48186
[7 empty] | 0.90693 | 1305.32682 | 1.04235 | 1133.37874
[7 empty] | 0.90788 | 1303.26807 | 1.04382 | 1129.9777
[7 empty] | 0.90911 | 1303.86293 | 1.04569 | 1133.23808
[7 empty] | 0.9111 | 1301.81134 | 1.04691 | 1133.19874
[7 empty] | 0.91189 | 1301.05793 | 1.04895 | 1132.78449
[7 empty] | 0.91277 | 1298.86329 | 1.05008 | 1135.27119
[7 empty] | 0.9139 | 1299.01886 | 1.0523 | 1135.98406
[7 empty] | 0.91505 | 1301.42629 | 1.05538 | 1141.26801
[7 empty] | 0.91744 | 1306.3556 | 1.05708 | 1140.5468
[7 empty] | 0.91856 | 1310.04095 | 1.05863 | 1134.84502
[7 empty] | 0.92011 | 1305.82809 | 1.0603 | 1134.18162
[7 empty] | 0.92097 | 1303.43795 | 1.06188 | 1136.2648
[7 empty] | 0.9224 | 1302.53494 | 1.06328 | 1135.96797
[7 empty] | 0.92384 | 1298.72203 | 1.0648 | 1135.97512
[7 empty] | 0.92462 | 1301.04303 | 1.06727 | 1138.85224
[7 empty] | 0.9259 | 1303.61199 | 1.06876 | 1140.40852
[7 empty] | 0.92755 | 1309.41927 | 1.07142 | 1140.97476
[7 empty] | 0.92981 | 1312.40785 | 1.07236 | 1137.03609
[7 empty] | 0.93071 | 1304.64077 | 1.07429 | 1133.82995
[7 empty] | 0.9314 | 1302.21069 | 1.07548 | 1138.38375
[7 empty] | 0.93339 | 1297.89948 | 1.07725 | 1136.44958
[7 empty] | 0.93381 | 1299.07548 | 1.07896 | 1138.97085
[7 empty] | 0.93488 | 1298.49374 | 1.08146 | 1144.24884
[7 empty] | 0.93691 | 1300.51136 | 1.08309 | 1139.82499
[7 empty] | 0.93751 | 1305.68087 | 1.08468 | 1138.25917
[7 empty] | 0.93934 | 1308.7815 | 1.08607 | 1138.15784
[7 empty] | 0.94049 | 1305.62663 | 1.08793 | 1137.88366
[7 empty] | 0.9421 | 1306.47063 | 1.08942 | 1138.31878
[7 empty] | 0.94341 | 1307.05833 | 1.09155 | 1144.12248
[7 empty] | 0.9443 | 1302.46222 | 1.09398 | 1147.79592
[7 empty] | 0.94638 | 1304.56328 | 1.09565 | 1143.90433
[7 empty] | 0.94695 | 1304.34215 | 1.09773 | 1142.17162
[7 empty] | 0.94807 | 1302.57666 | 1.09937 | 1139.88817
[7 empty] | 0.94986 | 1305.21059 | 1.10069 | 1141.84856
[7 empty] | 0.95067 | 1302.28996 | 1.10201 | 1138.19778
[7 empty] | 0.95206 | 1301.23317 | 1.10363 | 1140.06698
[7 empty] | 0.95292 | 1301.41735 | 1.10551 | 1141.40391
[7 empty] | 0.95412 | 1300.83621 | 1.10718 | 1142.72177
[7 empty] | 0.95614 | 1304.46672 | 1.10985 | 1145.31517
[7 empty] | 0.95698 | 1307.95538 | 1.11071 | 1143.56816
[7 empty] | 0.95941 | 1314.09526 | 1.11304 | 1142.7325
[7 empty] | 0.96027 | 1309.65889 | 1.11486 | 1148.00215
[7 empty] | 0.96195 | 1305.49073 | 1.11657 | 1147.46451
[7 empty] | 0.96285 | 1302.948 | 1.11797 | 1142.76826
[7 empty] | 0.96357 | 1303.06482 | 1.11989 | 1142.50422
[7 empty] | 0.9649 | 1301.06211 | 1.12279 | 1149.75512
[7 empty] | 0.96569 | 1302.39546 | 1.12323 | 1151.37994
[7 empty] | 0.96727 | 1306.76031 | 1.1241 | 1147.85016
[7 empty] | 0.96925 | 1309.56709 | 1.12581 | 1142.7176
[7 empty] | 0.97025 | 1308.72071 | 1.12701 | 1141.40034
[7 empty] | 0.97233 | 1307.04165 | 1.12841 | 1142.47262
[7 empty] | 0.97279 | 1304.42142 | 1.12998 | 1143.6379
[7 empty] | 0.97367 | 1300.28486 | 1.13206 | 1142.96854
[7 empty] | 0.9757 | 1305.13847 | 1.13397 | 1145.85996
[7 empty] | 0.97686 | 1306.31685 | 1.13598 | 1149.57392
[7 empty] | 0.97833 | 1310.73534 | 1.1375 | 1149.57452
[7 empty] | 0.9798 | 1310.87363 | 1.13958 | 1147.63677
[7 empty] | 0.98157 | 1309.48544 | 1.14123 | 1145.96605
[7 empty] | 0.98252 | 1305.96101 | 1.14258 | 1146.74687
[7 empty] | 0.98359 | 1305.56881 | 1.14477 | 1144.49859
[7 empty] | 0.98534 | 1306.12552 | 1.14601 | 1143.51988
[7 empty] | 0.98617 | 1308.06386 | 1.14784 | 1147.91334
[7 empty] | 0.98802 | 1306.24175 | 1.1491 | 1146.72363
[7 empty] | 0.98894 | 1305.55511 | 1.15157 | 1149.82486
[7 empty] | 0.99015 | 1307.38139 | 1.153 | 1149.1549
[7 empty] | 0.99132 | 1307.43146 | 1.15475 | 1148.39196
[7 empty] | 0.99245 | 1305.2386 | 1.15591 | 1144.25182
[7 empty] | 0.99398 | 1304.14844 | 1.1579 | 1143.81731
[7 empty] | 0.99516 | 1302.63329 | 1.15902 | 1144.84966
[7 empty] | 0.99604 | 1304.20744 | 1.16148 | 1149.49286
[7 empty] | 0.99774 | 1305.43292 | 1.16359 | 1155.19762
[7 empty] | 0.99879 | 1307.33669 | 1.16562 | 1156.59356
[7 empty] | 1.0006 | 1308.82025 | 1.16719 | 1150.27487
[7 empty] | 1.00175 | 1306.84137 | 1.16861 | 1149.19007
[7 empty] | 1.00243 | 1302.07539 | 1.17056 | 1148.14281
[7 empty] | 1.00389 | 1301.97704 | 1.17217 | 1148.74303
[7 empty] | 1.00469 | 1304.07453 | 1.17364 | 1149.18649
[7 empty] | 1.00635 | 1305.14085 | 1.17595 | 1153.77188
[7 empty] | 1.00823 | 1312.36255 | 1.17807 | 1153.87261
[7 empty] | 1.00944 | 1312.68084 | 1.17951 | 1154.387
[7 empty] | 1.01119 | 1311.33318 | 1.18127 | 1151.22676
[7 empty] | 1.0119 | 1306.4152 | 1.18295 | 1151.66545
[7 empty] | 1.0136 | 1306.11002 | 1.18474 | 1149.12271
[7 empty] | 1.01467 | 1304.37076 | 1.18658 | 1151.41273
[7 empty] | 1.01535 | 1299.95286 | 1.18831 | 1152.52912
[7 empty] | 1.01663 | 1306.99992 | 1.19107 | 1159.21021
[7 empty] | 1.01821 | 1310.41586 | 1.19247 | 1158.69522
[7 empty] | 1.01966 | 1309.8985 | 1.19387 | 1150.05314
[7 empty] | 1.02099 | 1306.57196 | 1.19536 | 1148.06235
[7 empty] | 1.02217 | 1306.41878 | 1.19753 | 1151.55041
[7 empty] | 1.02369 | 1305.86803 | 1.19845 | 1149.67048
[7 empty] | 1.02462 | 1306.62501 | 1.20055 | 1153.72062
[7 empty] | 1.02579 | 1305.72379 | 1.20228 | 1152.84801
[7 empty] | 1.02748 | 1303.36702 | 1.20412 | 1153.0745
[7 empty] | 1.02817 | 1303.32589 | 1.20617 | 1155.95996
[7 empty] | 1.02961 | 1305.68206 | 1.20756 | 1153.52035
[7 empty] | 1.03091 | 1307.85346 | 1.20908 | 1150.7225
[7 empty] | 1.03242 | 1310.34732 | 1.21066 | 1150.21229
[7 empty] | 1.03384 | 1307.50954 | 1.21231 | 1150.86377
[7 empty] | 1.03475 | 1307.73067 | 1.21393 | 1150.90907
[7 empty] | 1.03629 | 1304.51262 | 1.21662 | 1158.02586
[7 empty] | 1.03747 | 1308.1491 | 1.21801 | 1158.75602
[7 empty] | 1.0388 | 1308.83455 | 1.22012 | 1159.88135
[7 empty] | 1.04027 | 1306.58209 | 1.22195 | 1156.04639
[7 empty] | 1.04154 | 1305.83227 | 1.22386 | 1154.90675
[7 empty] | 1.04257 | 1305.74465 | 1.22618 | 1159.70492
[7 empty] | 1.04361 | 1304.24023 | 1.22743 | 1157.20451
[7 empty] | 1.04469 | 1303.90167 | 1.22984 | 1158.69999
[7 empty] | 1.04671 | 1307.88982 | 1.23086 | 1157.25338
[7 empty] | 1.04779 | 1309.00204 | 1.23323 | 1160.80999
[7 empty] | 1.04996 | 1310.56547 | 1.23539 | 1158.43654
[7 empty] | 1.0506 | 1305.6761 | 1.23698 | 1159.3914
[7 empty] | 1.0522 | 1305.71902 | 1.23852 | 1156.84569
[7 empty] | 1.0533 | 1302.34659 | 1.24008 | 1158.06878
[7 empty] | 1.05395 | 1298.03419 | 1.24238 | 1155.66373
[7 empty] | 1.05492 | 1300.79806 | 1.24431 | 1160.60019
[7 empty] | 1.05604 | 1304.82912 | 1.24589 | 1161.04484
[7 empty] | 1.05757 | 1306.16248 | 1.24773 | 1157.7183
[7 empty] | 1.05951 | 1307.08456 | 1.24929 | 1156.09884
[7 empty] | 1.0604 | 1305.63498 | 1.25069 | 1156.57449
[7 empty] | 1.06216 | 1304.6509 | 1.25261 | 1158.16295
[7 empty] | 1.06317 | 1303.95949 | 1.25429 | 1155.32041
[7 empty] | 1.06445 | 1306.21493 | 1.25574 | 1156.71217
[7 empty] | 1.06618 | 1307.33252 | 1.25705 | 1155.0945
[7 empty] | 1.06706 | 1307.08933 | 1.25941 | 1159.33716
[7 empty] | 1.06852 | 1307.91426 | 1.26212 | 1160.94291
[7 empty] | 1.06984 | 1307.96492 | 1.26313 | 1157.56631
[7 empty] | 1.07111 | 1306.01346 | 1.26533 | 1158.77628
[7 empty] | 1.07266 | 1303.35748 | 1.26637 | 1156.19302
[7 empty] | 1.07357 | 1303.85697 | 1.26844 | 1155.41101
[7 empty] | 1.07499 | 1300.19724 | 1.26966 | 1155.28107
[7 empty] | 1.07611 | 1302.71316 | 1.27125 | 1158.09917
[7 empty] | 1.07766 | 1308.28917 | 1.27276 | 1157.66406
[7 empty] | 1.07911 | 1305.98962 | 1.27508 | 1158.98728
[7 empty] | 1.08035 | 1305.83584 | 1.27643 | 1158.48422
[7 empty] | 1.08142 | 1305.1039 | 1.27832 | 1158.74469
[7 empty] | 1.08291 | 1304.89886 | 1.2797 | 1157.10497
[7 empty] | 1.08413 | 1299.84856 | 1.28169 | 1158.61893
[7 empty] | 1.08561 | 1301.34702 | 1.28353 | 1158.71549
[7 empty] | 1.08687 | 1304.45123 | 1.28556 | 1164.48641
[7 empty] | 1.08857 | 1306.03731 | 1.28806 | 1165.47823
[7 empty] | 1.08955 | 1305.83227 | 1.29005 | 1163.45048
[7 empty] | 1.09108 | 1302.72627 | 1.29166 | 1161.05199
[7 empty] | 1.09208 | 1300.1883 | 1.2936 | 1160.55846
[7 empty] | 1.09288 | 1298.38228 | 1.29467 | 1157.47452
[7 empty] | 1.09389 | 1298.36738 | 1.29633 | 1158.08129
[7 empty] | 1.09499 | 1296.94819 | 1.29793 | 1162.50038
[7 empty] | 1.09639 | 1304.06559 | 1.30058 | 1163.59234
[7 empty] | 1.09845 | 1305.0741 | 1.3019 | 1162.73344
[7 empty] | 1.09979 | 1304.65984 | 1.30418 | 1161.48531
[7 empty] | 1.10099 | 1300.59481 | 1.30499 | 1159.40273
[7 empty] | 1.10182 | 1297.60206 | 1.30749 | 1160.94828
[7 empty] | 1.10276 | 1298.67673 | 1.30877 | 1160.21395
[7 empty] | 1.10456 | 1299.26383 | 1.311 | 1167.57512
[7 empty] | 1.10528 | 1296.56434 | 1.31367 | 1164.31117
[7 empty] | 1.10635 | 1294.24274 | 1.31518 | 1164.15977
[7 empty] | 1.10739 | 1297.7761 | 1.31713 | 1161.94487
[7 empty] | 1.10852 | 1299.77405 | 1.3185 | 1160.09176
[7 empty] | 1.11059 | 1303.75087 | 1.32058 | 1161.23915
[7 empty] | 1.11168 | 1300.91786 | 1.32149 | 1159.57141
[7 empty] | 1.11271 | 1299.86823 | 1.32287 | 1156.5733
[7 empty] | 1.11461 | 1302.0581 | 1.32501 | 1159.28769
[7 empty] | 1.11546 | 1302.73938 | 1.32687 | 1164.42084
[7 empty] | 1.11771 | 1302.73581 | 1.32964 | 1167.62102
[7 empty] | 1.11838 | 1302.68276 | 1.33116 | 1165.23504
[7 empty] | 1.11994 | 1301.5008 | 1.33313 | 1164.29567
[7 empty] | 1.12099 | 1299.56782 | 1.33455 | 1160.94887
[7 empty] | 1.12197 | 1295.22562 | 1.33615 | 1160.9745
[7 empty] | 1.12312 | 1293.93399 | 1.33754 | 1158.93006
[7 empty] | 1.12437 | 1295.87054 | 1.33914 | 1156.13103
[7 empty] | 1.12537 | 1293.38682 | 1.34028 | 1157.62174
[7 empty] | 1.12701 | 1293.96856 | 1.34288 | 1162.04739
[7 empty] | 1.12787 | 1300.18353 | 1.34372 | 1160.59422
[7 empty] | 1.12935 | 1298.56884 | 1.34624 | 1162.91344
[7 empty] | 1.13078 | 1297.52934 | 1.34757 | 1162.71973
[7 empty] | 1.13196 | 1297.18304 | 1.34929 | 1163.09583
[7 empty] | 1.13316 | 1295.69709 | 1.35126 | 1162.83178
[7 empty] | 1.13437 | 1296.54288 | 1.35303 | 1164.16872
[7 empty] | 1.13542 | 1293.76054 | 1.35521 | 1166.45634
[7 empty] | 1.13713 | 1299.34728 | 1.35668 | 1165.05563
[7 empty] | 1.13849 | 1298.68329 | 1.35909 | 1164.99364
[7 empty] | 1.14003 | 1297.50073 | 1.36002 | 1162.05037
[7 empty] | 1.14055 | 1293.68246 | 1.36197 | 1162.36567
[7 empty] | 1.14198 | 1295.3186 | 1.36307 | 1161.03649
[7 empty] | 1.14372 | 1295.67683 | 1.36542 | 1162.50277
[7 empty] | 1.14421 | 1298.11943 | 1.36683 | 1161.49127
[7 empty] | 1.14578 | 1297.35112 | 1.36894 | 1167.49406
[7 empty] | 1.14679 | 1297.35112 | 1.37079 | 1162.75191
[7 empty] | 1.14797 | 1292.58692 | 1.37275 | 1167.67526
[7 empty] | 1.14962 | 1291.89789 | 1.37467 | 1167.54293
[7 empty] | 1.15025 | 1289.43503 | 1.37674 | 1166.98086
[7 empty] | 1.15102 | 1287.94074 | 1.37865 | 1167.18173
[7 empty] | 1.15286 | 1288.71024 | 1.38072 | 1165.91394
[7 empty] | 1.15365 | 1293.29562 | 1.38229 | 1167.02855
[7 empty] | 1.15507 | 1293.07389 | 1.38494 | 1169.66128
[7 empty] | 1.15662 | 1294.3399 | 1.38621 | 1166.52966
[7 empty] | 1.15746 | 1293.99776 | 1.3878 | 1163.57625
[7 empty] | 1.15883 | 1290.24267 | 1.38961 | 1161.16285
[7 empty] | 1.15998 | 1291.64159 | 1.39142 | 1161.25405
[7 empty] | 1.16098 | 1287.86564 | 1.39272 | 1163.73718
[7 empty] | 1.16246 | 1286.67474 | 1.39482 | 1166.39555
[7 empty] | 1.16327 | 1287.48477 | 1.39716 | 1169.84427
[7 empty] | 1.16435 | 1294.52109 | 1.39923 | 1170.80152
[7 empty] | 1.1664 | 1294.37685 | 1.40073 | 1166.50879
[7 empty] | 1.1676 | 1294.12651 | 1.40299 | 1168.33389
[7 empty] | 1.16942 | 1292.15539 | 1.40464 | 1164.77847
[7 empty] | 1.1698 | 1288.2638 | 1.40635 | 1164.276
[7 empty] | 1.17089 | 1288.16485 | 1.40772 | 1162.60588
[7 empty] | 1.172 | 1287.53126 | 1.40982 | 1163.66208
[7 empty] | 1.17351 | 1288.56182 | 1.41146 | 1166.2519
[7 empty] | 1.17497 | 1291.50748 | 1.41337 | 1166.40031
[7 empty] | 1.17612 | 1292.88852 | 1.41517 | 1166.0409
[7 empty] | 1.1775 | 1292.47546 | 1.41712 | 1163.38134
[7 empty] | 1.17904 | 1284.29711 | 1.4188 | 1166.81039
[7 empty] | 1.18002 | 1287.55569 | 1.42055 | 1166.05103
[7 empty] | 1.18097 | 1286.87441 | 1.42251 | 1167.87016
[7 empty] | 1.18268 | 1290.98535 | 1.42399 | 1164.32667
[7 empty] | 1.18355 | 1287.46986 | 1.42549 | 1161.32498
[7 empty] | 1.18494 | 1286.68487 | 1.42644 | 1158.37991
[7 empty] | 1.18621 | 1287.62007 | 1.42781 | 1160.88808
[7 empty] | 1.18779 | 1286.88395 | 1.43002 | 1164.62588
[7 empty] | 1.18896 | 1288.32698 | 1.43131 | 1162.29653
[7 empty] | 1.18988 | 1285.21204 | 1.43338 | 1160.5835
[7 empty] | 1.19179 | 1287.96399 | 1.43464 | 1163.03444
[7 empty] | 1.19261 | 1287.37092 | 1.43689 | 1165.98785
[7 empty] | 1.19398 | 1288.01584 | 1.43946 | 1169.77513
[7 empty] | 1.19542 | 1290.98415 | 1.44062 | 1166.22031
[7 empty] | 1.19652 | 1287.29343 | 1.44286 | 1164.38925
[7 empty] | 1.19768 | 1280.62904 | 1.44376 | 1161.00252
[7 empty] | 1.19867 | 1280.55513 | 1.44595 | 1161.66174
[7 empty] | 1.19951 | 1278.97322 | 1.447 | 1161.65638
[7 empty] | 1.20153 | 1281.81338 | 1.44934 | 1165.49611
[7 empty] | 1.20232 | 1284.23572 | 1.45063 | 1168.50317
[7 empty] | 1.20372 | 1285.66742 | 1.45323 | 1171.73672
[7 empty] | 1.20516 | 1287.36913 | 1.45601 | 1173.71023
[7 empty] | 1.20627 | 1283.89239 | 1.45721 | 1166.83066
[7 empty] | 1.20808 | 1281.16608 | 1.4593 | 1167.25624
[7 empty] | 1.20853 | 1278.52559 | 1.46132 | 1166.29124
[7 empty] | 1.20956 | 1277.32456 | 1.46263 | 1164.59072
[7 empty] | 1.21066 | 1278.79858 | 1.46425 | 1167.70864
[7 empty] | 1.21191 | 1280.20525 | 1.46629 | 1169.52598
[7 empty] | 1.2137 | 1286.16333 | 1.46841 | 1165.93063
[7 empty] | 1.2148 | 1282.30512 | 1.46986 | 1166.19349
[7 empty] | 1.21588 | 1281.53265 | 1.47178 | 1165.4073
[7 empty] | 1.21798 | 1279.12819 | 1.47311 | 1165.91156
[7 empty] | 1.21844 | 1276.46625 | 1.47532 | 1168.73503
[7 empty] | 1.22001 | 1280.4383 | 1.47643 | 1164.99186
[7 empty] | 1.22128 | 1280.21479 | 1.47826 | 1165.13908
[7 empty] | 1.22211 | 1278.77653 | 1.48046 | 1167.54055
[7 empty] | 1.22322 | 1277.14694 | 1.48195 | 1166.22329
[7 empty] | 1.22387 | 1274.49632 | 1.48452 | 1170.11011
[7 empty] | 1.22415 | 1274.84262 | 1.48561 | 1169.21842
[7 empty] | 1.22538 | 1275.75636 | 1.48805 | 1169.1314
[7 empty] | 1.22732 | 1276.78394 | 1.48933 | 1167.68658
[7 empty] | 1.22821 | 1275.99359 | 1.49159 | 1168.25044
[7 empty] | 1.22976 | 1277.20594 | 1.49423 | 1170.43376
[7 empty] | 1.23111 | 1278.56195 | 1.49559 | 1170.88377
[7 empty] | 1.23234 | 1280.67553 | 1.4977 | 1166.8247
[7 empty] | 1.23414 | 1279.40178 | 1.49862 | 1164.77251
[7 empty] | 1.23477 | 1274.76871 | 1.50095 | 1166.0111
[7 empty] | 1.23613 | 1270.57135 | 1.50257 | 1167.21928
[7 empty] | 1.23735 | 1269.37866 | 1.50368 | 1164.66105
[7 empty] | 1.23775 | 1267.77411 | 1.50547 | 1167.07921
[7 empty] | 1.23892 | 1268.70811 | 1.50778 | 1169.60108
[7 empty] | 1.24037 | 1271.70086 | 1.51064 | 1172.55688
[7 empty] | 1.2417 | 1275.84815 | 1.51143 | 1166.04269
[7 empty] | 1.24374 | 1275.54059 | 1.51356 | 1165.40194
[7 empty] | 1.24429 | 1271.87312 | 1.51429 | 1162.80913
[7 empty] | 1.24532 | 1268.93044 | 1.51592 | 1162.70721
[7 empty] | 1.24701 | 1264.49466 | 1.5176 | 1165.4222
[7 empty] | 1.2473 | 1267.40456 | 1.52028 | 1169.24524
[7 empty] | 1.24871 | 1266.15584 | 1.52181 | 1170.73178
[7 empty] | 1.24968 | 1270.80858 | 1.52399 | 1172.09375
[7 empty] | 1.2513 | 1273.5796 | 1.5266 | 1171.785
[7 empty] | 1.25329 | 1267.50469 | 1.52802 | 1171.25511
[7 empty] | 1.25359 | 1264.99236 | 1.52966 | 1169.04676
[7 empty] | 1.25466 | 1261.70635 | 1.53125 | 1166.87477
[7 empty] | 1.25611 | 1265.01024 | 1.53337 | 1164.85775
[7 empty] | 1.257 | 1261.96921 | 1.53461 | 1166.96596
[7 empty] | 1.25802 | 1265.43522 | 1.53677 | 1166.54038
[7 empty] | 1.25967 | 1264.10782 | 1.53757 | 1165.80129
[7 empty] | 1.2605 | 1264.90951 | 1.54003 | 1168.56396
[7 empty] | 1.26181 | 1264.28902 | 1.54187 | 1167.85049
[7 empty] | 1.26304 | 1264.35697 | 1.54349 | 1168.51866
[7 empty] | 1.2641 | 1260.44512 | 1.54615 | 1169.56055
[7 empty] | 1.26523 | 1259.55641 | 1.54746 | 1171.48936
[7 empty] | 1.26653 | 1258.72552 | 1.55012 | 1176.80132
[7 empty] | 1.26757 | 1259.44495 | 1.55266 | 1170.97557
[7 empty] | 1.2692 | 1262.40253 | 1.55367 | 1166.06653
[7 empty] | 1.27037 | 1263.23819 | 1.55477 | 1162.40978
[7 empty] | 1.2717 | 1260.28597 | 1.55605 | 1163.78725
[7 empty] | 1.27285 | 1254.87149 | 1.55805 | 1164.79158
[7 empty] | 1.2733 | 1255.10812 | 1.55978 | 1164.82913
[7 empty] | 1.27449 | 1255.07236 | 1.56255 | 1170.23706
[7 empty] | 1.27562 | 1254.84228 | 1.56403 | 1172.086
[7 empty] | 1.27673 | 1257.84695 | 1.56617 | 1170.84801
[7 empty] | 1.27899 | 1259.49681 | 1.56766 | 1166.17441
[7 empty] | 1.27967 | 1258.98182 | 1.56927 | 1165.69877
[7 empty] | 1.28062 | 1254.2963 | 1.5707 | 1162.74536
[7 empty] | 1.28228 | 1253.6484 | 1.57243 | 1163.83791
[7 empty] | 1.28265 | 1249.06719 | 1.5741 | 1167.64367
[7 empty] | 1.28276 | 1250.46909 | 1.57634 | 1169.88122
[7 empty] | 1.28359 | 1247.86198 | 1.57888 | 1169.37697
[7 empty] | 1.28557 | 1250.54121 | 1.58029 | 1168.64681
[7 empty] | 1.2863 | 1252.83241 | 1.58144 | 1166.32819
[7 empty] | 1.2875 | 1254.32372 | 1.58313 | 1163.39564
[7 empty] | 1.2891 | 1251.24216 | 1.58518 | 1164.61039
[7 empty] | 1.2901 | 1252.05874 | 1.58642 | 1163.07437
[7 empty] | 1.29137 | 1247.50435 | 1.58841 | 1166.28349
[7 empty] | 1.2925 | 1249.83132 | 1.59059 | 1165.48896
[7 empty] | 1.29353 | 1247.31719 | 1.59234 | 1167.8201
[7 empty] | 1.29526 | 1247.16997 | 1.59391 | 1166.55588
[7 empty] | 1.29586 | 1246.78314 | 1.59569 | 1166.88609
[7 empty] | 1.29709 | 1244.67373 | 1.59815 | 1168.29336
[7 empty] | 1.29878 | 1244.93897 | 1.59951 | 1168.97464
[7 empty] | 1.29917 | 1241.87469 | 1.6015 | 1167.84036
[7 empty] | 1.30027 | 1242.7181 | 1.6032 | 1167.82248
[7 empty] | 1.30115 | 1239.92503 | 1.60503 | 1167.51611
[7 empty] | 1.30218 | 1242.07675 | 1.60682 | 1169.48366
[7 empty] | 1.30391 | 1246.8344 | 1.60857 | 1167.33193
[7 empty] | 1.30552 | 1247.35057 | 1.61095 | 1168.40482
[7 empty] | 1.30655 | 1244.65048 | 1.61231 | 1169.06524
[7 empty] | 1.30827 | 1241.41514 | 1.6143 | 1167.18709
[7 empty] | 1.30875 | 1240.13424 | 1.6154 | 1165.74526
[7 empty] | 1.30967 | 1236.4465 | 1.61777 | 1169.6291
[7 empty] | 1.31089 | 1235.98635 | 1.61964 | 1171.8291
[7 empty] | 1.31184 | 1238.31511 | 1.62173 | 1171.60857
[7 empty] | 1.31313 | 1239.31885 | 1.62374 | 1168.07222
[7 empty] | 1.31468 | 1240.46981 | 1.62491 | 1165.83228
[7 empty] | 1.31579 | 1240.37743 | 1.62726 | 1165.21001
[7 empty] | 1.31717 | 1230.59332 | 1.62826 | 1167.37008
[7 empty] | 1.31807 | 1231.73773 | 1.63052 | 1165.42816
[7 empty] | 1.31879 | 1230.69406 | 1.63229 | 1170.46118
[7 empty] | 1.32008 | 1233.50322 | 1.6342 | 1172.4931
[7 empty] | 1.32155 | 1233.74343 | 1.63694 | 1171.92388
[7 empty] | 1.32247 | 1235.95834 | 1.63845 | 1169.66307
[7 empty] | 1.32426 | 1232.74207 | 1.64031 | 1165.52174
[7 empty] | 1.32503 | 1231.59766 | 1.64125 | 1164.96801
[7 empty] | 1.32629 | 1229.93529 | 1.64327 | 1164.21998
[7 empty] | 1.32685 | 1226.92943 | 1.64441 | 1165.59923
[7 empty] | 1.3277 | 1225.48878 | 1.64678 | 1168.10024
[7 empty] | 1.32845 | 1224.27821 | 1.64801 | 1165.19928
[7 empty] | 1.32891 | 1221.46606 | 1.65007 | 1165.17067
[7 empty] | 1.33014 | 1223.34242 | 1.65215 | 1167.57512
[7 empty] | 1.33115 | 1223.15884 | 1.65368 | 1167.78731
[7 empty] | 1.33216 | 1224.4916 | 1.65561 | 1164.98888
[7 empty] | 1.33333 | 1221.67647 | 1.65681 | 1165.5426
[7 empty] | 1.33444 | 1222.44716 | 1.65845 | 1165.663
[7 empty] | 1.33551 | 1220.18278 | 1.66048 | 1168.21885
[7 empty] | 1.33684 | 1221.28785 | 1.66281 | 1169.23511
[7 empty] | 1.33756 | 1220.87955 | 1.66437 | 1166.50283
[7 empty] | 1.33869 | 1221.49825 | 1.66623 | 1167.76109
[7 empty] | 1.34026 | 1223.43659 | 1.66784 | 1166.23759
[7 empty] | 1.34157 | 1221.41719 | 1.66953 | 1167.64903
[7 empty] | 1.34297 | 1219.27381 | 1.67172 | 1169.22796
[7 empty] | 1.34385 | 1214.39338 | 1.6738 | 1170.93444
[7 empty] | 1.34439 | 1212.71491 | 1.67606 | 1171.44704
[7 empty] | 1.34542 | 1210.68358 | 1.6783 | 1166.8247
[7 empty] | 1.34681 | 1213.81164 | 1.67957 | 1166.78119
[7 empty] | 1.34758 | 1215.89422 | 1.68131 | 1166.09097
[7 empty] | 1.34897 | 1214.58709 | 1.68274 | 1166.50999
[7 empty] | 1.35043 | 1211.57408 | 1.68458 | 1164.04891
[7 empty] | 1.35091 | 1209.0385 | 1.6855 | 1163.87129
[7 empty] | 1.35158 | 1207.76892 | 1.6884 | 1168.30289
[7 empty] | 1.35284 | 1207.21996 | 1.68986 | 1170.84503
[7 empty] | 1.35393 | 1207.07154 | 1.69202 | 1168.62535
[7 empty] | 1.35479 | 1206.51782 | 1.69364 | 1168.09011
[7 empty] | 1.3566 | 1209.39195 | 1.69539 | 1165.18497
[7 empty] | 1.35735 | 1206.35033 | 1.69708 | 1164.31892
[7 empty] | 1.3587 | 1205.3597 | 1.69865 | 1164.95252
[7 empty] | 1.36015 | 1203.27532 | 1.70069 | 1165.40015
[7 empty] | 1.36056 | 1202.03495 | 1.70196 | 1164.12997
[7 empty] | 1.36166 | 1204.17595 | 1.70377 | 1163.06722
[7 empty] | 1.36331 | 1202.75378 | 1.70555 | 1165.4824
[7 empty] | 1.36371 | 1199.85938 | 1.70792 | 1165.54558
[7 empty] | 1.36374 | 1198.62735 | 1.70904 | 1165.71486
[7 empty] | 1.36499 | 1198.35019 | 1.71059 | 1167.0506
[7 empty] | 1.36595 | 1197.85309 | 1.71244 | 1165.33577
[7 empty] | 1.36693 | 1197.2326 | 1.71443 | 1167.56678
[7 empty] | 1.36801 | 1195.68765 | 1.7166 | 1168.87033
[7 empty] | 1.36952 | 1193.86613 | 1.71828 | 1169.58559
[7 empty] | 1.36997 | 1190.66536 | 1.72098 | 1171.98586
[7 empty] | 1.3709 | 1192.15131 | 1.72205 | 1165.31849
[7 empty] | 1.37275 | 1193.97879 | 1.72371 | 1165.17246
[7 empty] | 1.37381 | 1196.91432 | 1.72542 | 1165.72738
[7 empty] | 1.37471 | 1192.89458 | 1.72737 | 1163.72883
[7 empty] | 1.37585 | 1187.21008 | 1.72888 | 1165.21239
[7 empty] | 1.37645 | 1187.76977 | 1.73101 | 1168.27726
[7 empty] | 1.37762 | 1185.08637 | 1.73341 | 1167.91904
[7 empty] | 1.37838 | 1184.50999 | 1.7346 | 1166.69774
[7 empty] | 1.3792 | 1186.9657 | 1.73617 | 1164.8649
[7 empty] | 1.38032 | 1187.82282 | 1.73771 | 1163.48267
[7 empty] | 1.38244 | 1187.33346 | 1.74007 | 1165.21239
[7 empty] | 1.38299 | 1186.16819 | 1.74139 | 1168.15686
[7 empty] | 1.38386 | 1180.14872 | 1.74407 | 1171.15617
[7 empty] | 1.38515 | 1179.37803 | 1.74623 | 1171.51499
[7 empty] | 1.38598 | 1174.52323 | 1.74771 | 1166.5231
[7 empty] | 1.386 | 1175.33684 | 1.74939 | 1165.23743
[7 empty] | 1.38632 | 1173.02954 | 1.75061 | 1163.50114
[7 empty] | 1.38739 | 1175.44055 | 1.75265 | 1162.41872
[7 empty] | 1.38911 | 1177.19352 | 1.75419 | 1164.07812
[7 empty] | 1.38977 | 1179.44479 | 1.75651 | 1165.28034
[7 empty] | 1.39116 | 1177.11127 | 1.75794 | 1167.90414
[7 empty] | 1.39225 | 1175.85838 | 1.75986 | 1168.75648
[7 empty] | 1.39328 | 1174.03567 | 1.76196 | 1165.6791
[7 empty] | 1.39439 | 1172.78159 | 1.76339 | 1164.45899
[7 empty] | 1.39569 | 1173.37883 | 1.76542 | 1165.08126
[7 empty] | 1.39635 | 1171.48995 | 1.76679 | 1164.31713
[7 empty] | 1.39775 | 1170.03858 | 1.76859 | 1163.61141
[7 empty] | 1.39893 | 1169.05212 | 1.7703 | 1165.84897
[7 empty] | 1.39982 | 1165.52711 | 1.77265 | 1165.16411
[7 empty] | 1.40054 | 1164.31952 | 1.77451 | 1170.45879
[7 empty] | 1.40217 | 1160.36415 | 1.77596 | 1166.49806
[7 empty] | 1.40249 | 1160.01368 | 1.77743 | 1162.53316
[7 empty] | 1.4032 | 1162.31441 | 1.77952 | 1164.57105
[7 empty] | 1.40474 | 1163.13219 | 1.78207 | 1165.19451
[7 empty] | 1.40598 | 1165.33339 | 1.78287 | 1161.09252
[7 empty] | 1.40717 | 1162.97543 | 1.78554 | 1167.29081
[7 empty] | 1.4085 | 1156.74198 | 1.7864 | 1163.06007
[7 empty] | 1.40916 | 1156.98516 | 1.78809 | 1162.86516
[7 empty] | 1.41036 | 1157.12583 | 1.78983 | 1164.16514
[7 empty] | 1.4117 | 1154.48833 | 1.79194 | 1161.13365
[7 empty] | 1.41238 | 1156.25143 | 1.79288 | 1161.76784
[7 empty] | 1.41346 | 1153.95486 | 1.7948 | 1159.60181
[7 empty] | 1.41504 | 1150.57468 | 1.79605 | 1160.27772
[7 empty] | 1.41513 | 1148.80562 | 1.79833 | 1163.65969
[7 empty] | 1.41536 | 1147.76731 | 1.80015 | 1167.75393
[7 empty] | 1.41598 | 1143.18848 | 1.8021 | 1166.45515
[7 empty] | 1.41681 | 1142.82787 | 1.80446 | 1165.86387
[7 empty] | 1.41784 | 1141.66617 | 1.8055 | 1163.56015
[7 empty] | 1.41887 | 1141.27874 | 1.80796 | 1164.59548
[7 empty] | 1.42081 | 1147.63916 | 1.80933 | 1165.49909
[7 empty] | 1.42158 | 1147.35186 | 1.81153 | 1167.69195
[7 empty] | 1.42222 | 1141.23046 | 1.81338 | 1168.53178
[7 empty] | 1.42321 | 1137.13086 | 1.81519 | 1168.86258
[7 empty] | 1.42469 | 1136.41858 | 1.81754 | 1164.54422
[7 empty] | 1.42507 | 1135.5114 | 1.81899 | 1165.59029
[7 empty] | 1.42606 | 1134.34911 | 1.82111 | 1161.46863
[7 empty] | 1.42729 | 1132.93648 | 1.82222 | 1162.07659
[7 empty] | 1.42806 | 1130.70726 | 1.82435 | 1161.99255
[7 empty] | 1.4291 | 1129.98188 | 1.82545 | 1164.44647
[7 empty] | 1.42977 | 1130.23698 | 1.82827 | 1169.16418
[7 empty] | 1.43074 | 1129.76491 | 1.83068 | 1168.65993
[7 empty] | 1.43149 | 1126.78051 | 1.83252 | 1169.15047
[7 empty] | 1.43248 | 1125.54669 | 1.83437 | 1165.46154
[7 empty] | 1.43326 | 1124.26579 | 1.83646 | 1167.19067
[7 empty] | 1.43409 | 1123.83306 | 1.83763 | 1161.18312
[7 empty] | 1.43461 | 1124.35758 | 1.83925 | 1163.18822
[7 empty] | 1.43557 | 1124.93217 | 1.84112 | 1164.60025
[7 empty] | 1.43757 | 1126.80554 | 1.84338 | 1164.16454
[7 empty] | 1.43792 | 1119.96531 | 1.84495 | 1167.59717
[7 empty] | 1.43863 | 1117.79153 | 1.8471 | 1162.78648
[7 empty] | 1.43953 | 1115.57841 | 1.84842 | 1162.77277
[7 empty] | 1.44067 | 1112.95044 | 1.85029 | 1163.11729
[7 empty] | 1.44147 | 1113.55484 | 1.85214 | 1162.6929
[7 empty] | 1.44266 | 1115.25297 | 1.85399 | 1163.48505
[7 empty] | 1.4442 | 1116.06061 | 1.85665 | 1166.08441
[7 empty] | 1.44471 | 1112.16366 | 1.8583 | 1166.17739
[7 empty] | 1.44572 | 1108.94084 | 1.8599 | 1162.30667
[7 empty] | 1.44706 | 1108.26969 | 1.86121 | 1160.0405
[7 empty] | 1.44758 | 1104.50029 | 1.86323 | 1163.56015
[7 empty] | 1.44845 | 1107.09369 | 1.86487 | 1162.91344
[7 empty] | 1.44987 | 1106.28486 | 1.86631 | 1163.50174
[7 empty] | 1.45076 | 1108.77931 | 1.86903 | 1162.5731
[7 empty] | 1.45167 | 1104.53308 | 1.87033 | 1164.36362
[7 empty] | 1.45279 | 1101.99511 | 1.87246 | 1161.85308
[7 empty] | 1.45385 | 1100.62242 | 1.87351 | 1160.26521
[7 empty] | 1.45386 | 1099.98345 | 1.87538 | 1159.3914
[7 empty] | 1.45427 | 1097.58914 | 1.87689 | 1161.56697
[7 empty] | 1.45528 | 1094.02061 | 1.87873 | 1160.91549
[7 empty] | 1.45616 | 1093.92881 | 1.88012 | 1160.80999
[7 empty] | 1.45677 | 1092.45479 | 1.88256 | 1164.37972
[7 empty] | 1.458 | 1092.73791 | 1.88448 | 1167.17637
[7 empty] | 1.45887 | 1090.25419 | 1.88671 | 1167.86361
[7 empty] | 1.46001 | 1085.16157 | 1.88869 | 1162.14216
[7 empty] | 1.46043 | 1082.88646 | 1.88968 | 1158.38766
[7 empty] | 1.46113 | 1082.36492 | 1.89133 | 1159.75261
[7 empty] | 1.46183 | 1081.40647 | 1.89273 | 1160.31826
[7 empty] | 1.46338 | 1082.75592 | 1.89481 | 1157.81367
[7 empty] | 1.4639 | 1081.40349 | 1.89629 | 1160.2211
[7 empty] | 1.46492 | 1082.76248 | 1.89852 | 1161.9854
[7 empty] | 1.46631 | 1077.73721 | 1.89979 | 1161.56459
[7 empty] | 1.46689 | 1076.35796 | 1.90192 | 1163.96546
[7 empty] | 1.467 | 1074.5132 | 1.90353 | 1162.08673
[7 empty] | 1.4672 | 1073.23706 | 1.90541 | 1163.65671
[7 empty] | 1.4682 | 1071.56098 | 1.9078 | 1159.64293
[7 empty] | 1.4689 | 1070.23716 | 1.9093 | 1163.23173
[7 empty] | 1.46973 | 1071.63608 | 1.91136 | 1162.73403
[7 empty] | 1.47085 | 1072.89076 | 1.91358 | 1167.02855
[7 empty] | 1.47254 | 1073.27461 | 1.91528 | 1164.40833
[7 empty] | 1.47376 | 1069.83185 | 1.91679 | 1163.59949
[7 empty] | 1.47376 | 1064.73923 | 1.91884 | 1164.89351
[7 empty] | 1.47474 | 1062.65128 | 1.92121 | 1164.3827
[7 empty] | 1.47616 | 1059.24129 | 1.92264 | 1162.91702
[7 empty] | 1.47659 | 1058.58326 | 1.92459 | 1162.43005
[7 empty] | 1.47727 | 1059.33785 | 1.92637 | 1161.33153
[7 empty] | 1.47837 | 1058.65657 | 1.928 | 1161.82148
[7 empty] | 1.47929 | 1058.19046 | 1.92962 | 1160.62403
[7 empty] | 1.47974 | 1054.09682 | 1.93133 | 1158.5027
[7 empty] | 1.48069 | 1052.49643 | 1.93285 | 1159.36339
[7 empty] | 1.48145 | 1051.92065 | 1.93454 | 1157.50849
[7 empty] | 1.48227 | 1052.66869 | 1.93677 | 1160.58826
[7 empty] | 1.48348 | 1052.77419 | 1.93812 | 1162.35793
[7 empty] | 1.4848 | 1051.8074 | 1.94081 | 1166.85331
[7 empty] | 1.48613 | 1051.5064 | 1.94259 | 1164.55674
[7 empty] | 1.48599 | 1049.93761 | 1.94416 | 1159.99103
[7 empty] | 1.48642 | 1045.40646 | 1.94598 | 1159.22749
[7 empty] | 1.48687 | 1044.29066 | 1.94725 | 1157.7493
[7 empty] | 1.48786 | 1041.74256 | 1.94883 | 1156.64482
[7 empty] | 1.48873 | 1036.04853 | 1.95073 | 1160.89582
[7 empty] | 1.48945 | 1037.23645 | 1.95326 | 1162.59634
[7 empty] | 1.48977 | 1033.47003 | 1.95508 | 1165.28511
[7 empty] | 1.49108 | 1039.32023 | 1.9571 | 1162.94026
[7 empty] | 1.49257 | 1036.23986 | 1.95967 | 1161.16762
[7 empty] | 1.49295 | 1035.18069 | 1.96043 | 1160.24494
[7 empty] | 1.49351 | 1031.75223 | 1.96288 | 1160.19249
[7 empty] | 1.49457 | 1029.03008 | 1.96397 | 1161.20696
[7 empty] | 1.49515 | 1027.70686 | 1.96645 | 1161.5622
[7 empty] | 1.496 | 1026.98028 | 1.96755 | 1160.08818
[7 empty] | 1.49726 | 1029.50394 | 1.9692 | 1160.79807
[7 empty] | 1.4983 | 1027.42851 | 1.97087 | 1159.45041
[7 empty] | 1.49919 | 1027.39573 | 1.97302 | 1159.47425
[7 empty] | 1.49958 | 1023.42427 | 1.97446 | 1159.62267
[7 empty] | 1.49999 | 1020.95127 | 1.97668 | 1161.30829
[7 empty] | 1.50035 | 1017.08472 | 1.97934 | 1164.30879
[7 empty] | 1.50149 | 1013.86189 | 1.98084 | 1162.46998
[7 empty] | 1.50225 | 1013.46731 | 1.98289 | 1163.70976
[7 empty] | 1.50245 | 1009.40108 | 1.98542 | 1161.10682
[7 empty] | 1.50342 | 1014.36377 | 1.98626 | 1159.90937
[7 empty] | 1.50508 | 1014.73808 | 1.98856 | 1159.08325
[7 empty] | 1.50565 | 1011.94978 | 1.98947 | 1156.98576
[7 empty] | 1.50651 | 1008.22389 | 1.99138 | 1156.528
[7 empty] | 1.5073 | 1007.42638 | 1.99247 | 1155.27928
[7 empty] | 1.50798 | 1004.27389 | 1.99466 | 1159.98387
[7 empty] | 1.50863 | 1002.87437 | 1.99665 | 1162.07838
[7 empty] | 1.5092 | 999.54009 | 1.99879 | 1160.45356
[7 empty] | 1.50976 | 999.39167 | 1.99988 | 1155.0504
[7 empty] | 1.50989 | 997.35677 | 2.00187 | 1155.43187
[7 empty] | 1.51118 | 994.76337 | 2.003 | 1156.18289
[7 empty] | 1.51184 | 995.78559 | 2.00523 | 1153.84817
[7 empty] | 1.5124 | 993.75367 | 2.00626 | 1157.17232
[7 empty] | 1.51303 | 993.0557 | 2.00828 | 1160.47919
[7 empty] | 1.51423 | 988.56807 | 2.01118 | 1160.91073
[7 empty] | 1.51528 | 988.5633 | 2.01267 | 1160.74681
[7 empty] | 1.51566 | 989.45677 | 2.015 | 1159.7532
[7 empty] | 1.51658 | 988.67476 | 2.01574 | 1156.20077
[7 empty] | 1.51795 | 986.96113 | 2.0181 | 1155.18451
[7 empty] | 1.51862 | 982.75483 | 2.019 | 1154.60336
[7 empty] | 1.51884 | 976.50647 | 2.02074 | 1156.34739
[7 empty] | 1.51932 | 975.40617 | 2.02285 | 1161.46505
[7 empty] | 1.5192 | 974.64323 | 2.02507 | 1159.99639
[7 empty] | 1.51983 | 972.95642 | 2.02761 | 1161.04066
[7 empty] | 1.52057 | 971.36557 | 2.02873 | 1158.03063
[7 empty] | 1.5216 | 974.62952 | 2.03112 | 1158.85556
[7 empty] | 1.52246 | 974.31362 | 2.03255 | 1158.71131
[7 empty] | 1.5238 | 972.70846 | 2.03399 | 1156.74317
[7 empty] | 1.52466 | 968.26971 | 2.03581 | 1155.12252
[7 empty] | 1.52507 | 964.85317 | 2.03774 | 1153.38504
[7 empty] | 1.52571 | 963.24027 | 2.03924 | 1155.29299
[7 empty] | 1.52615 | 959.24914 | 2.04088 | 1156.39687
[7 empty] | 1.52734 | 958.63283 | 2.04297 | 1156.55482
[7 empty] | 1.52814 | 956.2856 | 2.04487 | 1157.75764
[7 empty] | 1.52882 | 958.57084 | 2.04621 | 1156.29494
[7 empty] | 1.5295 | 957.25179 | 2.04812 | 1158.76257
[7 empty] | 1.5308 | 954.75197 | 2.05069 | 1162.70125
[7 empty] | 1.53136 | 950.06704 | 2.05343 | 1162.1815
[7 empty] | 1.53147 | 948.73011 | 2.05433 | 1157.81009
[7 empty] | 1.53161 | 947.1482 | 2.05589 | 1154.2666
[7 empty] | 1.53246 | 947.86465 | 2.05749 | 1155.00867
[7 empty] | 1.53295 | 946.52891 | 2.05981 | 1157.43518
[7 empty] | 1.53376 | 946.73574 | 2.06089 | 1154.74343
[7 empty] | 1.53474 | 944.80813 | 2.06333 | 1156.91364
[7 empty] | 1.53534 | 941.88988 | 2.06556 | 1161.0955
[7 empty] | 1.53617 | 940.62209 | 2.06732 | 1161.08
[7 empty] | 1.53718 | 939.23688 | 2.06979 | 1158.9402
[7 empty] | 1.53794 | 934.38685 | 2.07096 | 1155.44379
[7 empty] | 1.53866 | 935.30774 | 2.07222 | 1153.43273
[7 empty] | 1.53926 | 934.50308 | 2.07332 | 1152.36819
[7 empty] | 1.5409 | 931.18012 | 2.07542 | 1153.08285
[7 empty] | 1.54115 | 930.64249 | 2.07703 | 1154.78992
[7 empty] | 1.54152 | 927.38509 | 2.07952 | 1155.99811
[7 empty] | 1.54181 | 923.33257 | 2.0807 | 1156.44872
[7 empty] | 1.54202 | 921.44787 | 2.08281 | 1156.56435
[7 empty] | 1.54294 | 921.39125 | 2.08424 | 1153.39994
[7 empty] | 1.54373 | 918.13803 | 2.08574 | 1152.62389
[7 empty] | 1.54439 | 918.22147 | 2.08747 | 1153.49948
[7 empty] | 1.54491 | 921.48125 | 2.08927 | 1153.73015
[7 empty] | 1.54631 | 922.46592 | 2.09087 | 1154.32322
[7 empty] | 1.54711 | 919.649 | 2.09284 | 1154.33753
[7 empty] | 1.54761 | 913.13422 | 2.09557 | 1156.91304
[7 empty] | 1.54825 | 909.48999 | 2.09665 | 1157.08232
[7 empty] | 1.54863 | 907.72688 | 2.09849 | 1156.29852
[7 empty] | 1.54943 | 906.09908 | 2.10021 | 1154.95801
[7 empty] | 1.55051 | 904.19173 | 2.10239 | 1157.34398
[7 empty] | 1.55114 | 907.92418 | 2.10441 | 1155.62677
[7 empty] | 1.55192 | 906.49724 | 2.10616 | 1155.88307
[7 empty] | 1.55371 | 903.0658 | 2.10866 | 1155.87473
[7 empty] | 1.55392 | 898.81361 | 2.10937 | 1153.26464
[7 empty] | 1.554 | 898.80705 | 2.11087 | 1152.59826
[7 empty] | 1.55415 | 895.90967 | 2.11257 | 1152.42124
[7 empty] | 1.55463 | 894.60433 | 2.11521 | 1151.43716
[7 empty] | 1.55558 | 896.02172 | 2.116 | 1150.10977
[7 empty] | 1.55626 | 891.67058 | 2.11846 | 1156.30686
[7 empty] | 1.55718 | 889.91821 | 2.12091 | 1158.08964
[7 empty] | 1.55779 | 889.95695 | 2.12243 | 1157.21941
[7 empty] | 1.55842 | 891.56687 | 2.12438 | 1156.80158
[7 empty] | 1.5594 | 888.95619 | 2.1259 | 1151.11649
[7 empty] | 1.55963 | 885.46276 | 2.12796 | 1152.27997
[7 empty] | 1.56015 | 883.03924 | 2.12921 | 1151.61479
[7 empty] | 1.56091 | 881.35004 | 2.1312 | 1150.37382
[7 empty] | 1.56155 | 881.51872 | 2.13301 | 1155.70545
[7 empty] | 1.56337 | 882.17914 | 2.13517 | 1158.46753
[7 empty] | 1.5638 | 882.44557 | 2.13698 | 1155.2006
[7 empty] | 1.56436 | 878.41809 | 2.13875 | 1154.03414
[7 empty] | 1.56521 | 874.41921 | 2.14066 | 1151.18921
[7 empty] | 1.56548 | 874.16768 | 2.14188 | 1151.5677
[7 empty] | 1.5657 | 872.06125 | 2.14426 | 1151.50273
[7 empty] | 1.56684 | 870.69213 | 2.14526 | 1149.70624
[7 empty] | 1.56725 | 871.89019 | 2.1473 | 1149.3361
[7 empty] | 1.56816 | 871.75727 | 2.14857 | 1151.84367
[7 empty] | 1.56948 | 873.12639 | 2.15023 | 1151.38829
[7 empty] | 1.57022 | 870.84234 | 2.15213 | 1154.27077
[7 empty] | 1.57062 | 864.33768 | 2.15412 | 1154.11639
[7 empty] | 1.57054 | 862.89227 | 2.15633 | 1151.1302
[7 empty] | 1.57125 | 861.62269 | 2.15744 | 1149.5465
[7 empty] | 1.57214 | 859.02512 | 2.15909 | 1148.64588
[7 empty] | 1.57282 | 860.1886 | 2.16059 | 1148.70727
[7 empty] | 1.57422 | 862.56444 | 2.16247 | 1153.32305
[7 empty] | 1.57483 | 861.9976 | 2.16416 | 1151.05033
[7 empty] | 1.57651 | 861.25791 | 2.16667 | 1152.36044
[7 empty] | 1.57674 | 854.81942 | 2.16765 | 1151.21961
[7 empty] | 1.57711 | 853.84667 | 2.16989 | 1151.76141
[7 empty] | 1.57778 | 851.38381 | 2.17161 | 1152.9547
[7 empty] | 1.5794 | 850.55292 | 2.17384 | 1153.24736
[7 empty] | 1.57981 | 849.6964 | 2.17568 | 1153.82791
[7 empty] | 1.57984 | 848.1586 | 2.17802 | 1156.65495
[7 empty] | 1.58003 | 848.24502 | 2.17974 | 1150.97761
[7 empty] | 1.58079 | 847.92554 | 2.18079 | 1149.25385
[7 empty] | 1.58151 | 848.30999 | 2.18298 | 1149.21868
[7 empty] | 1.58309 | 843.67037 | 2.18388 | 1149.22583
[7 empty] | 1.58315 | 843.6662 | 2.18616 | 1150.21467
[7 empty] | 1.58374 | 841.11631 | 2.1882 | 1152.04573
[7 empty] | 1.584 | 838.98187 | 2.19029 | 1155.49862
[7 empty] | 1.58473 | 836.00938 | 2.19262 | 1152.24063
[7 empty] | 1.58548 | 837.83686 | 2.19382 | 1151.63386
[7 empty] | 1.58668 | 839.92541 | 2.19568 | 1148.6268
[7 empty] | 1.58752 | 837.8619 | 2.19691 | 1148.30792
[7 empty] | 1.58829 | 833.64666 | 2.19918 | 1149.17397
[7 empty] | 1.58951 | 831.57778 | 2.20079 | 1151.01576
[7 empty] | 1.58966 | 830.55973 | 2.20212 | 1150.09367
[7 empty] | 1.59006 | 828.20714 | 2.20447 | 1150.58601
[7 empty] | 1.59068 | 827.54433 | 2.20607 | 1151.35789
[7 empty] | 1.59229 | 830.29032 | 2.20872 | 1151.49438
[7 empty] | 1.59289 | 830.28555 | 2.20982 | 1151.8085
[7 empty] | 1.59368 | 832.31866 | 2.21205 | 1151.12603
[7 empty] | 1.59467 | 827.20816 | 2.21323 | 1150.17176
[7 empty] | 1.59567 | 827.68798 | 2.21527 | 1149.35815
[7 empty] | 1.59618 | 823.81785 | 2.21734 | 1150.89118
[7 empty] | 1.5964 | 824.19336 | 2.21922 | 1152.24659
[7 empty] | 1.59687 | 828.92835 | 2.22154 | 1150.21288
[7 empty] | 1.59787 | 827.03948 | 2.22258 | 1148.10348
[7 empty] | 1.59883 | 828.31025 | 2.22456 | 1146.81661
[7 empty] | 1.59984 | 826.39277 | 2.22592 | 1147.57478
[7 empty] | 1.60067 | 825.18041 | 2.2276 | 1148.86284
[7 empty] | 1.60135 | 819.83268 | 2.22974 | 1152.95887
[7 empty] | 1.60234 | 821.54155 | 2.23191 | 1154.13487
[7 empty] | 1.60269 | 821.59519 | 2.23461 | 1153.4512
[7 empty] | 1.60342 | 822.83318 | 2.23562 | 1148.17381
[7 empty] | 1.60481 | 823.4185 | 2.23779 | 1148.46766
[7 empty] | 1.60574 | 823.30227 | 2.2393 | 1149.91605
[7 empty] | 1.60654 | 824.24879 | 2.24145 | 1150.64144
[7 empty] | 1.60731 | 822.54112 | 2.24355 | 1151.65114
[7 empty] | 1.60887 | 822.317 | 2.24551 | 1153.66757
[7 empty] | 1.60909 | 822.00348 | 2.24799 | 1155.17437
[7 empty] | 1.61014 | 821.19644 | 2.25058 | 1151.26133
[7 empty] | 1.61059 | 820.26482 | 2.25114 | 1148.37229
[7 empty] | 1.6117 | 822.88444 | 2.25262 | 1146.02268
[7 empty] | 1.61266 | 821.83063 | 2.25369 | 1143.58246
[7 empty] | 1.61361 | 823.20929 | 2.25583 | 1145.01417
[7 empty] | 1.6151 | 820.50741 | 2.25765 | 1148.04208
[7 empty] | 1.61555 | 819.66758 | 2.26006 | 1147.82274
[7 empty] | 1.61616 | 818.26508 | 2.26141 | 1150.2105
[7 empty] | 1.61701 | 815.18888 | 2.26376 | 1149.61088
[7 empty] | 1.61815 | 818.87901 | 2.26536 | 1150.27487
[7 empty] | 1.61881 | 820.4025 | 2.26723 | 1147.26722
[7 empty] | 1.61993 | 822.41952 | 2.26902 | 1146.4107
[7 empty] | 1.62151 | 819.76175 | 2.2705 | 1145.96128
[7 empty] | 1.62198 | 818.69423 | 2.27311 | 1148.17202
[7 empty] | 1.6225 | 816.71834 | 2.27442 | 1151.50034
[7 empty] | 1.62352 | 819.15021 | 2.27676 | 1148.41044
[7 empty] | 1.62451 | 818.96782 | 2.27812 | 1147.45855
[7 empty] | 1.62549 | 821.07961 | 2.27903 | 1144.05751
[7 empty] | 1.62736 | 822.28243 | 2.28082 | 1145.18046
[7 empty] | 1.62824 | 820.95861 | 2.2831 | 1145.90585
[7 empty] | 1.62852 | 818.19713 | 2.28445 | 1145.12742
[7 empty] | 1.62926 | 815.85526 | 2.28636 | 1145.72823
[7 empty] | 1.63002 | 816.15746 | 2.28793 | 1146.34931
[7 empty] | 1.6316 | 816.45429 | 2.28975 | 1144.22619
[7 empty] | 1.63199 | 818.47608 | 2.29124 | 1144.2107
[7 empty] | 1.63325 | 820.05203 | 2.2927 | 1144.85681
[7 empty] | 1.63446 | 816.20455 | 2.29439 | 1145.05231
[7 empty] | 1.63515 | 816.65039 | 2.29645 | 1145.38372
[7 empty] | 1.63584 | 816.37442 | 2.29829 | 1145.64717
[7 empty] | 1.63699 | 816.0919 | 2.29992 | 1146.18063
[7 empty] | 1.63753 | 814.10885 | 2.30235 | 1148.19229
[7 empty] | 1.63834 | 815.06908 | 2.30391 | 1146.90065
[7 empty] | 1.63931 | 816.15448 | 2.30531 | 1144.25123
[7 empty] | 1.64087 | 818.01653 | 2.30717 | 1142.61866
[7 empty] | 1.64176 | 817.78586 | 2.30861 | 1141.21377
[7 empty] | 1.64289 | 816.68377 | 2.31004 | 1144.00804
[7 empty] | 1.64445 | 814.16547 | 2.31227 | 1145.86949
[7 empty] | 1.64491 | 813.86685 | 2.31356 | 1143.67723
[7 empty] | 1.64593 | 812.49297 | 2.31568 | 1146.58058
[7 empty] | 1.64701 | 812.51621 | 2.31794 | 1148.31328
[7 empty] | 1.64785 | 814.28468 | 2.31975 | 1145.75386
[7 empty] | 1.64903 | 814.23402 | 2.32195 | 1146.155
[7 empty] | 1.65068 | 813.60877 | 2.3236 | 1145.25855
[7 empty] | 1.65102 | 811.05649 | 2.32511 | 1143.90969
[7 empty] | 1.65149 | 809.10504 | 2.32722 | 1146.14606
[7 empty] | 1.65242 | 807.90222 | 2.32918 | 1150.27487
[7 empty] | 1.65422 | 810.36329 | 2.33121 | 1149.12629
[7 empty] | 1.655 | 808.6437 | 2.33312 | 1145.48743
[7 empty] | 1.6562 | 810.26375 | 2.3349 | 1147.44008
[7 empty] | 1.65746 | 807.79433 | 2.33702 | 1145.44451
[7 empty] | 1.65802 | 804.68297 | 2.33824 | 1143.90373
[7 empty] | 1.65929 | 805.37617 | 2.34025 | 1143.33928
[7 empty] | 1.66078 | 805.08113 | 2.3417 | 1145.87963
[7 empty] | 1.66109 | 802.78397 | 2.34377 | 1145.59591
[7 empty] | 1.66191 | 799.87705 | 2.34563 | 1145.34318
[7 empty] | 1.66286 | 798.21646 | 2.34767 | 1144.26672
[7 empty] | 1.663 | 797.22106 | 2.34927 | 1145.56015
[7 empty] | 1.66396 | 797.77598 | 2.35098 | 1141.37828
[7 empty] | 1.66461 | 796.76449 | 2.35254 | 1143.17775
[7 empty] | 1.66645 | 795.94851 | 2.35446 | 1144.90509
[7 empty] | 1.66723 | 793.13338 | 2.35644 | 1147.50564
[7 empty] | 1.66786 | 791.66293 | 2.35822 | 1147.2255
[7 empty] | 1.66889 | 789.71744 | 2.36066 | 1144.80317
[7 empty] | 1.67027 | 789.10947 | 2.36186 | 1142.7933
[7 empty] | 1.67139 | 791.01324 | 2.36391 | 1141.18516
[7 empty] | 1.67341 | 791.06092 | 2.36557 | 1143.80658
[7 empty] | 1.67419 | 787.64558 | 2.36729 | 1142.53461
[7 empty] | 1.67538 | 782.8629 | 2.36853 | 1142.93873
[7 empty] | 1.67619 | 779.17457 | 2.37045 | 1141.83843
[7 empty] | 1.67686 | 777.1033 | 2.37299 | 1144.07361
[7 empty] | 1.67785 | 774.78826 | 2.37423 | 1145.41113
[7 empty] | 1.67765 | 774.70601 | 2.37635 | 1140.61117
[7 empty] | 1.67924 | 772.86422 | 2.37742 | 1140.61773
[7 empty] | 1.68035 | 772.69316 | 2.37955 | 1142.22705
[7 empty] | 1.68204 | 773.93353 | 2.38065 | 1141.783
[7 empty] | 1.68329 | 769.28139 | 2.38304 | 1144.23633
[7 empty] | 1.6838 | 764.76157 | 2.3852 | 1144.58919
[7 empty] | 1.68478 | 762.1634 | 2.38733 | 1146.98768
[7 empty] | 1.68617 | 759.14264 | 2.38961 | 1145.34855
[7 empty] | 1.68691 | 758.77845 | 2.39055 | 1141.60776
[7 empty] | 1.68843 | 758.02624 | 2.39272 | 1141.1202
[7 empty] | 1.6893 | 754.29976 | 2.39373 | 1140.14804
[7 empty] | 1.69044 | 749.90273 | 2.39537 | 1139.27066
[7 empty] | 1.69089 | 748.97647 | 2.397 | 1138.25023
[7 empty] | 1.69183 | 746.8313 | 2.39935 | 1141.80028
[7 empty] | 1.69297 | 742.76924 | 2.40081 | 1142.2199
[7 empty] | 1.69357 | 741.14025 | 2.40273 | 1141.02006
[7 empty] | 1.69578 | 740.44704 | 2.40407 | 1141.10947
[7 empty] | 1.69636 | 737.51926 | 2.40651 | 1142.1442
[7 empty] | 1.69715 | 732.65493 | 2.40818 | 1142.38381
[7 empty] | 1.69916 | 728.47724 | 2.40974 | 1140.20348
[7 empty] | 1.6995 | 724.70605 | 2.41226 | 1139.68611
[7 empty] | 1.69972 | 724.70725 | 2.41336 | 1140.51461
[7 empty] | 1.70073 | 718.97566 | 2.41552 | 1139.64796
[7 empty] | 1.70168 | 716.31253 | 2.41639 | 1137.08735
[7 empty] | 1.70276 | 710.39557 | 2.41863 | 1137.63213
[7 empty] | 1.70386 | 707.89933 | 2.41948 | 1135.76829
[7 empty] | 1.7059 | 707.9649 | 2.42162 | 1138.7831
[7 empty] | 1.7066 | 701.23971 | 2.42361 | 1140.63621
[7 empty] | 1.70679 | 697.38388 | 2.42594 | 1143.48233
[7 empty] | 1.70779 | 695.00268 | 2.42836 | 1141.30914
[7 empty] | 1.70915 | 689.88562 | 2.42909 | 1137.00688
[7 empty] | 1.70958 | 685.46772 | 2.43121 | 1137.24053
[7 empty] | 1.71093 | 682.0935 | 2.43254 | 1138.86356
[7 empty] | 1.7121 | 679.82078 | 2.43413 | 1141.1345
[7 empty] | 1.71311 | 678.86055 | 2.4358 | 1139.09364
[7 empty] | 1.71398 | 673.87402 | 2.43842 | 1141.71982
[7 empty] | 1.71399 | 673.34116 | 2.4403 | 1139.8989
[7 empty] | 1.71457 | 668.75696 | 2.44183 | 1141.39378
[7 empty] | 1.71538 | 664.80219 | 2.44438 | 1141.50286
[7 empty] | 1.71628 | 662.66954 | 2.44528 | 1140.11467
[7 empty] | 1.71705 | 662.07945 | 2.44713 | 1136.85489
[7 empty] | 1.71842 | 660.49159 | 2.44874 | 1137.1541
[7 empty] | 1.71881 | 656.21257 | 2.45091 | 1136.44838
[7 empty] | 1.71922 | 658.46324 | 2.45215 | 1140.70594
[7 empty] | 1.72036 | 658.86021 | 2.45446 | 1142.23719
[7 empty] | 1.72173 | 660.15422 | 2.45716 | 1142.41302
[7 empty] | 1.72237 | 661.57103 | 2.45844 | 1140.63442
[7 empty] | 1.72314 | 658.03826 | 2.46015 | 1139.81187
[7 empty] | 1.7243 | 657.87435 | 2.46181 | 1139.58836
[7 empty] | 1.72522 | 660.77352 | 2.46405 | 1137.84611
[7 empty] | 1.72562 | 659.08074 | 2.46536 | 1137.26735
[7 empty] | 1.72638 | 658.61762 | 2.4673 | 1138.04579
[7 empty] | 1.72752 | 659.40261 | 2.46977 | 1139.83989
[7 empty] | 1.7283 | 660.65967 | 2.47111 | 1138.26096
[7 empty] | 1.72899 | 659.59573 | 2.47327 | 1137.51352
[7 empty] | 1.73017 | 661.00299 | 2.47473 | 1137.3955
[7 empty] | 1.73149 | 660.44509 | 2.47705 | 1140.14983
[7 empty] | 1.73201 | 658.17893 | 2.47884 | 1139.62889
[7 empty] | 1.73238 | 658.94604 | 2.48051 | 1139.25815
[7 empty] | 1.73363 | 660.73835 | 2.48258 | 1138.0589
[7 empty] | 1.73486 | 663.00929 | 2.48371 | 1136.72376
[7 empty] | 1.73629 | 666.57901 | 2.48552 | 1137.83658
[7 empty] | 1.73766 | 663.68878 | 2.48689 | 1134.8629
[7 empty] | 1.73821 | 661.6807 | 2.48897 | 1135.82909
[7 empty] | 1.7387 | 659.81567 | 2.4904 | 1136.65164
[7 empty] | 1.73933 | 660.49635 | 2.49307 | 1138.18824
[7 empty] | 1.74033 | 660.95948 | 2.49483 | 1140.84125
[7 empty] | 1.74101 | 663.29241 | 2.4973 | 1141.15477
[7 empty] | 1.74227 | 663.26797 | 2.499 | 1140.41865
[7 empty] | 1.74352 | 664.64126 | 2.50048 | 1136.66296
[7 empty] | 1.74471 | 666.47291 | 2.50275 | 1134.97257
[7 empty] | 1.74558 | 664.39807 | 2.50359 | 1132.08175
[7 empty] | 1.74618 | 662.44662 | 2.50538 | 1132.4352
[7 empty] | 1.74748 | 662.23383 | 2.50679 | 1134.3354
[7 empty] | 1.74792 | 661.89885 | 2.50934 | 1139.66942
[7 empty] | 1.74877 | 663.91408 | 2.51135 | 1140.12897
[7 empty] | 1.75024 | 666.55457 | 2.51318 | 1138.59713
[7 empty] | 1.75126 | 666.33821 | 2.51564 | 1134.88913
[7 empty] | 1.75253 | 667.70732 | 2.51632 | 1133.44491
[7 empty] | 1.75344 | 667.98449 | 2.51814 | 1132.66706
[7 empty] | 1.75418 | 666.19992 | 2.51992 | 1135.04648
[7 empty] | 1.75534 | 665.47275 | 2.52175 | 1134.0183
[7 empty] | 1.75707 | 667.71746 | 2.52319 | 1136.4466
[7 empty] | 1.75792 | 667.5607 | 2.52539 | 1137.09986
[7 empty] | 1.75909 | 667.89746 | 2.52721 | 1135.05304
[7 empty] | 1.75991 | 665.20751 | 2.52899 | 1135.03516
[7 empty] | 1.76066 | 666.13734 | 2.53164 | 1137.08436
[7 empty] | 1.76145 | 667.17148 | 2.53308 | 1136.55686
[7 empty] | 1.76257 | 667.76812 | 2.53539 | 1139.02748
[7 empty] | 1.76382 | 665.53295 | 2.53668 | 1135.62346
[7 empty] | 1.76446 | 666.59093 | 2.53826 | 1133.371
[7 empty] | 1.76513 | 668.81418 | 2.5398 | 1132.4954
[7 empty] | 1.76676 | 670.64226 | 2.54155 | 1132.24506
[7 empty] | 1.76782 | 669.55566 | 2.54332 | 1132.11095
[7 empty] | 1.76853 | 667.86587 | 2.5448 | 1131.41954
[7 empty] | 1.76963 | 666.62252 | 2.54615 | 1133.75187
[7 empty] | 1.77043 | 664.93273 | 2.54819 | 1133.23689
[7 empty] | 1.77089 | 667.08148 | 2.5505 | 1138.86952
[7 empty] | 1.77219 | 668.56265 | 2.55295 | 1137.32755
[7 empty] | 1.77377 | 669.89481 | 2.55465 | 1136.37447
[7 empty] | 1.77495 | 671.13459 | 2.55625 | 1133.7471
[7 empty] | 1.77619 | 671.11731 | 2.55788 | 1132.05194
[7 empty] | 1.77698 | 667.97614 | 2.55929 | 1131.68657
[7 empty] | 1.77721 | 668.17522 | 2.56139 | 1133.64458
[7 empty] | 1.77833 | 666.0831 | 2.56327 | 1135.10728
[7 empty] | 1.7791 | 669.19088 | 2.56559 | 1138.81409
[7 empty] | 1.77969 | 668.35463 | 2.56792 | 1139.21046
[7 empty] | 1.78097 | 669.4442 | 2.57055 | 1136.77502
[7 empty] | 1.78229 | 669.62004 | 2.57144 | 1132.81548
[7 empty] | 1.78371 | 671.55182 | 2.5734 | 1133.21662
[7 empty] | 1.78412 | 670.64106 | 2.57441 | 1131.11615
[7 empty] | 1.78567 | 669.35241 | 2.57596 | 1129.86445
[7 empty] | 1.78668 | 669.7309 | 2.57861 | 1136.72853
[7 empty] | 1.78736 | 669.8525 | 2.58095 | 1137.58564
[7 empty] | 1.78853 | 670.4998 | 2.58318 | 1134.36818
[7 empty] | 1.78978 | 670.96889 | 2.58456 | 1132.30765
[7 empty] | 1.79056 | 671.12446 | 2.58681 | 1133.37398
[7 empty] | 1.79127 | 671.9625 | 2.58811 | 1134.11903
[7 empty] | 1.79246 | 671.66328 | 2.58946 | 1132.94601
[7 empty] | 1.79359 | 672.48583 | 2.59125 | 1129.28092
[7 empty] | 1.7944 | 670.4694 | 2.59313 | 1127.97201
[7 empty] | 1.79622 | 671.05412 | 2.59325 | 1126.21129
[7 empty] | 1.79665 | 672.75465 | 2.59394 | 1127.11728
[7 empty] | 1.79771 | 671.86296 | 2.59615 | 1127.81584
[7 empty] | 1.79946 | 673.38109 | 2.59706 | 1128.60084
[7 empty] | 1.80004 | 671.58461 | 2.59974 | 1128.84223
[7 empty] | 1.80065 | 669.56818 | 2.60079 | 1130.36215
[7 empty] | 1.8014 | 669.69395 | 2.60214 | 1128.74985
[7 empty] | 1.80263 | 670.46762 | 2.60401 | 1131.32477
[7 empty] | 1.80322 | 670.6351 | 2.60632 | 1133.90028
[7 empty] | 1.80504 | 673.91098 | 2.60906 | 1133.46994
[7 empty] | 1.80679 | 676.81432 | 2.60996 | 1129.92406
[7 empty] | 1.80768 | 673.35129 | 2.61216 | 1128.2897
[7 empty] | 1.8092 | 674.00515 | 2.61307 | 1126.56653
[7 empty] | 1.80943 | 671.65196 | 2.61429 | 1124.79687
[7 empty] | 1.81035 | 671.34976 | 2.61573 | 1127.83015
[7 empty] | 1.81197 | 672.64497 | 2.61844 | 1130.26679
[7 empty] | 1.8126 | 672.04893 | 2.62027 | 1132.97999
[7 empty] | 1.81365 | 672.93227 | 2.62287 | 1134.47607
[7 empty] | 1.81559 | 675.80879 | 2.62506 | 1132.44355
[7 empty] | 1.81597 | 673.25056 | 2.62584 | 1127.15662
[7 empty] | 1.81657 | 671.33486 | 2.62665 | 1122.07055
[7 empty] | 1.81781 | 671.56076 | 2.62811 | 1122.6368
[7 empty] | 1.81837 | 671.42308 | 2.62981 | 1125.08416
[7 empty] | 1.81968 | 673.44189 | 2.63151 | 1120.88501
[7 empty] | 1.82104 | 673.38347 | 2.63272 | 1124.32718
[7 empty] | 1.82221 | 673.80011 | 2.6353 | 1128.90899
[7 empty] | 1.82297 | 674.83127 | 2.63632 | 1127.43139
[7 empty] | 1.82381 | 672.61755 | 2.63868 | 1129.33278
[7 empty] | 1.82544 | 674.09456 | 2.64073 | 1130.97906
[7 empty] | 1.8258 | 670.91882 | 2.64263 | 1135.4655
[7 empty] | 1.82669 | 672.82557 | 2.64497 | 1130.95522
[7 empty] | 1.82784 | 672.58656 | 2.64632 | 1131.8773
[7 empty] | 1.8289 | 672.51444 | 2.64833 | 1129.24039
[7 empty] | 1.83001 | 674.75796 | 2.64982 | 1128.89707
[7 empty] | 1.83128 | 674.20602 | 2.65226 | 1131.57153
[7 empty] | 1.83229 | 673.6201 | 2.65424 | 1131.63054
[7 empty] | 1.83303 | 672.82081 | 2.6556 | 1128.80409
[7 empty] | 1.83396 | 672.86372 | 2.65791 | 1130.01645
[7 empty] | 1.83526 | 673.78581 | 2.65944 | 1129.59146
[7 empty] | 1.83632 | 674.73054 | 2.66133 | 1128.9084
[7 empty] | 1.83814 | 675.83561 | 2.66351 | 1130.42593
[7 empty] | 1.83893 | 676.80538 | 2.66515 | 1129.33099
[7 empty] | 1.83985 | 674.47484 | 2.66673 | 1127.35629
[7 empty] | 1.84052 | 671.32473 | 2.66844 | 1127.44153
[7 empty] | 1.84178 | 671.12863 | 2.67086 | 1128.64852
[7 empty] | 1.84226 | 671.66984 | 2.67213 | 1129.00555
[7 empty] | 1.8431 | 673.84601 | 2.67432 | 1130.24592
[7 empty] | 1.8441 | 674.0272 | 2.67732 | 1132.86614
[7 empty] | 1.84563 | 676.77677 | 2.67869 | 1131.78551
[7 empty] | 1.84749 | 675.73369 | 2.68032 | 1127.76101
[7 empty] | 1.84812 | 676.85127 | 2.68182 | 1126.05989
[7 empty] | 1.8491 | 674.2543 | 2.68379 | 1126.09982
[7 empty] | 1.84992 | 673.88892 | 2.68525 | 1125.86379
[7 empty] | 1.85129 | 675.50063 | 2.68702 | 1126.97482
[7 empty] | 1.8517 | 673.96283 | 2.68977 | 1130.02837
[7 empty] | 1.85344 | 674.27397 | 2.69103 | 1130.2042
[7 empty] | 1.85431 | 674.40093 | 2.69306 | 1130.88489
[7 empty] | 1.85515 | 676.42391 | 2.69585 | 1130.42831
[7 empty] | 1.85695 | 676.14555 | 2.69688 | 1128.56567
[7 empty] | 1.85772 | 676.38457 | 2.69894 | 1127.29132
[7 empty] | 1.85892 | 675.24612 | 2.7004 | 1126.13857
[7 empty] | 1.85991 | 674.34788 | 2.70301 | 1127.13456
[7 empty] | 1.8609 | 675.59838 | 2.70432 | 1128.91734
[7 empty] | 1.86166 | 676.40543 | 2.70582 | 1126.59693
[7 empty] | 1.86376 | 676.33271 | 2.70768 | 1129.89604
[7 empty] | 1.86441 | 678.11489 | 2.71 | 1128.5758
[7 empty] | 1.86545 | 676.5008 | 2.71221 | 1125.66531
[7 empty] | 1.86712 | 675.97091 | 2.71352 | 1126.5862
[7 empty] | 1.8674 | 674.93081 | 2.71548 | 1124.83025
[7 empty] | 1.86812 | 675.00234 | 2.71719 | 1126.73521
[7 empty] | 1.86943 | 674.90041 | 2.71849 | 1124.27473
[7 empty] | 1.8699 | 676.22781 | 2.72051 | 1126.86753
[7 empty] | 1.87129 | 677.55997 | 2.7228 | 1126.97721
[7 empty] | 1.87325 | 677.55342 | 2.72401 | 1126.16479
[7 empty] | 1.87387 | 676.12767 | 2.7259 | 1124.24731
[7 empty] | 1.87459 | 674.89684 | 2.72741 | 1123.30854
[7 empty] | 1.87531 | 673.47527 | 2.72919 | 1123.45934
[7 empty] | 1.87673 | 674.6906 | 2.73149 | 1126.82164
[7 empty] | 1.87752 | 676.90134 | 2.73317 | 1126.25241
[7 empty] | 1.8792 | 679.26943 | 2.73527 | 1124.13287
[7 empty] | 1.88057 | 679.06916 | 2.73648 | 1123.55113
[7 empty] | 1.88131 | 677.14334 | 2.73863 | 1125.10622
[7 empty] | 1.88191 | 673.84779 | 2.73979 | 1123.02721
[7 empty] | 1.8829 | 674.04926 | 2.74191 | 1122.48719
[7 empty] | 1.88379 | 676.62716 | 2.7434 | 1124.295
[7 empty] | 1.88529 | 678.05052 | 2.74571 | 1128.3195
[7 empty] | 1.88674 | 678.2937 | 2.748 | 1127.37715
[7 empty] | 1.88759 | 677.71792 | 2.74945 | 1126.17552
[7 empty] | 1.88898 | 678.36344 | 2.75165 | 1124.96376
[7 empty] | 1.89006 | 678.43676 | 2.75277 | 1121.62411
[7 empty] | 1.89077 | 678.87723 | 2.75473 | 1122.21122
[7 empty] | 1.89229 | 677.91343 | 2.75614 | 1122.73693
[7 empty] | 1.89326 | 677.3144 | 2.75812 | 1123.99697
[7 empty] | 1.89365 | 676.66829 | 2.75986 | 1122.59448
[7 empty] | 1.89471 | 677.32155 | 2.76167 | 1123.98148
[7 empty] | 1.89621 | 680.31549 | 2.76397 | 1123.92485
[7 empty] | 1.89751 | 678.75504 | 2.76521 | 1123.34788
[7 empty] | 1.89854 | 678.80511 | 2.76777 | 1125.26298
[7 empty] | 1.89975 | 678.52557 | 2.76921 | 1123.92187
[7 empty] | 1.90045 | 678.32291 | 2.77066 | 1122.42877
[7 empty] | 1.9021 | 679.01969 | 2.77249 | 1123.95048
[7 empty] | 1.90299 | 676.90074 | 2.77491 | 1125.78213
[7 empty] | 1.90357 | 679.08645 | 2.77739 | 1125.45371
[7 empty] | 1.90509 | 679.67772 | 2.77859 | 1123.53384
[7 empty] | 1.90622 | 680.67253 | 2.78062 | 1121.00482
[7 empty] | 1.90708 | 678.83492 | 2.78153 | 1122.58732
[7 empty] | 1.9083 | 677.30546 | 2.78368 | 1123.03078
[7 empty] | 1.909 | 677.68395 | 2.78584 | 1121.99783
[7 empty] | 1.91027 | 678.66147 | 2.78743 | 1121.88876
[7 empty] | 1.91152 | 680.38046 | 2.78985 | 1121.60146
[7 empty] | 1.9131 | 681.88965 | 2.79102 | 1121.16218
[7 empty] | 1.91407 | 678.86293 | 2.79301 | 1121.3553
[7 empty] | 1.91568 | 679.44169 | 2.79433 | 1120.51249
[7 empty] | 1.91614 | 677.51467 | 2.79604 | 1120.75925
[7 empty] | 1.91702 | 678.23708 | 2.79787 | 1121.54305
[7 empty] | 1.91827 | 678.2341 | 2.80003 | 1121.09303
[7 empty] | 1.91925 | 679.12102 | 2.8019 | 1121.98412
[7 empty] | 1.92031 | 679.15738 | 2.80391 | 1124.25983
[7 empty] | 1.92123 | 679.726 | 2.80591 | 1120.47315
[7 empty] | 1.92248 | 680.07469 | 2.80722 | 1121.06383
[7 empty] | 1.92399 | 681.16248 | 2.8087 | 1119.32695
[7 empty] | 1.92498 | 679.45957 | 2.81015 | 1118.41738
[7 empty] | 1.92567 | 678.60901 | 2.8125 | 1117.85889
[7 empty] | 1.92647 | 678.5661 | 2.81383 | 1118.27374
[7 empty] | 1.9279 | 680.23205 | 2.81614 | 1119.47715
[7 empty] | 1.92917 | 680.64034 | 2.81797 | 1123.59703
[7 empty] | 1.9305 | 682.24311 | 2.81994 | 1122.86985
[7 empty] | 1.93198 | 681.93197 | 2.82182 | 1123.3598
[7 empty] | 1.93262 | 680.39715 | 2.82367 | 1121.21165
[7 empty] | 1.9337 | 680.59146 | 2.8254 | 1119.67206
[7 empty] | 1.93443 | 679.72183 | 2.82654 | 1118.37685
[7 empty] | 1.93543 | 680.91989 | 2.8289 | 1120.41593
[7 empty] | 1.93748 | 683.48587 | 2.83094 | 1120.46242
[7 empty] | 1.93865 | 682.02138 | 2.83256 | 1120.33844
[7 empty] | 1.93957 | 681.39434 | 2.8346 | 1121.39404
[9 empty] | 2.83608 | 1119.4247
[9 empty] | 2.83845 | 1118.89064
[9 empty] | 2.84019 | 1122.50149
[9 empty] | 2.84211 | 1120.54944
[9 empty] | 2.84476 | 1122.40493
[9 empty] | 2.84577 | 1121.55318
[9 empty] | 2.84763 | 1119.09688
[9 empty] | 2.84885 | 1116.74905
[9 empty] | 2.85139 | 1118.26956
[9 empty] | 2.8525 | 1116.15837
[9 empty] | 2.85478 | 1117.31827
[9 empty] | 2.85606 | 1119.09449
[9 empty] | 2.85858 | 1122.07294
[9 empty] | 2.86035 | 1119.94922
[9 empty] | 2.86178 | 1117.65027
[9 empty] | 2.8641 | 1116.21022
[9 empty] | 2.86511 | 1116.63759
[9 empty] | 2.86751 | 1116.05167
[9 empty] | 2.86876 | 1117.52748
[9 empty] | 2.87112 | 1119.22026
[9 empty] | 2.87241 | 1119.6965
[9 empty] | 2.87482 | 1118.99853
[9 empty] | 2.87625 | 1115.43238
[9 empty] | 2.87764 | 1114.62533
[9 empty] | 2.87964 | 1115.65113
[9 empty] | 2.88103 | 1115.68451
[9 empty] | 2.88298 | 1115.78465
[9 empty] | 2.88462 | 1116.92667
[9 empty] | 2.88723 | 1118.31307
[9 empty] | 2.88865 | 1117.65742
[9 empty] | 2.89056 | 1118.2493
[9 empty] | 2.8926 | 1116.38784
[9 empty] | 2.89398 | 1117.09356
[9 empty] | 2.8959 | 1114.60924
[9 empty] | 2.89755 | 1115.72623
[9 empty] | 2.89921 | 1116.34791
[9 empty] | 2.90085 | 1118.66355
[9 empty] | 2.90361 | 1118.91329
[9 empty] | 2.90475 | 1115.04912
[9 empty] | 2.90689 | 1116.55593
[9 empty] | 2.90864 | 1116.52076
[9 empty] | 2.91017 | 1116.92846
[9 empty] | 2.91221 | 1114.97462
[9 empty] | 2.91366 | 1115.26549
[9 empty] | 2.91602 | 1113.67106
[9 empty] | 2.91729 | 1114.3595
[9 empty] | 2.91955 | 1112.39552
[9 empty] | 2.92072 | 1114.19082
[9 empty] | 2.92272 | 1113.79087
[9 empty] | 2.92427 | 1114.57467
[9 empty] | 2.9262 | 1114.86614
[9 empty] | 2.92852 | 1115.04376
[9 empty] | 2.9303 | 1116.44328
[9 empty] | 2.93257 | 1115.80253
[9 empty] | 2.93343 | 1112.73885
[9 empty] | 2.93537 | 1111.11581
[9 empty] | 2.9367 | 1112.80203
[9 empty] | 2.93862 | 1111.69696
[9 empty] | 2.94133 | 1115.65173
[9 empty] | 2.94299 | 1116.08863
[9 empty] | 2.94514 | 1114.46679
[9 empty] | 2.9466 | 1115.42404
[9 empty] | 2.94869 | 1115.25953
[9 empty] | 2.94989 | 1112.88071
[9 empty] | 2.95171 | 1111.93478
[9 empty] | 2.95403 | 1113.36589
[9 empty] | 2.95549 | 1113.49463
[9 empty] | 2.95799 | 1113.6663
[9 empty] | 2.95918 | 1113.16323
[9 empty] | 2.96157 | 1113.02257
[9 empty] | 2.96265 | 1112.53738
[9 empty] | 2.96465 | 1112.98442
[9 empty] | 2.96636 | 1113.47616
[9 empty] | 2.96835 | 1113.62457
[9 empty] | 2.97086 | 1114.27784
[9 empty] | 2.972 | 1111.90915
[9 empty] | 2.9743 | 1111.87518
[9 empty] | 2.97549 | 1111.99379
[9 empty] | 2.97718 | 1112.00392
[9 empty] | 2.97946 | 1111.99737
[9 empty] | 2.98164 | 1113.84094
[9 empty] | 2.98338 | 1112.54752
[9 empty] | 2.98471 | 1110.75282
[9 empty] | 2.98668 | 1109.91001
[9 empty] | 2.988 | 1110.3791
[9 empty] | 2.98986 | 1110.77487
[9 empty] | 2.99168 | 1110.89647
[9 empty] | 2.99378 | 1111.54139
[9 empty] | 2.99603 | 1111.37509
[9 empty] | 2.99775 | 1113.64424
[9 empty] | 2.99996 | 1111.77742
[9 empty] | 3.00117 | 1110.67533
[9 empty] | 3.00271 | 1109.83372
[9 empty] | 3.00401 | 1108.26194
[9 empty] | 3.00583 | 1106.57692
[9 empty] | 3.00728 | 1108.08671
[9 empty] | 3.00961 | 1108.15227
[9 empty] | 3.01103 | 1109.26747
[9 empty] | 3.01333 | 1111.83882
[9 empty] | 3.01433 | 1108.28221
[9 empty] | 3.01628 | 1108.24525
[9 empty] | 3.0177 | 1107.73504
[9 empty] | 3.01981 | 1107.63252
[9 empty] | 3.02152 | 1109.36463
[9 empty] | 3.02343 | 1110.46016
[9 empty] | 3.02596 | 1110.59904
[9 empty] | 3.02735 | 1109.99405
[9 empty] | 3.02879 | 1108.43658
[9 empty] | 3.03043 | 1107.89418
[9 empty] | 3.0327 | 1108.0128
[9 empty] | 3.03426 | 1109.58934
[9 empty] | 3.03628 | 1110.27777
[9 empty] | 3.0386 | 1109.22813
[9 empty] | 3.03999 | 1108.71494
[9 empty] | 3.04157 | 1108.76679
[9 empty] | 3.04333 | 1107.741
[9 empty] | 3.04552 | 1107.52702
[9 empty] | 3.04691 | 1107.18846
[9 empty] | 3.04901 | 1108.44076
[9 empty] | 3.05152 | 1109.74014
[9 empty] | 3.0531 | 1111.78339
[9 empty] | 3.05507 | 1112.09273
[9 empty] | 3.0571 | 1109.72404
[9 empty] | 3.05889 | 1108.44076
[9 empty] | 3.06091 | 1107.21052
[9 empty] | 3.06218 | 1105.95822
[9 empty] | 3.06464 | 1107.37443
[9 empty] | 3.06608 | 1109.27343
[9 empty] | 3.06828 | 1109.16734
[9 empty] | 3.07056 | 1107.46801
[9 empty] | 3.0718 | 1107.37562
[9 empty] | 3.07384 | 1105.27992
[9 empty] | 3.07497 | 1105.04746
[9 empty] | 3.07754 | 1105.21793
[9 empty] | 3.07861 | 1104.9664
[9 empty] | 3.08038 | 1107.03707
[9 empty] | 3.08221 | 1106.02319
[9 empty] | 3.08427 | 1105.1029
[9 empty] | 3.08519 | 1103.59311
[9 empty] | 3.08757 | 1102.19061
[9 empty] | 3.08763 | 1102.2383
[9 empty] | 3.08863 | 1104.4836
[9 empty] | 3.09086 | 1105.45337
[9 empty] | 3.09248 | 1106.16505
[9 empty] | 3.09416 | 1104.63858
[9 empty] | 3.09581 | 1104.54142
[9 empty] | 3.09778 | 1103.40178
[9 empty] | 3.09923 | 1103.04892
[9 empty] | 3.10104 | 1104.30896
[9 empty] | 3.10349 | 1105.85511
[9 empty] | 3.10478 | 1106.95481
[9 empty] | 3.10685 | 1108.06942
[9 empty] | 3.10999 | 1108.70421
[9 empty] | 3.1112 | 1106.59361
[9 empty] | 3.1134 | 1105.73947
[9 empty] | 3.11441 | 1103.61576
[9 empty] | 3.11623 | 1101.16065
[9 empty] | 3.11783 | 1101.93729
[9 empty] | 3.1196 | 1103.22535
[9 empty] | 3.12204 | 1105.50523
[9 empty] | 3.12427 | 1109.02846
[9 empty] | 3.12649 | 1107.73444
[9 empty] | 3.12849 | 1105.69119
[9 empty] | 3.13004 | 1104.24459
[9 empty] | 3.1312 | 1102.00047
[9 empty] | 3.13255 | 1102.63765
[9 empty] | 3.13497 | 1102.31161
[9 empty] | 3.13653 | 1104.90084
[9 empty] | 3.13922 | 1104.50685
[9 empty] | 3.14037 | 1103.87743
[9 empty] | 3.14244 | 1101.27211
[9 empty] | 3.14408 | 1103.14071
[9 empty] | 3.14572 | 1101.98021
[9 empty] | 3.14748 | 1101.16661
[9 empty] | 3.14925 | 1100.87574
[9 empty] | 3.15103 | 1100.63255
[9 empty] | 3.1528 | 1101.3335
[9 empty] | 3.15468 | 1100.66593
[9 empty] | 3.15615 | 1100.75116
[9 empty] | 3.1577 | 1100.2785
[9 empty] | 3.15896 | 1099.60437
[9 empty] | 3.16181 | 1101.16899
[9 empty] | 3.1631 | 1102.88262
[9 empty] | 3.16534 | 1103.45364
[9 empty] | 3.16753 | 1103.02508
[9 empty] | 3.16888 | 1100.43108
[9 empty] | 3.1703 | 1099.07448
[9 empty] | 3.17107 | 1096.00961
[9 empty] | 3.17298 | 1096.63069
[9 empty] | 3.17497 | 1098.40214
[9 empty] | 3.17756 | 1102.8403
[9 empty] | 3.17928 | 1103.41966
[9 empty] | 3.18132 | 1103.47211
[9 empty] | 3.18277 | 1100.18194
[9 empty] | 3.18399 | 1097.68629
[9 empty] | 3.18539 | 1096.72725
[9 empty] | 3.18775 | 1097.01216
[9 empty] | 3.18885 | 1097.75484
[9 empty] | 3.19134 | 1100.29519
[9 empty] | 3.19329 | 1100.10743
[9 empty] | 3.1952 | 1102.25141
[9 empty] | 3.19713 | 1102.10657
[9 empty] | 3.19941 | 1101.75669
[9 empty] | 3.20118 | 1100.05438
[9 empty] | 3.20329 | 1101.10939
[9 empty] | 3.20457 | 1099.71166
[9 empty] | 3.20685 | 1099.33615
[9 empty] | 3.20832 | 1101.92239
[9 empty] | 3.21001 | 1101.29893
[9 empty] | 3.21224 | 1100.43585
[9 empty] | 3.21395 | 1098.58334
[9 empty] | 3.21579 | 1097.89133
[9 empty] | 3.2176 | 1099.83087
[9 empty] | 3.21988 | 1099.82789
[9 empty] | 3.22113 | 1098.98388
[9 empty] | 3.22301 | 1097.67258
[9 empty] | 3.22415 | 1096.06862
[9 empty] | 3.22651 | 1096.74633
[9 empty] | 3.22767 | 1096.7201
[9 empty] | 3.22982 | 1096.29393
[9 empty] | 3.23145 | 1097.85676
[9 empty] | 3.23369 | 1099.53284
[9 empty] | 3.23555 | 1099.94113
[9 empty] | 3.23788 | 1098.01412
[9 empty] | 3.23944 | 1096.64202
[9 empty] | 3.24042 | 1096.12107
[9 empty] | 3.24255 | 1095.72709
[9 empty] | 3.24391 | 1095.82841
[9 empty] | 3.24631 | 1097.02587
[9 empty] | 3.24843 | 1099.65801
[9 empty] | 3.25014 | 1098.49095
[9 empty] | 3.25237 | 1098.87362
[9 empty] | 3.25428 | 1096.82322
[9 empty] | 3.25593 | 1096.36724
[9 empty] | 3.25735 | 1095.54827
[9 empty] | 3.25927 | 1094.99574
[9 empty] | 3.2608 | 1095.08038
[9 empty] | 3.26239 | 1095.13521
[9 empty] | 3.26495 | 1096.25101
[9 empty] | 3.26604 | 1095.84868
[9 empty] | 3.26847 | 1095.68655
[9 empty] | 3.26945 | 1093.91451
[9 empty] | 3.27161 | 1095.29912
[9 empty] | 3.27321 | 1095.41833
[9 empty] | 3.27568 | 1097.70119
[9 empty] | 3.27788 | 1095.77239

## Figure 6c,d,e,f,g,h
Figure 6c | [7 empty] | Figure 6d | [7 empty] | Figure 6e | [7 empty] | Figure 6f | [7 empty] | Figure 6g | [7 empty] | Figure 6h
Mechanical properties from comppresion tests and comppresion simulation | [7 empty] | Mechanical properties from comppresion tests and comppresion simulation | [7 empty] | Mechanical properties from comppresion tests and comppresion simulation | [7 empty] | Mechanical properties from comppresion tests and comppresion simulation | [7 empty] | Mechanical properties from comppresion tests and comppresion simulation | [7 empty] | Mechanical properties from comppresion tests and comppresion simulation
| Elastic modulus (MPa) | Yield strength (MPa) | [6 empty] | Elastic modulus (MPa) | Yield strength (MPa) | [6 empty] | Elastic modulus (MPa) | Yield strength (MPa) | [6 empty] | Elastic modulus (MPa) | Yield strength (MPa) | [6 empty] | Elastic modulus (MPa) | Yield strength (MPa) | [6 empty] | Elastic modulus (MPa) | Yield strength (MPa)
sample 1 | 4090 | 90.4 | [5 empty] | sample 1 | 3544 | 99.7 | [5 empty] | sample 1 | 814 | 25.5 | [5 empty] | sample 1 | 420 | 11 | [5 empty] | sample 1 | 739 | 19.4 | [5 empty] | sample 1 | 745 | 20.1
sample 2 | 4145 | 96 | [5 empty] | sample 2 | 2859 | 101.2 | [5 empty] | sample 2 | 653 | 27.1 | [5 empty] | sample 2 | 394 | 11.6 | [5 empty] | sample 2 | 686 | 20.6 | [5 empty] | sample 2 | 697 | 20
sample 3 | 4276 | 92.7 | [5 empty] | sample 3 | 3209 | 97.7 | [5 empty] | sample 3 | 711 | 27.4 | [5 empty] | sample 3 | 428 | 11.4 | [5 empty] | sample 3 | 783 | 19.7 | [5 empty] | sample 3 | 787 | 20.6
Simulation | 4071 | 92.8 | [5 empty] | Simulation | 3362 | 91 | [5 empty] | Simulation | 717 | 22.1 | [5 empty] | Simulation | 399 | 10.3 | [5 empty] | Simulation | 796 | 21.3 | [5 empty] | Simulation | 798 | 21.3
Strain-stress curves from comppresion tests and comppresion simulation | [7 empty] | Strain-stress curves from comppresion tests and comppresion simulation | [7 empty] | Strain-stress curves from comppresion tests and comppresion simulation | [7 empty] | Strain-stress curves from comppresion tests and comppresion simulation | [7 empty] | Strain-stress curves from comppresion tests and comppresion simulation | [7 empty] | Strain-stress curves from comppresion tests and comppresion simulation
sample 1 |  | sample 2 |  | sample 3 |  | Simulation |  | sample 1 |  | sample 2 |  | sample 3 |  | Simulation |  | sample 1 |  | sample 2 |  | sample 3 |  | Simulation |  | sample 1 |  | sample 2 |  | sample 3 |  | Simulation |  | sample 1 |  | sample 2 |  | sample 3 |  | Simulation |  | sample 1 |  | sample 2 |  | sample 3 |  | Simulation
Strain (%) | Stress (MPa) | Strain (%) | Stress (MPa) | Strain (%) | Stress (MPa) | Strain (%) | Stress (MPa) | Strain (%) | Stress (MPa) | Strain (%) | Stress (MPa) | Strain (%) | Stress (MPa) | Strain (%) | Stress (MPa) | Strain (%) | Stress (MPa) | Strain (%) | Stress (MPa) | Strain (%) | Stress (MPa) | Strain (%) | Stress (MPa) | Strain (%) | Stress (MPa) | Strain (%) | Stress (MPa) | Strain (%) | Stress (MPa) | Strain (%) | Stress (MPa) | Strain (%) | Stress (MPa) | Strain (%) | Stress (MPa) | Strain (%) | Stress (MPa) | Strain (%) | Stress (MPa) | Strain (%) | Stress (MPa) | Strain (%) | Stress (MPa) | Strain (%) | Stress (MPa) | Strain (%) | Stress (MPa)
-0.009 | 1.4613 | -0.02 | 1.94205 | 0.001 | 0.00719 | 0 | 0 | 0.013 | 0.00018 | 0.021 | -0.00035 | 0 | -0.002 | 3 | 0 | 0.008 | 0.02839 | 0.02 | 0.08782 | 0.034 | 0.06837 | 1.6 | 0 | 0.0036157 | 0.49852 | 0.000253 | 1.0131 | 0.001626 | 0.54133 | 0 | 0 | 0.001874 | 3.33694 | 0.001719 | 4.62555 | 0.002695 | 2.17385 | 0 | 0 | 0.000501 | 2.46476 | 0.003008 | 2.95193 | 0.0006313 | 1.31599 | 0 | 0
0.023 | 1.56126 | 0.017 | 2.10225 | 0.003 | -0.00293 | 0.6 | 3.44899 | 0.053 | -0.0054 | 0.057 | -0.00235 | 0.002 | -0.00803 | 3.278 | 7.62636 | 0.041 | 0.01759 | 0.051 | 0.08999 | 0.168 | 0.07356 | 1.878 | 1.27604 | 0.0073303 | 0.50689 | 0.00404 | 1.0214 | 0.005437 | 0.54988 | 0.833 | 3.71661 | 0.005622 | 3.35519 | 0.005456 | 4.64238 | 0.006437 | 2.18938 | 0.833 | 7.59603 | 0.004254 | 2.47977 | 0.006892 | 2.96747 | 0.0044192 | 1.33156 | 0.833 | 7.42583
0.07 | 1.75158 | 0.052 | 2.28444 | 0.029 | -0.00198 | 0.822 | 10.82369 | 0.089 | 0.00086 | 0.084 | 0.02075 | 0.045 | -0.00221 | 3.556 | 18.92703 | 0.076 | 0.03667 | 0.079 | 0.09482 | 0.268 | 0.08698 | 2.156 | 3.53628 | 0.0111689 | 0.51531 | 0.007828 | 1.02975 | 0.009248 | 0.55861 | 1.667 | 7.28636 | 0.00937 | 3.37337 | 0.009193 | 4.65922 | 0.01018 | 2.20499 | 1.667 | 13.90319 | 0.008008 | 2.49479 | 0.010652 | 2.98303 | 0.0082071 | 1.34714 | 1.667 | 12.71261
0.111 | 1.93701 | 0.089 | 2.46909 | 0.075 | 0.02014 | 1.045 | 16.09404 | 0.122 | 0.00202 | 0.114 | 0.05191 | 0.09 | -0.00069 | 3.833 | 29.53314 | 0.115 | 0.06661 | 0.112 | 0.09225 | 0.335 | 0.10684 | 2.433 | 4.79253 | 0.0148836 | 0.52384 | 0.011616 | 1.0381 | 0.013059 | 0.56752 | 2.5 | 9.78661 | 0.013118 | 3.39149 | 0.01293 | 4.67606 | 0.013922 | 2.22068 | 2.5 | 21.09272 | 0.011762 | 2.50986 | 0.014411 | 2.99866 | 0.011995 | 1.36274 | 2.5 | 20.91169
0.148 | 2.12515 | 0.125 | 2.66075 | 0.089 | 0.13423 | 1.267 | 23.92198 | 0.153 | 0.00094 | 0.139 | 0.09059 | 0.128 | 0.00176 | 4.111 | 39.81542 | 0.156 | 0.08771 | 0.138 | 0.08599 | 0.407 | 0.13692 | 2.711 | 6.96856 | 0.0185983 | 0.53248 | 0.015404 | 1.04641 | 0.01687 | 0.57659 | 3.333 | 12.02178 | 0.016867 | 3.40958 | 0.016667 | 4.69287 | 0.017665 | 2.23643 | 3.333 | 24.47933 | 0.015516 | 2.52499 | 0.01817 | 3.0144 | 0.0157828 | 1.37836 | 3.333 | 24.76489
0.183 | 2.34989 | 0.151 | 2.81554 | 0.06 | 0.29772 | 1.489 | 33.56436 | 0.191 | -0.00363 | 0.158 | 0.15462 | 0.155 | 0.00495 | 4.389 | 49.21003 | 0.184 | 0.11203 | 0.174 | 0.08635 | 0.465 | 0.17305 | 2.989 | 9.11781 | 0.0221892 | 0.54124 | 0.019192 | 1.05467 | 0.020681 | 0.58579 | 4.167 | 13.88372 | 0.020615 | 3.42765 | 0.020528 | 4.70962 | 0.021407 | 2.25222 | 4.166 | 27.22642 | 0.019269 | 2.54019 | 0.02193 | 3.03026 | 0.0195707 | 1.39401 | 4.168 | 27.88
0.22 | 2.58183 | 0.194 | 3.04498 | -0.021 | 0.36631 | 1.712 | 43.42708 | 0.227 | -0.00405 | 0.154 | 0.20576 | 0.195 | -0.00482 | 4.667 | 59.28908 | 0.233 | 0.13772 | 0.204 | 0.09136 | 0.498 | 0.19962 | 3.266 | 11.12011 | 0.0259039 | 0.55012 | 0.02298 | 1.06296 | 0.024492 | 0.59504 | 5 | 15.24336 | 0.024363 | 3.44572 | 0.02414 | 4.72634 | 0.02515 | 2.26804 | 5 | 29.775 | 0.023148 | 2.55547 | 0.025564 | 3.04622 | 0.0233586 | 1.40968 | 5.002 | 29.7975
0.26 | 2.8687 | 0.224 | 3.21038 | -0.079 | 0.37549 | 1.934 | 51.85461 | 0.254 | -0.00338 | 0.097 | 0.27626 | 0.228 | -0.00774 | 4.945 | 67.88161 | 0.271 | 0.16532 | 0.228 | 0.08685 | 0.541 | 0.23202 | 3.544 | 12.93061 | 0.0296186 | 0.55915 | 0.026768 | 1.07133 | 0.028303 | 0.60435 | 5.833 | 16.26881 | 0.028111 | 3.46382 | 0.027877 | 4.74306 | 0.028892 | 2.28388 | 5.833 | 31.55583 | 0.026777 | 2.5708 | 0.029323 | 3.06233 | 0.0271465 | 1.42538 | 5.836 | 31.28917
0.286 | 3.06262 | 0.253 | 3.37074 | -0.131 | 0.43528 | 2.155 | 60.66133 | 0.295 | -0.00456 | 0.081 | 0.34082 | 0.257 | -0.00584 | 5.222 | 74.72697 | 0.307 | 0.187 | 0.261 | 0.10457 | 0.579 | 0.26243 | 3.821 | 15.20319 | 0.0333333 | 0.56832 | 0.030556 | 1.07981 | 0.032114 | 0.61366 | 6.667 | 16.90908 | 0.031734 | 3.48194 | 0.031614 | 4.75984 | 0.032635 | 2.29975 | 6.665 | 32.06806 | 0.030531 | 2.58617 | 0.033208 | 3.07857 | 0.0309344 | 1.44115 | 6.67 | 32.76222
0.324 | 3.4068 | 0.285 | 3.59683 | -0.156 | 0.51708 | 2.377 | 69.25264 | 0.328 | -0.00228 | 0.072 | 0.38314 | 0.295 | -0.00717 | 5.5 | 81.81769 | 0.354 | 0.22809 | 0.287 | 0.11215 | 0.604 | 0.28883 | 4.098 | 17.151 | 0.0371719 | 0.57762 | 0.034343 | 1.08841 | 0.035925 | 0.62297 | 7.5 | 17.62533 | 0.035607 | 3.5001 | 0.035351 | 4.77669 | 0.036377 | 2.31568 | 7.5 | 33.36306 | 0.034284 | 2.60158 | 0.036842 | 3.09495 | 0.0347223 | 1.45698 | 7.503 | 33.95278
0.354 | 3.7564 | 0.318 | 3.79618 | -0.155 | 0.65404 | 2.599 | 76.63058 | 0.36 | 0.00128 | 0.064 | 0.44703 | 0.33 | -0.00327 | 5.778 | 88.99825 | 0.404 | 0.26317 | 0.314 | 0.12338 | 0.627 | 0.31305 | 4.375 | 19.46875 | 0.0407628 | 0.58699 | 0.038258 | 1.0971 | 0.039736 | 0.63227 | 8.333 | 18.03278 | 0.03923 | 3.51832 | 0.039088 | 4.79366 | 0.04012 | 2.33168 | 8.334 | 34.04472 | 0.038038 | 2.61703 | 0.040727 | 3.11141 | 0.0385101 | 1.47284 | 8.337 | 34.79972
0.38 | 4.04017 | 0.354 | 4.03 | -0.132 | 0.85895 | 2.821 | 83.27886 | 0.395 | -0.00307 | 0.052 | 0.51381 | 0.365 | -0.00208 | 6.056 | 94.51475 | 0.461 | 0.29454 | 0.338 | 0.13739 | 0.644 | 0.33427 | 4.652 | 21.13972 | 0.0446013 | 0.59644 | 0.041919 | 1.10583 | 0.043547 | 0.64152 | 9.167 | 18.23519 | 0.043103 | 3.53662 | 0.042825 | 4.81075 | 0.043987 | 2.34775 | 9.168 | 34.54528 | 0.041917 | 2.63252 | 0.044486 | 3.12791 | 0.042298 | 1.48872 | 9.17 | 35.34833
0.413 | 4.48945 | 0.38 | 4.24208 | -0.097 | 1.12845 | 3.043 | 90.03164 | 0.431 | -0.00483 | 0.046 | 0.5687 | 0.394 | -0.00511 | 6.333 | 99.51975 | 0.498 | 0.32552 | 0.368 | 0.14787 | 0.648 | 0.35253 | 4.929 | 22.97881 | 0.0481922 | 0.60595 | 0.045707 | 1.11454 | 0.047231 | 0.65072 | 10 | 18.57633 | 0.046852 | 3.55498 | 0.046562 | 4.82803 | 0.047605 | 2.36388 | 10.001 | 35.16083 | 0.045546 | 2.64802 | 0.048246 | 3.14438 | 0.0460858 | 1.50457 | 10.004 | 35.43
0.442 | 4.85087 | 0.418 | 4.55748 | -0.057 | 1.28033 | 3.266 | 96.096 | 0.467 | -0.00553 | 0.054 | 0.61938 | 0.434 | 0.00225 | 6.612 | 105.22722 | 0.546 | 0.35803 | 0.399 | 0.16624 | 0.638 | 0.36805 | 5.206 | 24.23922 | 0.0519069 | 0.61549 | 0.049621 | 1.12323 | 0.051169 | 0.65987 | 10.833 | 18.83422 | 0.0506 | 3.5734 | 0.050299 | 4.84547 | 0.051347 | 2.38003 | 10.835 | 35.61944 | 0.049299 | 2.66354 | 0.05188 | 3.16084 | 0.0498738 | 1.5204 | 10.837 | 36.07167
0.472 | 5.2702 | 0.451 | 4.8319 | -0.025 | 1.38553 | 3.489 | 100.35361 | 0.493 | -0.00409 | 0.066 | 0.69254 | 0.469 | -0.00277 | 6.889 | 110.50997 | 0.57 | 0.38056 | 0.42 | 0.18059 | 0.579 | 0.38846 | 5.483 | 25.27942 | 0.0556216 | 0.62508 | 0.053409 | 1.13184 | 0.05498 | 0.66897 | 11.667 | 18.87636 | 0.054348 | 3.59189 | 0.054036 | 4.86307 | 0.05509 | 2.39627 | 11.668 | 35.69944 | 0.053053 | 2.67903 | 0.055639 | 3.17731 | 0.0536616 | 1.53622 | 11.67 | 36.46806
0.494 | 5.59133 | 0.475 | 5.00415 | 0.025 | 1.52192 | 3.711 | 104.20178 | 0.533 | 0.00251 | 0.069 | 0.74488 | 0.496 | -0.00077 | 7.167 | 110.08067 | 0.574 | 0.40482 | 0.454 | 0.19762 | 0.523 | 0.40125 | 5.76 | 26.47633 | 0.0593363 | 0.63472 | 0.057197 | 1.14035 | 0.058791 | 0.67802 | 12.5 | 19.09514 | 0.058096 | 3.61043 | 0.057773 | 4.88081 | 0.058832 | 2.41263 | 12.501 | 36.50639 | 0.056807 | 2.69447 | 0.059524 | 3.19381 | 0.0574495 | 1.55207 | 12.504 | 37.22333
0.526 | 6.03719 | 0.509 | 5.30187 | 0.063 | 1.62792 | 3.933 | 108.21739 | 0.57 | -0.00843 | 0.074 | 0.77427 | 0.533 | -0.00197 | 7.445 | 115.51619 | 0.546 | 0.42225 | 0.48 | 0.2112 | 0.445 | 0.41369 | 6.038 | 27.46447 | 0.0631749 | 0.6444 | 0.060985 | 1.14876 | 0.062602 | 0.68707 | 13.333 | 19.01183 | 0.061844 | 3.62902 | 0.061634 | 4.89869 | 0.062575 | 2.42914 | 13.335 | 36.97111 | 0.060561 | 2.70989 | 0.063283 | 3.21034 | 0.0612374 | 1.56796 | 13.337 | 37.04583
0.555 | 6.47387 | 0.542 | 5.56595 | 0.106 | 1.72416 | 4.156 | 111.91828 | 0.6 | -0.00285 | 0.093 | 0.84365 | 0.567 | -0.00298 | 7.723 | 118.52469 | 0.501 | 0.44227 | 0.504 | 0.22992 | 0.376 | 0.43706 | 6.316 | 28.5125 | 0.0668896 | 0.65411 | 0.064773 | 1.15708 | 0.066413 | 0.69612 | 14.167 | 19.33258 | 0.065592 | 3.64764 | 0.065247 | 4.9167 | 0.066442 | 2.44579 | 14.165 | 37.31222 | 0.064314 | 2.72531 | 0.067043 | 3.22687 | 0.0650253 | 1.58394 | 14.17 | 37.68667
0.58 | 6.80499 | 0.575 | 5.8738 | 0.139 | 1.81579 | 4.378 | 114.59006 | 0.637 | -0.00017 | 0.114 | 0.88958 | 0.603 | 0.00023 | 8 | 119.89878 | 0.466 | 0.46696 | 0.532 | 0.24345 | 0.348 | 0.4633 | 6.593 | 29.355 | 0.0704804 | 0.66381 | 0.068434 | 1.16538 | 0.070224 | 0.70518 | 15 | 19.38339 | 0.06934 | 3.66632 | 0.068984 | 4.93482 | 0.070185 | 2.46253 | 14.995 | 37.52389 | 0.068068 | 2.74072 | 0.070802 | 3.24342 | 0.0688132 | 1.59996 | 15.004 | 38.31889
0.612 | 7.35564 | 0.601 | 6.18378 | 0.18 | 1.93213 | 4.6 | 117.58144 | 0.67 | 0.00132 | 0.138 | 0.94648 | 0.634 | -0.00733 | 8.278 | 120.67214 | 0.446 | 0.47755 | 0.562 | 0.2671 | 0.355 | 0.50946 | 6.871 | 30.18528 | 0.0741951 | 0.67348 | 0.072349 | 1.1737 | 0.074035 | 0.71423 | 15.833 | 19.29667 | 0.073088 | 3.68507 | 0.07272 | 4.95301 | 0.073803 | 2.47933 | 15.825 | 38.7775 | 0.071822 | 2.75613 | 0.074436 | 3.26002 | 0.072601 | 1.61605 | 15.838 | 39.09306
0.639 | 7.76229 | 0.631 | 6.53903 | 0.221 | 2.06567 | 4.822 | 119.62133 | 0.707 | -0.00164 | 0.161 | 1.00732 | 0.672 | -0.00732 | 8.555 | 123.55964 | 0.41 | 0.51529 | 0.587 | 0.28387 | 0.372 | 0.5379 | 7.149 | 30.67167 | 0.0779099 | 0.6831 | 0.076136 | 1.18211 | 0.077846 | 0.72322 | 16.666 | 19.60039 | 0.076837 | 3.70385 | 0.076457 | 4.97118 | 0.07767 | 2.49613 | 16.658 | 38.19972 | 0.075576 | 2.77154 | 0.078321 | 3.27666 | 0.0763889 | 1.6322 | 16.672 | 39.00139
0.668 | 8.2159 | 0.663 | 6.92626 | 0.247 | 2.14945 | 5.045 | 121.91331 | 0.734 | -0.00029 | 0.19 | 1.09101 | 0.707 | -0.00558 | 8.833 | 124.84144 | 0.378 | 0.53923 | 0.594 | 0.31259 | 0.402 | 0.59765 | 7.427 | 31.41417 | 0.0816246 | 0.69264 | 0.079924 | 1.19062 | 0.081656 | 0.73218 |  |  | 0.080585 | 3.72266 | 0.080194 | 4.98931 | 0.081287 | 2.51294 |  |  | 0.079329 | 2.78695 | 0.081955 | 3.29334 | 0.0801768 | 1.6484
0.691 | 8.60484 | 0.687 | 7.18178 | 0.29 | 2.30241 | 5.267 | 123.48172 | 0.776 | -0.00076 | 0.221 | 1.16331 | 0.732 | 0.002 | 9.111 | 127.04206 | 0.348 | 0.56093 | 0.593 | 0.33586 | 0.435 | 0.63938 | 7.704 | 31.88306 | 0.0853393 | 0.70212 | 0.083712 | 1.19923 | 0.085467 | 0.74112 |  |  | 0.084333 | 3.74147 | 0.083931 | 5.00747 | 0.085155 | 2.52976 |  |  | 0.083083 | 2.80239 | 0.08584 | 3.31008 | 0.0839647 | 1.66464
0.723 | 9.17928 | 0.722 | 7.6658 | 0.319 | 2.4039 | 5.489 | 125.08283 | 0.813 | -0.00252 | 0.243 | 1.20167 | 0.771 | -0.00468 | 9.389 | 130.59047 | 0.347 | 0.60056 | 0.589 | 0.36214 | 0.459 | 0.67942 | 7.982 | 32.29056 | 0.0891778 | 0.71156 | 0.0875 | 1.20788 | 0.089278 | 0.75007 |  |  | 0.088081 | 3.76028 | 0.087668 | 5.02571 | 0.088897 | 2.54665 |  |  | 0.086837 | 2.81789 | 0.089599 | 3.32688 | 0.0877526 | 1.68088
0.754 | 9.78484 | 0.751 | 8.04086 | 0.35 | 2.56573 | 5.711 | 126.78356 | 0.842 | -0.00028 | 0.281 | 1.29393 | 0.809 | -0.00349 | 9.667 | 130.55717 | 0.363 | 0.64786 | 0.584 | 0.37968 | 0.497 | 0.73539 | 8.26 | 32.71028 | 0.0928925 | 0.721 | 0.091288 | 1.21652 | 0.093089 | 0.75905 |  |  | 0.091829 | 3.7791 | 0.091405 | 5.04408 | 0.09264 | 2.5636 |  |  | 0.090716 | 2.83346 | 0.093358 | 3.34375 | 0.0915405 | 1.6971
0.776 | 10.14427 | 0.778 | 8.38365 | 0.383 | 2.81261 | 5.933 | 128.06414 | 0.879 | -0.00583 | 0.309 | 1.37157 | 0.841 | -0.00603 | 9.944 | 130.53914 | 0.387 | 0.69683 | 0.579 | 0.41554 | 0.528 | 0.77504 | 8.538 | 33.06861 | 0.0964835 | 0.73044 | 0.09495 | 1.22512 | 0.0969 | 0.76807 |  |  | 0.095577 | 3.79795 | 0.095266 | 5.06259 | 0.096382 | 2.58063 |  |  | 0.09447 | 2.84915 | 0.097118 | 3.36072 | 0.0953283 | 1.71328
0.807 | 10.77332 | 0.805 | 8.80465 | 0.42 | 3.08929 | 6.156 | 126.82939 | 0.914 | 0.0017 | 0.338 | 1.45249 | 0.874 | -0.00011 | 10.222 | 131.93369 | 0.414 | 0.74246 | 0.563 | 0.45218 | 0.563 | 0.82058 | 8.816 | 33.48278 | 0.1 | 0.73989 | 0.098864 | 1.23365 | 0.101 | 0.77714 |  |  | 0.099325 | 3.81685 | 0.098879 | 5.08113 | 0.1 | 2.59774 |  |  | 0.098098 | 2.86494 | 0.101 | 3.37777 | 0.0991161 | 1.72946
0.832 | 11.24959 | 0.838 | 9.33181 | 0.457 | 3.39808 | 6.378 | 128.52033 | 0.95 | 0.00117 | 0.368 | 1.5316 | 0.908 | -0.00773 | 10.5 | 131.77206 | 0.45 | 0.80047 | 0.561 | 0.48545 | 0.593 | 0.85291 | 9.093 | 33.70278 | 0.104 | 0.74937 | 0.103 | 1.24216 | 0.104 | 0.78629 |  |  | 0.103 | 3.83582 | 0.103 | 5.0997 | 0.104 | 2.61492 |  |  | 0.102 | 2.88083 | 0.105 | 3.39488 | 0.103 | 1.74569
0.861 | 11.87417 | 0.868 | 9.91135 | 0.481 | 3.62328 | 6.599 | 129.86875 | 0.979 | -0.00039 | 0.408 | 1.63296 | 0.944 | -0.00717 | 10.777 | 132.27714 | 0.486 | 0.85179 | 0.56 | 0.52531 | 0.636 | 0.89896 | 9.371 | 33.74139 | 0.108 | 0.75884 | 0.106 | 1.25061 | 0.108 | 0.79556 |  |  | 0.107 | 3.85487 | 0.106 | 5.11828 | 0.108 | 2.6322 |  |  | 0.106 | 2.89673 | 0.108 | 3.41202 | 0.107 | 1.76204
0.883 | 12.45466 | 0.89 | 10.31474 | 0.518 | 3.99643 | 6.821 | 129.76975 | 1.018 | -0.00609 | 0.449 | 1.71712 | 0.972 | -0.0038 | 11.055 | 133.95219 | 0.512 | 0.89447 | 0.563 | 0.57389 | 0.677 | 0.94661 | 9.649 | 33.92806 | 0.111 | 0.76826 | 0.11 | 1.259 | 0.112 | 0.80492 |  |  | 0.111 | 3.87401 | 0.11 | 5.13682 | 0.111 | 2.64957 |  |  | 0.109 | 2.91262 | 0.112 | 3.42916 | 0.11 | 1.77851
0.914 | 13.20341 | 0.923 | 10.97308 | 0.548 | 4.33285 | 7.042 | 129.63836 | 1.055 | -0.00044 | 0.473 | 1.76314 | 1.012 | -0.00502 | 11.333 | 133.77344 | 0.556 | 0.96822 | 0.571 | 0.60903 | 0.705 | 0.98264 | 9.927 | 34.18917 | 0.115 | 0.77764 | 0.114 | 1.26732 | 0.116 | 0.81437 |  |  | 0.114 | 3.89324 | 0.114 | 5.15529 | 0.115 | 2.667 |  |  | 0.113 | 2.92848 | 0.116 | 3.44633 | 0.114 | 1.79513
0.942 | 13.91428 | 0.95 | 11.54421 | 0.575 | 4.63843 | 7.264 | 131.41058 | 1.083 | 0.00383 | 0.513 | 1.85922 | 1.047 | -0.00528 | 11.611 | 135.33392 | 0.591 | 1.0384 | 0.577 | 0.64105 | 0.75 | 1.04466 | 10.204 | 34.24444 | 0.119 | 0.78697 | 0.118 | 1.27558 | 0.12 | 0.8239 |  |  | 0.118 | 3.91259 | 0.118 | 5.1737 | 0.119 | 2.68449 |  |  | 0.117 | 2.94436 | 0.12 | 3.46351 | 0.118 | 1.81191
0.962 | 14.39355 | 0.978 | 12.09803 | 0.604 | 5.10379 | 7.485 | 132.20686 | 1.123 | 0.00354 | 0.545 | 1.92574 | 1.077 | -0.00572 | 11.889 | 134.61189 | 0.63 | 1.11348 | 0.589 | 0.69067 | 0.785 | 1.0877 | 10.482 | 34.30611 | 0.122 | 0.79624 | 0.122 | 1.28381 | 0.123 | 0.83343 |  |  | 0.122 | 3.93204 | 0.121 | 5.19205 | 0.122 | 2.70206 |  |  | 0.121 | 2.96029 | 0.123 | 3.48074 | 0.122 | 1.82886
0.993 | 15.25477 | 1.005 | 12.74406 | 0.632 | 5.53597 | 7.706 | 130.61033 | 1.155 | -0.00367 | 0.578 | 2.00468 | 1.112 | -0.00644 | 12.166 | 134.15356 | 0.669 | 1.17233 | 0.598 | 0.72373 | 0.823 | 1.13668 | 10.76 | 34.485 | 0.126 | 0.80547 | 0.125 | 1.29205 | 0.127 | 0.84298 |  |  | 0.126 | 3.95155 | 0.125 | 5.21039 | 0.126 | 2.71978 |  |  | 0.124 | 2.97625 | 0.127 | 3.49804 | 0.126 | 1.84599
1.018 | 15.94572 | 1.033 | 13.31991 | 0.661 | 5.98493 | 7.927 | 131.43075 | 1.19 | -0.00132 | 0.608 | 2.07944 | 1.148 | -0.00705 | 12.444 | 135.67033 | 0.713 | 1.23965 | 0.61 | 0.77304 | 0.857 | 1.16605 | 11.038 | 34.42833 | 0.13 | 0.81468 | 0.129 | 1.30034 | 0.131 | 0.85252 |  |  | 0.129 | 3.97103 | 0.129 | 5.22873 | 0.13 | 2.73766 |  |  | 0.128 | 2.99226 | 0.131 | 3.51539 | 0.129 | 1.86326
1.043 | 16.63719 | 1.063 | 13.99047 | 0.682 | 6.33291 | 8.149 | 131.71858 | 1.221 | 0.00076 | 0.646 | 2.1746 | 1.185 | -0.00812 | 12.722 | 136.18764 | 0.753 | 1.32475 | 0.624 | 0.8194 | 0.9 | 1.22343 | 11.316 | 34.55361 | 0.134 | 0.82394 | 0.133 | 1.30872 | 0.135 | 0.862 |  |  | 0.133 | 3.99039 | 0.133 | 5.24708 | 0.134 | 2.75571 |  |  | 0.132 | 3.00833 | 0.135 | 3.53275 | 0.133 | 1.88063
1.068 | 17.40878 | 1.083 | 14.46591 | 0.716 | 6.9237 | 8.37 | 131.25169 | 1.257 | -0.00253 | 0.684 | 2.27875 | 1.211 | -0.00484 | 13 | 135.99881 | 0.778 | 1.38006 | 0.641 | 0.88439 | 0.941 | 1.2701 | 11.593 | 34.49111 | 0.137 | 0.83321 | 0.137 | 1.31717 | 0.139 | 0.87142 |  |  | 0.137 | 4.00961 | 0.136 | 5.26549 | 0.138 | 2.77397 |  |  | 0.136 | 3.02442 | 0.138 | 3.5501 | 0.137 | 1.89808
1.095 | 18.15331 | 1.115 | 15.25955 | 0.742 | 7.45451 | 8.592 | 130.03956 | 1.296 | -0.00258 | 0.708 | 2.33624 | 1.252 | -0.00323 | 13.277 | 136.16319 | 0.817 | 1.46524 | 0.659 | 0.93917 | 0.969 | 1.30534 | 11.871 | 34.51222 | 0.141 | 0.84244 | 0.14 | 1.32573 | 0.143 | 0.88076 |  |  | 0.141 | 4.02869 | 0.14 | 5.28395 | 0.141 | 2.79242 |  |  | 0.14 | 3.04051 | 0.142 | 3.56742 | 0.141 | 1.91553
1.123 | 19.09375 | 1.144 | 16.02698 | 0.766 | 7.88102 | 8.814 | 130.82667 | 1.322 | -0.00165 | 0.75 | 2.49213 | 1.285 | -0.00454 | 13.556 | 138.00783 | 0.85 | 1.5494 | 0.671 | 0.9865 | 1.014 | 1.37034 | 12.149 | 34.49222 | 0.145 | 0.8516 | 0.144 | 1.33438 | 0.146 | 0.88997 |  |  | 0.144 | 4.04772 | 0.144 | 5.30239 | 0.145 | 2.81104 |  |  | 0.143 | 3.05667 | 0.146 | 3.58468 | 0.145 | 1.93292
1.143 | 19.7156 | 1.167 | 16.57544 | 0.794 | 8.45813 | 9.036 | 132.11092 | 1.366 | -0.00022 | 0.782 | 2.59413 | 1.315 | -0.00767 | 13.833 | 136.58272 | 0.881 | 1.61966 | 0.697 | 1.07939 | 1.047 | 1.42145 | 12.427 | 34.47139 | 0.148 | 0.86064 | 0.148 | 1.34312 | 0.15 | 0.89907 |  |  | 0.148 | 4.06678 | 0.147 | 5.32074 | 0.149 | 2.82983 |  |  | 0.147 | 3.07291 | 0.15 | 3.60193 | 0.148 | 1.95025
1.173 | 20.77835 | 1.195 | 17.45651 | 0.821 | 9.00184 | 9.258 | 132.04156 | 1.396 | 0.00283 | 0.813 | 2.70264 | 1.352 | -0.00319 | 14.111 | 137.91525 | 0.912 | 1.69905 | 0.719 | 1.13953 | 1.081 | 1.46879 | 12.705 | 34.49389 | 0.152 | 0.8696 | 0.152 | 1.35196 | 0.154 | 0.90808 |  |  | 0.152 | 4.08594 | 0.151 | 5.33897 | 0.153 | 2.84882 |  |  | 0.151 | 3.08921 | 0.154 | 3.61919 | 0.152 | 1.96755
1.198 | 21.60627 | 1.221 | 18.09513 | 0.852 | 9.6307 | 9.479 | 131.89886 | 1.429 | 0.00049 | 0.846 | 2.84025 | 1.387 | -0.00637 | 14.388 | 137.56997 | 0.945 | 1.77881 | 0.739 | 1.19201 | 1.112 | 1.52323 | 12.982 | 34.38444 | 0.156 | 0.87846 | 0.156 | 1.36087 | 0.158 | 0.91707 |  |  | 0.156 | 4.10519 | 0.155 | 5.35709 | 0.156 | 2.86799 |  |  | 0.154 | 3.10553 | 0.157 | 3.63648 | 0.156 | 1.98487
1.22 | 22.27837 | 1.248 | 18.90334 | 0.874 | 10.13614 | 9.701 | 131.21197 | 1.459 | 0.00375 | 0.881 | 2.94344 | 1.423 | -0.00275 | 14.666 | 137.65431 | 0.978 | 1.8527 | 0.766 | 1.25883 | 1.146 | 1.58174 | 13.26 | 34.38861 | 0.16 | 0.88724 | 0.159 | 1.36982 | 0.162 | 0.92607 |  |  | 0.159 | 4.12454 | 0.159 | 5.37518 | 0.16 | 2.88733 |  |  | 0.158 | 3.12188 | 0.161 | 3.65388 | 0.16 | 2.00218
1.246 | 23.25 | 1.269 | 19.52628 | 0.906 | 10.78344 | 9.923 | 133.5785 | 1.5 | 0.00376 | 0.918 | 3.09012 | 1.449 | -0.00935 | 14.944 | 136.67989 | 1.002 | 1.92513 | 0.791 | 1.32065 | 1.183 | 1.65304 | 13.538 | 34.29722 | 0.163 | 0.89597 | 0.163 | 1.37881 | 0.165 | 0.93515 |  |  | 0.163 | 4.14396 | 0.163 | 5.39329 | 0.164 | 2.9068 |  |  | 0.162 | 3.13828 | 0.165 | 3.67141 | 0.164 | 2.0195
1.272 | 24.17123 | 1.3 | 20.45029 | 0.935 | 11.41305 | 10.144 | 132.49164 | 1.539 | -0.00374 | 0.944 | 3.17017 | 1.488 | -0.00662 | 15.22 | 137.66744 | 1.04 | 2.02784 | 0.823 | 1.39309 | 1.207 | 1.70756 | 13.816 | 34.24944 | 0.167 | 0.90464 | 0.167 | 1.38787 | 0.169 | 0.94431 |  |  | 0.167 | 4.16347 | 0.166 | 5.41141 | 0.167 | 2.9264 |  |  | 0.166 | 3.15479 | 0.169 | 3.68911 | 0.167 | 2.03685
1.3 | 25.08949 | 1.327 | 21.33921 | 0.955 | 11.83308 | 10.366 | 132.23772 | 1.565 | 0.00121 | 0.985 | 3.32542 | 1.526 | -0.00837 | 15.499 | 135.88758 | 1.073 | 2.10298 | 0.847 | 1.43508 | 1.244 | 1.78844 | 14.093 | 34.175 | 0.171 | 0.91322 | 0.171 | 1.39703 | 0.173 | 0.95356 |  |  | 0.171 | 4.18308 | 0.17 | 5.42955 | 0.171 | 2.94614 |  |  | 0.17 | 3.17147 | 0.172 | 3.70695 | 0.171 | 2.05427
1.32 | 25.80085 | 1.348 | 21.91151 | 0.986 | 12.5959 | 10.588 | 132.39019 | 1.605 | -0.00022 | 1.017 | 3.44287 | 1.555 | -0.0073 | 15.778 | 136.91914 | 1.101 | 2.16808 | 0.887 | 1.50784 | 1.273 | 1.85489 | 14.371 | 34.05694 | 0.174 | 0.92174 | 0.174 | 1.40629 | 0.177 | 0.96292 |  |  | 0.174 | 4.20276 | 0.174 | 5.44775 | 0.175 | 2.96602 |  |  | 0.173 | 3.18835 | 0.176 | 3.72496 | 0.175 | 2.07181
1.35 | 26.82037 | 1.377 | 22.90431 | 1.014 | 13.20759 | 10.81 | 133.59958 | 1.637 | 0.00244 | 1.046 | 3.53951 | 1.594 | -0.00833 | 16.054 | 138.28222 | 1.134 | 2.24477 | 0.921 | 1.57666 | 1.298 | 1.91867 | 14.649 | 34.04278 | 0.178 | 0.9302 | 0.178 | 1.41559 | 0.181 | 0.97235 |  |  | 0.178 | 4.22248 | 0.177 | 5.46599 | 0.179 | 2.986 |  |  | 0.177 | 3.20542 | 0.18 | 3.74308 | 0.179 | 2.08945
1.375 | 27.75475 | 1.401 | 23.72225 | 1.043 | 13.83067 | 11.033 | 133.47858 | 1.669 | -0.00322 | 1.079 | 3.68429 | 1.627 | -0.01062 | 16.333 | 137.82419 | 1.165 | 2.30829 | 0.95 | 1.6292 | 1.325 | 1.99613 | 14.927 | 33.92639 | 0.182 | 0.93864 | 0.182 | 1.42489 | 0.184 | 0.98181 |  |  | 0.182 | 4.24219 | 0.181 | 5.48426 | 0.182 | 3.00608 |  |  | 0.181 | 3.22257 | 0.184 | 3.76129 | 0.182 | 2.10719
1.395 | 28.40685 | 1.427 | 24.56587 | 1.068 | 14.45261 | 11.255 | 133.63625 | 1.704 | 0.0043 | 1.114 | 3.80885 | 1.661 | -0.01009 | 16.612 | 137.94703 | 1.203 | 2.38413 | 0.984 | 1.71372 | 1.358 | 2.08297 | 15.204 | 33.80611 | 0.186 | 0.94709 | 0.186 | 1.43415 | 0.188 | 0.99128 |  |  | 0.186 | 4.26183 | 0.185 | 5.50254 | 0.186 | 3.02624 |  |  | 0.185 | 3.23976 | 0.187 | 3.77955 | 0.186 | 2.12506
1.425 | 29.52741 | 1.45 | 25.38603 | 1.096 | 15.09656 | 11.477 | 134.20917 | 1.741 | -0.00191 | 1.151 | 3.95164 | 1.689 | -0.00732 | 16.888 | 138.39619 | 1.228 | 2.44342 | 1.017 | 1.78213 | 1.391 | 2.17191 | 15.482 | 33.77778 | 0.189 | 0.95556 | 0.19 | 1.44339 | 0.192 | 1.00076 |  |  | 0.189 | 4.28138 | 0.189 | 5.52081 | 0.19 | 3.04649 |  |  | 0.188 | 3.25699 | 0.191 | 3.79782 | 0.19 | 2.14306
1.45 | 30.41454 | 1.479 | 26.35759 | 1.126 | 15.90464 | 11.699 | 133.78842 | 1.779 | -0.00151 | 1.177 | 4.06101 | 1.73 | -0.00708 | 17.161 | 137.78753 | 1.266 | 2.5203 | 1.051 | 1.86772 | 1.412 | 2.22686 | 15.76 | 33.69111 | 0.193 | 0.96407 | 0.193 | 1.45267 | 0.196 | 1.01029 |  |  | 0.193 | 4.30083 | 0.192 | 5.53908 | 0.194 | 3.06683 |  |  | 0.192 | 3.27424 | 0.195 | 3.81609 | 0.194 | 2.16122
1.477 | 31.34283 | 1.506 | 27.34764 | 1.146 | 16.43046 | 11.922 | 133.54122 | 1.804 | -0.00127 | 1.217 | 4.2457 | 1.768 | -0.00485 | 17.432 | 137.31942 | 1.299 | 2.5904 | 1.077 | 1.93469 | 1.445 | 2.3214 | 16.038 | 33.64306 | 0.197 | 0.97264 | 0.197 | 1.462 | 0.2 | 1.01989 |  |  | 0.197 | 4.3202 | 0.196 | 5.55739 | 0.197 | 3.08729 |  |  | 0.196 | 3.29152 | 0.199 | 3.83438 | 0.198 | 2.17955
1.497 | 32.16824 | 1.525 | 28.04472 | 1.18 | 17.39802 | 12.144 | 132.88672 | 1.846 | 0.00339 | 1.248 | 4.37125 | 1.794 | -0.00622 | 17.712 | 138.08758 | 1.326 | 2.64244 | 1.117 | 2.04105 | 1.473 | 2.39355 | 16.316 | 33.45361 | 0.201 | 0.98125 | 0.201 | 1.47142 | 0.203 | 1.02958 |  |  | 0.201 | 4.33953 | 0.2 | 5.57578 | 0.201 | 3.10794 |  |  | 0.199 | 3.30883 | 0.202 | 3.85268 | 0.201 | 2.19803
1.525 | 33.20208 | 1.555 | 29.28438 | 1.206 | 18.12066 | 12.366 | 133.41106 | 1.879 | 0.00451 | 1.276 | 4.50492 | 1.832 | -0.00544 | 17.998 | 137.97208 | 1.365 | 2.73661 | 1.151 | 2.12846 | 1.497 | 2.49021 | 16.593 | 33.40111 | 0.204 | 0.98987 | 0.205 | 1.48096 | 0.207 | 1.03934 |  |  | 0.204 | 4.35883 | 0.204 | 5.59427 | 0.205 | 3.1288 |  |  | 0.203 | 3.3262 | 0.206 | 3.87094 | 0.205 | 2.21667
1.553 | 34.3039 | 1.579 | 30.19831 | 1.229 | 18.80844 | 12.588 | 133.80125 | 1.909 | 0.00036 | 1.313 | 4.67886 | 1.865 | -0.00442 | 18.278 | 137.81839 | 1.397 | 2.79874 | 1.178 | 2.18433 | 1.525 | 2.58571 | 16.871 | 33.3175 | 0.208 | 0.99851 | 0.209 | 1.49063 | 0.211 | 1.04916 |  |  | 0.208 | 4.37815 | 0.207 | 5.61279 | 0.209 | 3.14993 |  |  | 0.207 | 3.34363 | 0.21 | 3.88919 | 0.209 | 2.23546
1.572 | 34.98628 | 1.604 | 31.06454 | 1.256 | 19.63348 | 12.811 | 134.20825 | 1.946 | 0.00327 | 1.347 | 4.83877 | 1.902 | -0.00611 | 18.559 | 137.97667 | 1.432 | 2.86058 | 1.214 | 2.28585 | 1.552 | 2.71463 | 17.149 | 33.16139 | 0.212 | 1.00715 | 0.213 | 1.50047 | 0.215 | 1.05905 |  |  | 0.212 | 4.39751 | 0.211 | 5.63126 | 0.212 | 3.17136 |  |  | 0.211 | 3.36107 | 0.214 | 3.90749 | 0.213 | 2.25438
1.603 | 36.252 | 1.628 | 32.0877 | 1.284 | 20.50315 | 13.032 | 133.53358 | 1.979 | 0.00193 | 1.381 | 4.98789 | 1.931 | -0.00349 | 18.835 | 137.21461 | 1.459 | 2.90676 | 1.247 | 2.35614 | 1.579 | 2.84734 | 17.427 | 33.07778 | 0.215 | 1.01577 | 0.216 | 1.51046 | 0.219 | 1.06904 |  |  | 0.216 | 4.41693 | 0.215 | 5.64965 | 0.216 | 3.19311 |  |  | 0.215 | 3.37853 | 0.217 | 3.92586 | 0.217 | 2.27347
1.627 | 37.17006 | 1.654 | 33.09079 | 1.313 | 21.45078 | 13.257 | 134.39464 | 2.017 | 9e-05 | 1.408 | 5.11505 | 1.97 | -0.00548 | 19.109 | 138.5285 | 1.495 | 2.98597 | 1.282 | 2.43842 | 1.599 | 2.93782 | 17.704 | 33.03222 | 0.219 | 1.02437 | 0.22 | 1.52061 | 0.223 | 1.07913 |  |  | 0.219 | 4.43646 | 0.219 | 5.66794 | 0.22 | 3.21516 |  |  | 0.218 | 3.39603 | 0.221 | 3.94427 | 0.22 | 2.29276
1.651 | 38.05995 | 1.682 | 34.2859 | 1.334 | 22.09667 | 13.481 | 133.70683 | 2.043 | 0.00915 | 1.445 | 5.2695 | 2.006 | -0.00211 | 19.382 | 137.70625 | 1.532 | 3.0702 | 1.308 | 2.50746 | 1.629 | 3.10469 | 17.982 | 32.9075 | 0.223 | 1.03297 | 0.224 | 1.53092 | 0.226 | 1.08935 |  |  | 0.223 | 4.45609 | 0.222 | 5.68618 | 0.224 | 3.2375 |  |  | 0.222 | 3.41359 | 0.225 | 3.96271 | 0.224 | 2.31217
1.676 | 39.13612 | 1.702 | 35.01896 | 1.363 | 23.14892 | 13.713 | 134.07044 | 2.07 | 0.03984 | 1.481 | 5.44384 | 2.032 | 0.00132 | 19.65 | 137.85353 | 1.558 | 3.11514 | 1.344 | 2.59073 | 1.657 | 3.22335 | 18.26 | 33.42861 | 0.226 | 1.04157 | 0.228 | 1.54138 | 0.23 | 1.09967 |  |  | 0.227 | 4.47582 | 0.226 | 5.70439 | 0.227 | 3.26009 |  |  | 0.226 | 3.43121 | 0.229 | 3.98118 | 0.228 | 2.33167
1.703 | 40.15693 | 1.732 | 36.25571 | 1.389 | 24.08404 |  |  | 2.069 | 0.08482 | 1.507 | 5.54724 | 2.064 | 0.059 |  |  | 1.599 | 3.18935 | 1.381 | 2.68555 | 1.679 | 3.33988 |  |  | 0.23 | 1.05014 | 0.231 | 1.55192 | 0.234 | 1.11002 |  |  | 0.231 | 4.49562 | 0.23 | 5.7226 | 0.231 | 3.28286 |  |  | 0.229 | 3.44895 | 0.232 | 3.99968 | 0.232 | 2.3512
1.731 | 41.28027 | 1.757 | 37.2571 | 1.413 | 24.89429 |  |  | 2.018 | 0.1247 | 1.545 | 5.74626 | 2.083 | 0.10545 |  |  | 1.629 | 3.25676 | 1.408 | 2.74004 | 1.709 | 3.48047 |  |  | 0.234 | 1.05868 | 0.235 | 1.56251 | 0.238 | 1.12036 |  |  | 0.234 | 4.51548 | 0.234 | 5.74079 | 0.235 | 3.3058 |  |  | 0.233 | 3.46679 | 0.236 | 4.01824 | 0.235 | 2.37073
1.75 | 41.99229 | 1.777 | 38.04653 | 1.441 | 25.95442 |  |  | 1.963 | 0.19558 | 1.577 | 5.90555 | 2.089 | 0.15378 |  |  | 1.661 | 3.35166 | 1.447 | 2.84479 | 1.738 | 3.59995 |  |  | 0.238 | 1.06711 | 0.239 | 1.5731 | 0.242 | 1.13069 |  |  | 0.238 | 4.53536 | 0.237 | 5.75901 | 0.238 | 3.32891 |  |  | 0.237 | 3.48473 | 0.24 | 4.03688 | 0.239 | 2.39026
1.779 | 43.25884 | 1.804 | 39.22183 | 1.465 | 26.83386 |  |  | 1.928 | 0.29386 | 1.61 | 6.05348 | 2.088 | 0.20465 |  |  | 1.687 | 3.43606 | 1.478 | 2.89764 | 1.769 | 3.71901 |  |  | 0.241 | 1.07537 | 0.243 | 1.58366 | 0.246 | 1.141 |  |  | 0.242 | 4.55523 | 0.241 | 5.77724 | 0.242 | 3.35222 |  |  | 0.241 | 3.50278 | 0.244 | 4.05559 | 0.243 | 2.4098
1.806 | 44.35221 | 1.831 | 40.32391 | 1.492 | 27.87547 |  |  | 1.899 | 0.39343 | 1.641 | 6.20751 | 2.076 | 0.2715 |  |  | 1.724 | 3.56188 | 1.509 | 2.96519 | 1.794 | 3.81281 |  |  | 0.245 | 1.08348 | 0.246 | 1.59416 | 0.249 | 1.15132 |  |  | 0.246 | 4.57509 | 0.245 | 5.79554 | 0.246 | 3.37577 |  |  | 0.245 | 3.52088 | 0.248 | 4.0744 | 0.247 | 2.42939
1.829 | 45.23087 | 1.858 | 41.39969 | 1.513 | 28.59448 |  |  | 1.879 | 0.49065 | 1.678 | 6.36799 | 2.062 | 0.34071 |  |  | 1.761 | 3.6993 | 1.536 | 3.05774 | 1.829 | 3.93406 |  |  | 0.249 | 1.09143 | 0.25 | 1.60461 | 0.253 | 1.16162 |  |  | 0.249 | 4.59488 | 0.248 | 5.81388 | 0.25 | 3.39961 |  |  | 0.248 | 3.53899 | 0.251 | 4.09335 | 0.251 | 2.44904
1.856 | 46.3979 | 1.879 | 42.24332 | 1.543 | 29.77035 |  |  | 1.855 | 0.64689 | 1.713 | 6.55433 | 2.055 | 0.3891 |  |  | 1.784 | 3.76626 | 1.574 | 3.18781 | 1.861 | 4.05269 |  |  | 0.253 | 1.09929 | 0.254 | 1.61501 | 0.257 | 1.17192 |  |  | 0.253 | 4.61461 | 0.252 | 5.83223 | 0.253 | 3.42374 |  |  | 0.252 | 3.5571 | 0.255 | 4.11245 | 0.254 | 2.46875
1.881 | 47.3723 | 1.906 | 43.43321 | 1.573 | 30.87224 |  |  | 1.848 | 0.79063 | 1.737 | 6.65496 | 2.041 | 0.47473 |  |  | 1.821 | 3.91061 | 1.612 | 3.32301 | 1.885 | 4.13039 |  |  | 0.256 | 1.10707 | 0.258 | 1.62539 | 0.261 | 1.18217 |  |  | 0.257 | 4.63425 | 0.256 | 5.85057 | 0.257 | 3.4481 |  |  | 0.256 | 3.5752 | 0.259 | 4.13171 | 0.258 | 2.48853
1.907 | 48.43277 | 1.931 | 44.51398 | 1.592 | 31.57887 |  |  | 1.842 | 0.87103 | 1.774 | 6.85682 | 2.045 | 0.54506 |  |  | 1.85 | 4.00267 | 1.634 | 3.40234 | 1.918 | 4.24931 |  |  | 0.26 | 1.11486 | 0.262 | 1.63579 | 0.265 | 1.19238 |  |  | 0.261 | 4.65379 | 0.26 | 5.86888 | 0.261 | 3.4726 |  |  | 0.26 | 3.59331 | 0.263 | 4.15114 | 0.262 | 2.50838
1.927 | 49.23175 | 1.952 | 45.28437 | 1.621 | 32.84231 |  |  | 1.848 | 1.00571 | 1.806 | 7.02752 | 2.049 | 0.60699 |  |  | 1.883 | 4.1193 | 1.672 | 3.54314 | 1.951 | 4.33693 |  |  | 0.264 | 1.12273 | 0.265 | 1.64625 | 0.268 | 1.20255 |  |  | 0.264 | 4.67328 | 0.263 | 5.88719 | 0.265 | 3.49717 |  |  | 0.263 | 3.61145 | 0.266 | 4.17072 | 0.266 | 2.52833
1.959 | 50.61798 | 1.981 | 46.57148 | 1.645 | 33.72161 |  |  | 1.862 | 1.13073 | 1.839 | 7.1708 | 2.056 | 0.66548 |  |  | 1.913 | 4.22335 | 1.701 | 3.66485 | 1.984 | 4.45352 |  |  | 0.267 | 1.13073 | 0.269 | 1.65676 | 0.272 | 1.21269 |  |  | 0.268 | 4.69278 | 0.267 | 5.90551 | 0.268 | 3.52177 |  |  | 0.267 | 3.62963 | 0.27 | 4.19046 | 0.27 | 2.54839
1.986 | 51.708 | 2.008 | 47.66788 | 1.67 | 34.75109 |  |  | 1.884 | 1.25204 | 1.871 | 7.38655 | 2.058 | 0.72058 |  |  | 1.95 | 4.33478 | 1.733 | 3.7903 | 2.011 | 4.55684 |  |  | 0.271 | 1.13888 | 0.273 | 1.66734 | 0.276 | 1.22281 |  |  | 0.272 | 4.71232 | 0.271 | 5.92386 | 0.272 | 3.54634 |  |  | 0.271 | 3.64786 | 0.274 | 4.21036 | 0.273 | 2.56853
2.007 | 52.46531 | 2.032 | 48.59081 | 1.692 | 35.64505 |  |  | 1.907 | 1.39732 | 1.905 | 7.56124 | 2.066 | 0.78528 |  |  | 1.984 | 4.46013 | 1.762 | 3.90948 | 2.045 | 4.69475 |  |  | 0.275 | 1.14715 | 0.277 | 1.678 | 0.28 | 1.23295 |  |  | 0.275 | 4.7319 | 0.275 | 5.94222 | 0.276 | 3.57083 |  |  | 0.275 | 3.6661 | 0.278 | 4.23037 | 0.277 | 2.58875
2.035 | 53.69701 | 2.054 | 49.56548 | 1.722 | 36.9072 |  |  | 1.937 | 1.57828 | 1.94 | 7.74528 | 2.08 | 0.84124 |  |  | 2.009 | 4.5271 | 1.797 | 4.06478 | 2.075 | 4.82165 |  |  | 0.279 | 1.1555 | 0.281 | 1.68878 | 0.284 | 1.24312 |  |  | 0.279 | 4.7515 | 0.278 | 5.96055 | 0.28 | 3.59527 |  |  | 0.278 | 3.68438 | 0.281 | 4.25044 | 0.281 | 2.60906
2.06 | 54.6571 | 2.082 | 50.73919 | 1.75 | 38.05145 |  |  | 1.97 | 1.79985 | 1.965 | 7.88355 | 2.111 | 0.95432 |  |  | 2.049 | 4.65995 | 1.833 | 4.24746 | 2.098 | 4.90569 |  |  | 0.282 | 1.16389 | 0.284 | 1.69971 | 0.287 | 1.25334 |  |  | 0.283 | 4.77113 | 0.282 | 5.97882 | 0.284 | 3.61971 |  |  | 0.282 | 3.70268 | 0.285 | 4.27052 | 0.285 | 2.62947
2.086 | 55.6928 | 2.108 | 51.84435 | 1.769 | 38.79156 |  |  | 1.993 | 1.9625 | 2.004 | 8.11945 | 2.148 | 1.09902 |  |  | 2.084 | 4.76783 | 1.855 | 4.32967 | 2.134 | 5.06457 |  |  | 0.286 | 1.17235 | 0.288 | 1.71076 | 0.291 | 1.26358 |  |  | 0.287 | 4.79083 | 0.286 | 5.99704 | 0.287 | 3.64421 |  |  | 0.286 | 3.72099 | 0.289 | 4.29063 | 0.289 | 2.65003
2.108 | 56.54718 | 2.129 | 52.59756 | 1.797 | 40.08154 |  |  | 2.029 | 2.23595 | 2.038 | 8.31764 | 2.194 | 1.21789 |  |  | 2.112 | 4.84719 | 1.895 | 4.536 | 2.165 | 5.18721 |  |  | 0.29 | 1.18085 | 0.292 | 1.72191 | 0.295 | 1.27386 |  |  | 0.29 | 4.81059 | 0.29 | 6.01521 | 0.291 | 3.66884 |  |  | 0.29 | 3.73932 | 0.293 | 4.31077 | 0.292 | 2.67073
2.139 | 57.80153 | 2.159 | 53.94447 | 1.822 | 41.10534 |  |  | 2.058 | 2.45905 | 2.067 | 8.47161 | 2.249 | 1.41154 |  |  | 2.146 | 4.97563 | 1.926 | 4.66594 | 2.195 | 5.31849 |  |  | 0.293 | 1.18943 | 0.296 | 1.73316 | 0.299 | 1.28421 |  |  | 0.294 | 4.83042 | 0.293 | 6.03337 | 0.295 | 3.6936 |  |  | 0.293 | 3.75768 | 0.296 | 4.33094 | 0.296 | 2.69157
2.168 | 58.96576 | 2.182 | 54.90474 | 1.847 | 42.11654 |  |  | 2.086 | 2.70937 | 2.102 | 8.7293 | 2.293 | 1.60264 |  |  | 2.178 | 5.09629 | 1.955 | 4.78974 | 2.222 | 5.43044 |  |  | 0.297 | 1.1981 | 0.3 | 1.74448 | 0.303 | 1.2947 |  |  | 0.298 | 4.85027 | 0.297 | 6.05158 | 0.298 | 3.71848 |  |  | 0.297 | 3.77609 | 0.3 | 4.35111 | 0.3 | 2.7125
2.187 | 59.603 | 2.208 | 55.87055 | 1.871 | 43.18438 |  |  | 2.116 | 2.97048 | 2.13 | 8.91685 | 2.331 | 1.80555 |  |  | 2.214 | 5.2512 | 1.986 | 4.94798 | 2.255 | 5.57777 |  |  | 0.301 | 1.20687 | 0.303 | 1.75588 | 0.306 | 1.30532 |  |  | 0.302 | 4.87015 | 0.301 | 6.06992 | 0.302 | 3.74348 |  |  | 0.301 | 3.79453 | 0.304 | 4.37129 | 0.304 | 2.7335
2.218 | 60.93132 | 2.232 | 56.92664 | 1.899 | 44.36414 |  |  | 2.149 | 3.18149 | 2.167 | 9.16664 | 2.362 | 1.98847 |  |  | 2.239 | 5.35765 | 2.02 | 5.09028 | 2.291 | 5.731 |  |  | 0.305 | 1.21568 | 0.307 | 1.76739 | 0.31 | 1.31603 |  |  | 0.305 | 4.89008 | 0.305 | 6.08839 | 0.306 | 3.76859 |  |  | 0.305 | 3.81303 | 0.308 | 4.39144 | 0.308 | 2.75455
2.243 | 61.83121 | 2.261 | 58.03119 | 1.926 | 45.52668 |  |  | 2.183 | 3.42431 | 2.192 | 9.33749 | 2.404 | 2.25618 |  |  | 2.278 | 5.51458 | 2.055 | 5.23787 | 2.315 | 5.8235 |  |  | 0.308 | 1.22451 | 0.311 | 1.77902 | 0.314 | 1.3268 |  |  | 0.309 | 4.91009 | 0.308 | 6.107 | 0.31 | 3.79379 |  |  | 0.308 | 3.83161 | 0.311 | 4.41158 | 0.311 | 2.77567
2.27 | 62.79358 | 2.286 | 59.1233 | 1.945 | 46.32838 |  |  | 2.208 | 3.59021 | 2.232 | 9.64041 | 2.441 | 2.51187 |  |  | 2.31 | 5.65 | 2.08 | 5.3397 | 2.352 | 5.99536 |  |  | 0.312 | 1.23334 | 0.315 | 1.79074 | 0.318 | 1.33758 |  |  | 0.313 | 4.93018 | 0.312 | 6.12574 | 0.313 | 3.81906 |  |  | 0.312 | 3.85031 | 0.315 | 4.43174 | 0.315 | 2.79688
2.295 | 63.80914 | 2.305 | 59.82848 | 1.977 | 47.74444 |  |  | 2.243 | 3.84025 | 2.265 | 9.8746 | 2.469 | 2.7073 |  |  | 2.336 | 5.72568 | 2.118 | 5.53011 | 2.383 | 6.12063 |  |  | 0.316 | 1.24217 | 0.319 | 1.80257 | 0.322 | 1.34837 |  |  | 0.317 | 4.95036 | 0.316 | 6.14455 | 0.317 | 3.84439 |  |  | 0.316 | 3.86911 | 0.319 | 4.45194 | 0.319 | 2.81821
2.323 | 64.83599 | 2.335 | 61.13097 | 2.001 | 48.7429 |  |  | 2.275 | 4.08189 | 2.29 | 10.0158 | 2.507 | 2.97435 |  |  | 2.372 | 5.89446 | 2.15 | 5.6637 | 2.411 | 6.22643 |  |  | 0.319 | 1.25099 | 0.322 | 1.8145 | 0.325 | 1.35921 |  |  | 0.32 | 4.97065 | 0.319 | 6.16337 | 0.321 | 3.86977 |  |  | 0.32 | 3.88799 | 0.323 | 4.47216 | 0.323 | 2.83961
2.352 | 65.96957 | 2.362 | 62.25619 | 2.023 | 49.65788 |  |  | 2.305 | 4.28194 | 2.327 | 10.30713 | 2.539 | 3.18363 |  |  | 2.407 | 6.02191 | 2.179 | 5.78297 | 2.444 | 6.38324 |  |  | 0.323 | 1.25976 | 0.326 | 1.82655 | 0.329 | 1.37012 |  |  | 0.324 | 4.99102 | 0.323 | 6.18216 | 0.325 | 3.89514 |  |  | 0.323 | 3.90692 | 0.327 | 4.49235 | 0.327 | 2.86108
2.374 | 66.67305 | 2.385 | 63.0611 | 2.048 | 50.8353 |  |  | 2.338 | 4.55291 | 2.358 | 10.52451 | 2.573 | 3.42192 |  |  | 2.44 | 6.15473 | 2.209 | 5.9428 | 2.476 | 6.52019 |  |  | 0.327 | 1.26844 | 0.33 | 1.83876 | 0.333 | 1.38111 |  |  | 0.328 | 5.01151 | 0.327 | 6.20092 | 0.328 | 3.92049 |  |  | 0.327 | 3.92591 | 0.33 | 4.51248 | 0.33 | 2.88259
2.406 | 67.93819 | 2.412 | 64.23682 | 2.075 | 51.93639 |  |  | 2.369 | 4.7882 | 2.391 | 10.77959 | 2.602 | 3.65629 |  |  | 2.468 | 6.27237 | 2.242 | 6.1075 | 2.511 | 6.659 |  |  | 0.331 | 1.27702 | 0.334 | 1.85111 | 0.337 | 1.39219 |  |  | 0.332 | 5.03213 | 0.331 | 6.21964 | 0.332 | 3.94579 |  |  | 0.331 | 3.94501 | 0.334 | 4.53254 | 0.334 | 2.90415
2.432 | 68.82544 | 2.437 | 65.17999 | 2.104 | 53.22072 |  |  | 2.403 | 5.04322 | 2.418 | 11.01112 | 2.638 | 3.91677 |  |  | 2.504 | 6.42096 | 2.279 | 6.28251 | 2.536 | 6.75436 |  |  | 0.334 | 1.28555 | 0.337 | 1.86354 | 0.341 | 1.40336 |  |  | 0.335 | 5.05281 | 0.334 | 6.23831 | 0.336 | 3.971 |  |  | 0.335 | 3.96419 | 0.338 | 4.55256 | 0.338 | 2.92579
2.456 | 69.59308 | 2.464 | 66.28622 | 2.124 | 53.99128 |  |  | 2.426 | 5.22127 | 2.453 | 11.31146 | 2.671 | 4.22071 |  |  | 2.539 | 6.56328 | 2.303 | 6.40489 | 2.572 | 6.91132 |  |  | 0.338 | 1.29412 | 0.341 | 1.87598 | 0.345 | 1.41459 |  |  | 0.339 | 5.07352 | 0.338 | 6.25695 | 0.34 | 3.99614 |  |  | 0.338 | 3.98348 | 0.341 | 4.57257 | 0.342 | 2.94752
2.482 | 70.64043 | 2.484 | 67.0098 | 2.154 | 55.32106 |  |  | 2.464 | 5.51744 | 2.489 | 11.6326 | 2.694 | 4.41252 |  |  | 2.563 | 6.641 | 2.342 | 6.60758 | 2.604 | 7.05849 |  |  | 0.342 | 1.30278 | 0.345 | 1.88839 | 0.348 | 1.42584 |  |  | 0.343 | 5.09426 | 0.342 | 6.27557 | 0.343 | 4.0212 |  |  | 0.342 | 4.00292 | 0.345 | 4.5926 | 0.345 | 2.96938
2.512 | 71.63274 | 2.514 | 68.27848 | 2.179 | 56.37198 |  |  | 2.497 | 5.76745 | 2.514 | 11.81729 | 2.732 | 4.76773 |  |  | 2.602 | 6.83058 | 2.371 | 6.77084 | 2.633 | 7.15373 |  |  | 0.345 | 1.31155 | 0.349 | 1.90078 | 0.352 | 1.43706 |  |  | 0.347 | 5.11505 | 0.346 | 6.29418 | 0.347 | 4.0462 |  |  | 0.346 | 4.02247 | 0.349 | 4.61265 | 0.349 | 2.99139
2.542 | 72.72527 | 2.542 | 69.38677 | 2.2 | 57.19691 |  |  | 2.524 | 5.9577 | 2.552 | 12.18385 | 2.763 | 5.07436 |  |  | 2.636 | 6.95678 | 2.399 | 6.89875 | 2.668 | 7.35609 |  |  | 0.349 | 1.32037 | 0.353 | 1.91322 | 0.356 | 1.44824 |  |  | 0.351 | 5.13594 | 0.349 | 6.31277 | 0.351 | 4.07116 |  |  | 0.35 | 4.04215 | 0.353 | 4.63274 | 0.353 | 3.01356
2.563 | 73.36465 | 2.564 | 70.09197 | 2.229 | 58.48002 |  |  | 2.558 | 6.22778 | 2.581 | 12.44215 | 2.792 | 5.31966 |  |  | 2.668 | 7.07169 | 2.433 | 7.10899 | 2.698 | 7.50603 |  |  | 0.353 | 1.32923 | 0.356 | 1.92574 | 0.36 | 1.45942 |  |  | 0.354 | 5.15692 | 0.353 | 6.33138 | 0.354 | 4.09613 |  |  | 0.353 | 4.06192 | 0.357 | 4.65282 | 0.357 | 3.03587
2.596 | 74.56533 | 2.592 | 71.27542 | 2.256 | 59.60906 |  |  | 2.586 | 6.43246 | 2.612 | 12.74039 | 2.822 | 5.63902 |  |  | 2.697 | 7.19645 | 2.467 | 7.32067 | 2.73 | 7.67582 |  |  | 0.357 | 1.33812 | 0.36 | 1.93832 | 0.364 | 1.4706 |  |  | 0.358 | 5.17801 | 0.357 | 6.35 | 0.358 | 4.12118 |  |  | 0.357 | 4.08179 | 0.36 | 4.67284 | 0.36 | 3.05829
2.622 | 75.41015 | 2.617 | 72.16662 | 2.282 | 60.67121 |  |  | 2.621 | 6.76046 | 2.641 | 13.05079 | 2.852 | 5.92537 |  |  | 2.733 | 7.36097 | 2.5 | 7.5333 | 2.753 | 7.81476 |  |  | 0.36 | 1.34708 | 0.364 | 1.95095 | 0.367 | 1.48182 |  |  | 0.362 | 5.19923 | 0.361 | 6.36864 | 0.362 | 4.14636 |  |  | 0.361 | 4.10173 | 0.364 | 4.69278 | 0.364 | 3.08076
2.647 | 76.09341 | 2.643 | 73.16293 | 2.304 | 61.56789 |  |  | 2.645 | 7.01031 | 2.676 | 13.41752 | 2.884 | 6.25348 |  |  | 2.77 | 7.53356 | 2.526 | 7.66455 | 2.79 | 8.02204 |  |  | 0.364 | 1.3561 | 0.368 | 1.9636 | 0.371 | 1.49312 |  |  | 0.365 | 5.2206 | 0.364 | 6.3873 | 0.366 | 4.17166 |  |  | 0.365 | 4.12174 | 0.368 | 4.71267 | 0.368 | 3.10329
2.676 | 77.18201 | 2.665 | 73.92377 | 2.332 | 62.76015 |  |  | 2.683 | 7.39776 | 2.712 | 13.81279 | 2.908 | 6.48588 |  |  | 2.795 | 7.63011 | 2.562 | 7.90175 | 2.823 | 8.23068 |  |  | 0.368 | 1.3652 | 0.371 | 1.97622 | 0.375 | 1.50453 |  |  | 0.369 | 5.24207 | 0.368 | 6.40595 | 0.369 | 4.19706 |  |  | 0.368 | 4.14178 | 0.372 | 4.7325 | 0.372 | 3.12587
2.704 | 78.06996 | 2.696 | 75.14055 | 2.36 | 63.85255 |  |  | 2.715 | 7.7126 | 2.735 | 14.04259 | 2.944 | 6.90361 |  |  | 2.835 | 7.86793 | 2.596 | 8.0938 | 2.846 | 8.3447 |  |  | 0.371 | 1.3744 | 0.375 | 1.98883 | 0.379 | 1.51608 |  |  | 0.373 | 5.26362 | 0.372 | 6.4246 | 0.373 | 4.2226 |  |  | 0.372 | 4.16185 | 0.375 | 4.75229 | 0.376 | 3.14852
2.735 | 79.05524 | 2.724 | 76.1379 | 2.38 | 64.5912 |  |  | 2.74 | 7.94192 | 2.772 | 14.52954 | 2.973 | 7.30104 |  |  | 2.866 | 8.01674 | 2.621 | 8.23238 | 2.881 | 8.55262 |  |  | 0.375 | 1.38378 | 0.379 | 2.00141 | 0.383 | 1.52781 |  |  | 0.377 | 5.28522 | 0.376 | 6.44326 | 0.377 | 4.24833 |  |  | 0.376 | 4.1819 | 0.379 | 4.77211 | 0.379 | 3.17124
2.758 | 79.67561 | 2.745 | 76.75755 | 2.41 | 65.92397 |  |  | 2.776 | 8.31491 | 2.801 | 14.8874 | 2.999 | 7.64147 |  |  | 2.896 | 8.16193 | 2.658 | 8.44215 | 2.909 | 8.70366 |  |  | 0.379 | 1.39338 | 0.383 | 2.01394 | 0.387 | 1.53967 |  |  | 0.38 | 5.3068 | 0.379 | 6.46194 | 0.381 | 4.2743 |  |  | 0.38 | 4.20189 | 0.383 | 4.79199 | 0.383 | 3.19405
2.79 | 80.76804 | 2.776 | 77.98695 | 2.439 | 67.00289 |  |  | 2.806 | 8.56985 | 2.829 | 15.20348 | 3.028 | 8.09821 |  |  | 2.932 | 8.36576 | 2.688 | 8.58606 | 2.942 | 8.90725 |  |  | 0.383 | 1.40319 | 0.387 | 2.02648 | 0.39 | 1.55162 |  |  | 0.384 | 5.32833 | 0.383 | 6.48065 | 0.385 | 4.30051 |  |  | 0.384 | 4.22186 | 0.387 | 4.81194 | 0.387 | 3.21695
2.817 | 81.60633 | 2.8 | 78.75964 | 2.462 | 67.82936 |  |  | 2.838 | 8.9285 | 2.86 | 15.65054 | 3.058 | 8.52128 |  |  | 2.963 | 8.53599 | 2.72 | 8.7699 | 2.968 | 9.05435 |  |  | 0.386 | 1.4132 | 0.39 | 2.03908 | 0.394 | 1.56369 |  |  | 0.388 | 5.34983 | 0.387 | 6.49942 | 0.388 | 4.32698 |  |  | 0.387 | 4.24183 | 0.39 | 4.83197 | 0.391 | 3.23999
2.841 | 82.18174 | 2.827 | 79.67461 | 2.488 | 68.88154 |  |  | 2.866 | 9.28326 | 2.894 | 16.06977 | 3.089 | 9.01166 |  |  | 2.998 | 8.76015 | 2.749 | 8.92374 | 3.005 | 9.28919 |  |  | 0.39 | 1.42335 | 0.394 | 2.05173 | 0.398 | 1.57587 |  |  | 0.392 | 5.37132 | 0.39 | 6.5183 | 0.392 | 4.35363 |  |  | 0.391 | 4.26179 | 0.394 | 4.85208 | 0.395 | 3.26316
2.872 | 83.29217 | 2.851 | 80.44231 | 2.515 | 69.94917 |  |  | 2.899 | 9.67984 | 2.927 | 16.53097 | 3.112 | 9.39527 |  |  | 3.022 | 8.90471 | 2.786 | 9.10749 | 3.038 | 9.47155 |  |  | 0.394 | 1.43364 | 0.398 | 2.06442 | 0.402 | 1.58814 |  |  | 0.395 | 5.39283 | 0.394 | 6.53729 | 0.396 | 4.38039 |  |  | 0.395 | 4.2818 | 0.398 | 4.87225 | 0.398 | 3.2865
2.901 | 84.0905 | 2.88 | 81.4398 | 2.544 | 71.05844 |  |  | 2.932 | 10.12714 | 2.95 | 16.80908 | 3.147 | 9.982 |  |  | 3.059 | 9.15472 | 2.819 | 9.30213 | 3.062 | 9.59868 |  |  | 0.397 | 1.444 | 0.402 | 2.0771 | 0.406 | 1.60046 |  |  | 0.399 | 5.41437 | 0.398 | 6.55636 | 0.399 | 4.40715 |  |  | 0.398 | 4.30193 | 0.402 | 4.89249 | 0.402 | 3.31002
2.93 | 84.89847 | 2.911 | 82.52641 | 2.565 | 71.72643 |  |  | 2.956 | 10.40335 | 2.986 | 17.30344 | 3.176 | 10.51618 |  |  | 3.093 | 9.39959 | 2.845 | 9.41385 | 3.1 | 9.84489 |  |  | 0.401 | 1.45435 | 0.406 | 2.08975 | 0.409 | 1.61283 |  |  | 0.403 | 5.43597 | 0.402 | 6.57545 | 0.403 | 4.43388 |  |  | 0.402 | 4.32221 | 0.405 | 4.91279 | 0.406 | 3.33377
2.955 | 85.56828 | 2.933 | 83.04359 | 2.597 | 73.04974 |  |  | 2.993 | 10.9074 | 3.018 | 17.74133 | 3.199 | 10.92943 |  |  | 3.12 | 9.56538 | 2.879 | 9.6442 | 3.13 | 10.01687 |  |  | 0.405 | 1.46463 | 0.409 | 2.10234 | 0.413 | 1.62524 |  |  | 0.407 | 5.45768 | 0.405 | 6.59449 | 0.407 | 4.46054 |  |  | 0.406 | 4.34266 | 0.409 | 4.93315 | 0.41 | 3.35777
2.987 | 86.54926 | 2.965 | 84.29555 | 2.623 | 73.90591 |  |  | 3.022 | 11.27494 | 3.044 | 18.05994 | 3.232 | 11.63592 |  |  | 3.155 | 9.84133 | 2.911 | 9.8364 | 3.162 | 10.1854 |  |  | 0.409 | 1.47484 | 0.413 | 2.11492 | 0.417 | 1.63768 |  |  | 0.41 | 5.47953 | 0.409 | 6.61347 | 0.411 | 4.48716 |  |  | 0.41 | 4.36327 | 0.413 | 4.95357 | 0.414 | 3.38204
3.016 | 87.3653 | 2.99 | 84.99014 | 2.647 | 74.77283 |  |  | 3.052 | 11.63949 | 3.078 | 18.62003 | 3.258 | 12.16729 |  |  | 3.186 | 10.03449 | 2.943 | 10.02192 | 3.192 | 10.36428 |  |  | 0.412 | 1.48501 | 0.417 | 2.1275 | 0.421 | 1.65016 |  |  | 0.414 | 5.50158 | 0.413 | 6.63244 | 0.414 | 4.51374 |  |  | 0.414 | 4.38402 | 0.417 | 4.97404 | 0.417 | 3.40658
3.041 | 87.87283 | 3.016 | 85.72878 | 2.676 | 75.83685 |  |  | 3.081 | 12.07448 | 3.108 | 19.05325 | 3.287 | 12.76253 |  |  | 3.217 | 10.24404 | 2.974 | 10.22584 | 3.225 | 10.55551 |  |  | 0.416 | 1.4952 | 0.421 | 2.1401 | 0.425 | 1.66264 |  |  | 0.418 | 5.52391 | 0.417 | 6.65144 | 0.418 | 4.54031 |  |  | 0.417 | 4.40488 | 0.42 | 4.99453 | 0.421 | 3.43137
3.072 | 88.89285 | 3.041 | 86.48238 | 2.703 | 76.78892 |  |  | 3.116 | 12.52764 | 3.139 | 19.52898 | 3.311 | 13.2915 |  |  | 3.242 | 10.4322 | 3.007 | 10.43172 | 3.26 | 10.76653 |  |  | 0.42 | 1.50539 | 0.425 | 2.15278 | 0.428 | 1.67511 |  |  | 0.422 | 5.54655 | 0.42 | 6.67054 | 0.422 | 4.56684 |  |  | 0.421 | 4.42584 | 0.424 | 5.01502 | 0.425 | 3.45639
3.101 | 89.61352 | 3.072 | 87.5096 | 2.732 | 77.78938 |  |  | 3.151 | 13.0049 | 3.166 | 19.96405 | 3.342 | 13.97332 |  |  | 3.282 | 10.70638 | 3.042 | 10.64758 | 3.286 | 10.89503 |  |  | 0.423 | 1.51561 | 0.428 | 2.16555 | 0.432 | 1.68751 |  |  | 0.425 | 5.56948 | 0.424 | 6.68977 | 0.426 | 4.59339 |  |  | 0.425 | 4.44685 | 0.428 | 5.03547 | 0.429 | 3.48161
3.131 | 90.3477 | 3.103 | 88.48787 | 2.753 | 78.39697 |  |  | 3.175 | 13.33321 | 3.199 | 20.528 | 3.375 | 14.71751 |  |  | 3.318 | 10.94974 | 3.065 | 10.76774 | 3.325 | 11.14087 |  |  | 0.427 | 1.52581 | 0.432 | 2.1784 | 0.436 | 1.69989 |  |  | 0.429 | 5.59265 | 0.428 | 6.70913 | 0.429 | 4.61993 |  |  | 0.429 | 4.46787 | 0.432 | 5.05588 | 0.432 | 3.50699
3.158 | 91.10561 | 3.123 | 88.88761 | 2.784 | 79.60722 |  |  | 3.212 | 13.89776 | 3.232 | 21.10272 | 3.396 | 15.1869 |  |  | 3.342 | 11.08798 | 3.103 | 11.0252 | 3.355 | 11.31993 |  |  | 0.431 | 1.53599 | 0.436 | 2.19129 | 0.44 | 1.71226 |  |  | 0.433 | 5.61602 | 0.432 | 6.72862 | 0.433 | 4.64644 |  |  | 0.432 | 4.4889 | 0.435 | 5.07622 | 0.436 | 3.53251
3.19 | 91.90221 | 3.156 | 90.01068 | 2.814 | 80.60961 |  |  | 3.243 | 14.34617 | 3.254 | 21.44529 | 3.429 | 16.01534 |  |  | 3.378 | 11.37188 | 3.136 | 11.22996 | 3.383 | 11.46111 |  |  | 0.435 | 1.54615 | 0.44 | 2.20424 | 0.444 | 1.72463 |  |  | 0.437 | 5.63956 | 0.435 | 6.74824 | 0.437 | 4.67296 |  |  | 0.436 | 4.50992 | 0.439 | 5.09649 | 0.44 | 3.55815
3.221 | 92.70184 | 3.182 | 90.65723 | 2.838 | 81.24263 |  |  | 3.271 | 14.72532 | 3.289 | 22.09147 | 3.456 | 16.66263 |  |  | 3.408 | 11.59202 | 3.165 | 11.36455 | 3.416 | 11.68823 |  |  | 0.438 | 1.5563 | 0.444 | 2.21726 | 0.448 | 1.73707 |  |  | 0.44 | 5.66327 | 0.439 | 6.76796 | 0.441 | 4.69946 |  |  | 0.44 | 4.53093 | 0.443 | 5.11672 | 0.444 | 3.58387
3.244 | 93.08544 | 3.208 | 91.35855 | 2.868 | 82.36777 |  |  | 3.305 | 15.28257 | 3.319 | 22.62602 | 3.481 | 17.2837 |  |  | 3.439 | 11.83438 | 3.198 | 11.59249 | 3.45 | 11.89485 |  |  | 0.442 | 1.56648 | 0.447 | 2.23034 | 0.451 | 1.74962 |  |  | 0.444 | 5.6871 | 0.443 | 6.78774 | 0.444 | 4.72597 |  |  | 0.444 | 4.55193 | 0.447 | 5.1369 | 0.448 | 3.60966
3.277 | 94.10606 | 3.236 | 92.14481 | 2.894 | 83.11473 |  |  | 3.338 | 15.78842 | 3.35 | 23.20063 | 3.507 | 17.96255 |  |  | 3.467 | 12.06392 | 3.229 | 11.76758 | 3.486 | 12.12773 |  |  | 0.446 | 1.57669 | 0.451 | 2.24347 | 0.455 | 1.76227 |  |  | 0.448 | 5.71105 | 0.447 | 6.80754 | 0.448 | 4.7525 |  |  | 0.447 | 4.57294 | 0.451 | 5.15707 | 0.451 | 3.63551
3.309 | 94.8941 | 3.265 | 92.98682 | 2.922 | 84.05677 |  |  | 3.372 | 16.33722 | 3.376 | 23.76351 | 3.539 | 18.80723 |  |  | 3.503 | 12.3489 | 3.264 | 11.99747 | 3.51 | 12.26844 |  |  | 0.449 | 1.58694 | 0.455 | 2.2566 | 0.459 | 1.775 |  |  | 0.452 | 5.7351 | 0.45 | 6.82735 | 0.452 | 4.77905 |  |  | 0.451 | 4.59397 | 0.454 | 5.17728 | 0.455 | 3.66145
3.337 | 95.35361 | 3.297 | 93.87884 | 2.945 | 84.66467 |  |  | 3.396 | 16.70619 | 3.409 | 24.38821 | 3.57 | 19.59201 |  |  | 3.539 | 12.62251 | 3.289 | 12.12144 | 3.548 | 12.52347 |  |  | 0.453 | 1.59725 | 0.459 | 2.26971 | 0.463 | 1.78777 |  |  | 0.456 | 5.75929 | 0.454 | 6.84704 | 0.456 | 4.80564 |  |  | 0.455 | 4.61505 | 0.458 | 5.19758 | 0.459 | 3.6875
3.366 | 96.12408 | 3.318 | 94.24074 | 2.977 | 85.76827 |  |  | 3.433 | 17.31054 | 3.439 | 25.01227 | 3.592 | 20.12379 |  |  | 3.562 | 12.78307 | 3.329 | 12.37928 | 3.579 | 12.73765 |  |  | 0.457 | 1.6076 | 0.462 | 2.28275 | 0.467 | 1.80059 |  |  | 0.459 | 5.78362 | 0.458 | 6.86654 | 0.459 | 4.83226 |  |  | 0.459 | 4.63621 | 0.462 | 5.21794 | 0.463 | 3.71362
3.397 | 96.77719 | 3.351 | 95.33787 | 3.008 | 86.73387 |  |  | 3.464 | 17.8736 | 3.462 | 25.45573 | 3.623 | 21.02194 |  |  | 3.601 | 13.10349 | 3.361 | 12.54897 | 3.606 | 12.88779 |  |  | 0.461 | 1.61796 | 0.466 | 2.29578 | 0.47 | 1.81347 |  |  | 0.463 | 5.80808 | 0.461 | 6.88579 | 0.463 | 4.8589 |  |  | 0.462 | 4.65748 | 0.466 | 5.23836 | 0.467 | 3.73975
3.427 | 97.53058 | 3.379 | 95.96615 | 3.031 | 87.22254 |  |  | 3.49 | 18.2748 | 3.498 | 26.25574 | 3.651 | 21.75378 |  |  | 3.63 | 13.33 | 3.387 | 12.69032 | 3.641 | 13.15247 |  |  | 0.464 | 1.62831 | 0.47 | 2.30878 | 0.474 | 1.82638 |  |  | 0.467 | 5.83265 | 0.465 | 6.90482 | 0.467 | 4.88556 |  |  | 0.466 | 4.67888 | 0.469 | 5.25882 | 0.47 | 3.7659
3.452 | 97.93895 | 3.404 | 96.47514 | 3.062 | 88.29462 |  |  | 3.525 | 19.00907 | 3.529 | 26.86441 | 3.675 | 22.39086 |  |  | 3.66 | 13.56433 | 3.423 | 12.92109 | 3.674 | 13.35119 |  |  | 0.468 | 1.6387 | 0.474 | 2.32179 | 0.478 | 1.83931 |  |  | 0.471 | 5.85732 | 0.469 | 6.92369 | 0.471 | 4.91223 |  |  | 0.47 | 4.7004 | 0.473 | 5.2793 | 0.474 | 3.79207
3.486 | 98.818 | 3.434 | 97.33599 | 3.089 | 89.01443 |  |  | 3.556 | 19.56157 | 3.556 | 27.37535 | 3.705 | 23.2407 |  |  | 3.693 | 13.84779 | 3.455 | 13.10133 | 3.708 | 13.56408 |  |  | 0.472 | 1.64911 | 0.478 | 2.33476 | 0.482 | 1.85224 |  |  | 0.474 | 5.88208 | 0.473 | 6.94248 | 0.474 | 4.93891 |  |  | 0.474 | 4.72197 | 0.477 | 5.29984 | 0.478 | 3.81833
3.517 | 99.52303 | 3.463 | 98.00648 | 3.117 | 89.76946 |  |  | 3.585 | 20.1591 | 3.585 | 28.04408 | 3.735 | 24.08935 |  |  | 3.726 | 14.09992 | 3.489 | 13.311 | 3.734 | 13.73397 |  |  | 0.475 | 1.65956 | 0.481 | 2.34771 | 0.486 | 1.86513 |  |  | 0.478 | 5.90695 | 0.476 | 6.96132 | 0.478 | 4.96559 |  |  | 0.477 | 4.74363 | 0.481 | 5.32046 | 0.482 | 3.84476
3.544 | 99.86185 | 3.494 | 98.7899 | 3.142 | 90.42316 |  |  | 3.612 | 20.75547 | 3.615 | 28.63472 | 3.764 | 24.88394 |  |  | 3.76 | 14.39429 | 3.516 | 13.45912 | 3.77 | 13.9758 |  |  | 0.479 | 1.67006 | 0.485 | 2.36063 | 0.489 | 1.87801 |  |  | 0.482 | 5.93196 | 0.48 | 6.98027 | 0.482 | 4.99234 |  |  | 0.481 | 4.76536 | 0.484 | 5.34122 | 0.486 | 3.87138
3.575 | 100.66621 | 3.518 | 99.20089 | 3.175 | 91.413 |  |  | 3.646 | 21.45686 | 3.646 | 29.29397 | 3.786 | 25.51999 |  |  | 3.786 | 14.58747 | 3.552 | 13.68562 | 3.805 | 14.22283 |  |  | 0.483 | 1.68065 | 0.489 | 2.3735 | 0.493 | 1.89091 |  |  | 0.485 | 5.95711 | 0.484 | 6.99936 | 0.486 | 5.01918 |  |  | 0.485 | 4.78716 | 0.488 | 5.36213 | 0.489 | 3.89821
3.606 | 101.25705 | 3.553 | 100.20264 | 3.205 | 92.24324 |  |  | 3.678 | 22.14222 | 3.67 | 29.75171 | 3.819 | 26.47128 |  |  | 3.825 | 14.92166 | 3.587 | 13.89941 | 3.831 | 14.37716 |  |  | 0.487 | 1.69132 | 0.493 | 2.38634 | 0.497 | 1.90381 |  |  | 0.489 | 5.98237 | 0.488 | 7.01853 | 0.489 | 5.04615 |  |  | 0.489 | 4.80901 | 0.492 | 5.38317 | 0.493 | 3.92525
3.638 | 101.92223 | 3.581 | 100.79984 | 3.228 | 92.65714 |  |  | 3.701 | 22.58043 | 3.705 | 30.57038 | 3.847 | 27.27869 |  |  | 3.856 | 15.16291 | 3.614 | 14.03618 | 3.87 | 14.6801 |  |  | 0.49 | 1.70207 | 0.496 | 2.3991 | 0.501 | 1.91676 |  |  | 0.493 | 6.00773 | 0.491 | 7.03778 | 0.493 | 5.07325 |  |  | 0.492 | 4.83097 | 0.496 | 5.40431 | 0.497 | 3.95243
3.665 | 102.24427 | 3.607 | 101.21332 | 3.261 | 93.73936 |  |  | 3.734 | 23.40992 | 3.738 | 31.28406 | 3.87 | 27.91477 |  |  | 3.882 | 15.32889 | 3.65 | 14.29457 | 3.901 | 14.86894 |  |  | 0.494 | 1.71288 | 0.5 | 2.4118 | 0.505 | 1.9298 |  |  | 0.497 | 6.03321 | 0.495 | 7.05711 | 0.497 | 5.10052 |  |  | 0.496 | 4.85305 | 0.499 | 5.42552 | 0.501 | 3.97964
3.698 | 103.07467 | 3.635 | 101.98649 | 3.29 | 94.33399 |  |  | 3.764 | 24.09529 | 3.76 | 31.72253 | 3.902 | 28.88926 |  |  | 3.915 | 15.65001 | 3.681 | 14.45547 | 3.933 | 15.08108 |  |  | 0.498 | 1.72372 | 0.504 | 2.42449 | 0.508 | 1.94294 |  |  | 0.5 | 6.05881 | 0.499 | 7.0765 | 0.501 | 5.12792 |  |  | 0.5 | 4.87526 | 0.503 | 5.44674 | 0.504 | 4.00681
3.729 | 103.65739 | 3.666 | 102.65593 | 3.318 | 94.99726 |  |  | 3.794 | 24.75287 | 3.793 | 32.55642 | 3.929 | 29.63307 |  |  | 3.948 | 15.92537 | 3.712 | 14.6407 | 3.964 | 15.29591 |  |  | 0.501 | 1.73461 | 0.508 | 2.43721 | 0.512 | 1.9562 |  |  | 0.504 | 6.08452 | 0.503 | 7.09595 | 0.504 | 5.15546 |  |  | 0.504 | 4.89761 | 0.507 | 5.46794 | 0.508 | 4.03391
3.757 | 103.94343 | 3.699 | 103.35563 | 3.344 | 95.62759 |  |  | 3.822 | 25.42248 | 3.821 | 33.17337 | 3.96 | 30.4993 |  |  | 3.984 | 16.21478 | 3.741 | 14.81035 | 3.999 | 15.54433 |  |  | 0.505 | 1.74556 | 0.512 | 2.44997 | 0.516 | 1.96958 |  |  | 0.508 | 6.11034 | 0.506 | 7.11547 | 0.508 | 5.18314 |  |  | 0.507 | 4.92006 | 0.511 | 5.4891 | 0.512 | 4.061
3.79 | 104.79919 | 3.722 | 103.72018 | 3.375 | 96.39214 |  |  | 3.853 | 26.14806 | 3.851 | 33.85396 | 3.984 | 31.21774 |  |  | 4.01 | 16.43355 | 3.777 | 15.0437 | 4.033 | 15.81014 |  |  | 0.509 | 1.75661 | 0.515 | 2.46282 | 0.52 | 1.9831 |  |  | 0.512 | 6.13625 | 0.51 | 7.13505 | 0.512 | 5.21092 |  |  | 0.511 | 4.94257 | 0.514 | 5.51021 | 0.516 | 4.08812
3.821 | 105.23061 | 3.757 | 104.60657 | 3.408 | 97.27385 |  |  | 3.882 | 26.85243 | 3.875 | 34.38783 | 4.017 | 32.19349 |  |  | 4.048 | 16.74257 | 3.813 | 15.25192 | 4.058 | 15.95108 |  |  | 0.513 | 1.7678 | 0.519 | 2.47583 | 0.524 | 1.99674 |  |  | 0.515 | 6.16221 | 0.514 | 7.15473 | 0.515 | 5.23879 |  |  | 0.515 | 4.96513 | 0.518 | 5.53133 | 0.52 | 4.11528
3.853 | 105.83988 | 3.786 | 105.13296 | 3.431 | 97.60207 |  |  | 3.905 | 27.38505 | 3.908 | 35.19907 | 4.046 | 33.02911 |  |  | 4.079 | 16.99369 | 3.838 | 15.36554 | 4.096 | 16.27227 |  |  | 0.516 | 1.77913 | 0.523 | 2.48898 | 0.528 | 2.01049 |  |  | 0.519 | 6.18824 | 0.518 | 7.17453 | 0.519 | 5.26673 |  |  | 0.519 | 4.9877 | 0.522 | 5.55248 | 0.523 | 4.14249
3.878 | 106.07512 | 3.812 | 105.45596 | 3.467 | 98.6172 |  |  | 3.941 | 28.33612 | 3.939 | 35.91373 | 4.067 | 33.59483 |  |  | 4.106 | 17.18157 | 3.878 | 15.6574 | 4.13 | 16.52869 |  |  | 0.52 | 1.79062 | 0.527 | 2.50226 | 0.531 | 2.02431 |  |  | 0.523 | 6.21436 | 0.521 | 7.19442 | 0.523 | 5.29473 |  |  | 0.522 | 5.01025 | 0.526 | 5.57367 | 0.527 | 4.16976
3.912 | 106.82568 | 3.843 | 106.31801 | 3.494 | 99.11788 |  |  | 3.971 | 29.06937 | 3.963 | 36.40182 | 4.1 | 34.60903 |  |  | 4.142 | 17.50101 | 3.907 | 15.83049 | 4.162 | 16.71604 |  |  | 0.524 | 1.80226 | 0.531 | 2.51564 | 0.535 | 2.03819 |  |  | 0.527 | 6.24062 | 0.525 | 7.21441 | 0.527 | 5.32282 |  |  | 0.526 | 5.03275 | 0.529 | 5.59488 | 0.531 | 4.19712
3.947 | 107.49503 | 3.874 | 106.86272 | 3.522 | 99.59763 |  |  | 3.997 | 29.65506 | 3.996 | 37.26088 | 4.129 | 35.48185 |  |  | 4.175 | 17.74681 | 3.937 | 16.01504 | 4.195 | 16.97795 |  |  | 0.527 | 1.81408 | 0.534 | 2.52905 | 0.539 | 2.05213 |  |  | 0.53 | 6.26703 | 0.529 | 7.23445 | 0.53 | 5.35103 |  |  | 0.53 | 5.05523 | 0.533 | 5.61617 | 0.535 | 4.22457
3.974 | 107.62871 | 3.905 | 107.38403 | 3.548 | 100.24355 |  |  | 4.027 | 30.48533 | 4.025 | 37.89671 | 4.157 | 36.2816 |  |  | 4.209 | 18.00371 | 3.969 | 16.24248 | 4.228 | 17.20957 |  |  | 0.531 | 1.82609 | 0.538 | 2.54245 | 0.543 | 2.06608 |  |  | 0.534 | 6.29355 | 0.532 | 7.25453 | 0.534 | 5.37934 |  |  | 0.534 | 5.07772 | 0.537 | 5.63755 | 0.539 | 4.25207
4.008 | 108.4511 | 3.93 | 107.72429 | 3.582 | 101.02103 |  |  | 4.056 | 31.17355 | 4.052 | 38.52219 | 4.184 | 37.08524 |  |  | 4.236 | 18.20856 | 4.004 | 16.46466 | 4.263 | 17.44623 |  |  | 0.535 | 1.83832 | 0.542 | 2.55581 | 0.547 | 2.08002 |  |  | 0.538 | 6.32015 | 0.536 | 7.2746 | 0.538 | 5.40772 |  |  | 0.537 | 5.10031 | 0.541 | 5.65902 | 0.542 | 4.27958
4.038 | 108.79272 | 3.963 | 108.46803 | 3.616 | 101.75678 |  |  | 4.086 | 31.98383 | 4.076 | 39.15099 | 4.214 | 37.99201 |  |  | 4.273 | 18.5214 | 4.039 | 16.69163 | 4.288 | 17.60188 |  |  | 0.538 | 1.85078 | 0.546 | 2.56911 | 0.55 | 2.09394 |  |  | 0.542 | 6.3468 | 0.54 | 7.29462 | 0.542 | 5.43621 |  |  | 0.541 | 5.12303 | 0.544 | 5.68058 | 0.546 | 4.30704
4.07 | 109.24483 | 3.995 | 109.14211 | 3.638 | 101.9669 |  |  | 4.109 | 32.55471 | 4.109 | 39.97684 | 4.244 | 38.88119 |  |  | 4.306 | 18.76743 | 4.063 | 16.80919 | 4.329 | 17.91678 |  |  | 0.542 | 1.86348 | 0.55 | 2.58235 | 0.554 | 2.1078 |  |  | 0.545 | 6.37353 | 0.544 | 7.31455 | 0.545 | 5.46482 |  |  | 0.545 | 5.1459 | 0.548 | 5.70224 | 0.55 | 4.33441
4.097 | 109.57048 | 4.021 | 109.30787 | 3.673 | 102.86504 |  |  | 4.143 | 33.49468 | 4.142 | 40.80297 | 4.266 | 39.50296 |  |  | 4.332 | 18.93641 | 4.101 | 17.0945 | 4.364 | 18.1577 |  |  | 0.546 | 1.87641 | 0.553 | 2.59556 | 0.558 | 2.12163 |  |  | 0.549 | 6.40027 | 0.547 | 7.33441 | 0.549 | 5.49355 |  |  | 0.549 | 5.1689 | 0.552 | 5.72401 | 0.554 | 4.36172
4.132 | 110.25614 | 4.055 | 110.13232 | 3.701 | 103.30454 |  |  | 4.174 | 34.35568 | 4.163 | 41.27272 | 4.3 | 40.57697 |  |  | 4.37 | 19.25458 | 4.135 | 17.31175 | 4.392 | 18.32825 |  |  | 0.55 | 1.88958 | 0.557 | 2.60879 | 0.562 | 2.13541 |  |  | 0.553 | 6.42697 | 0.551 | 7.35421 | 0.553 | 5.5224 |  |  | 0.552 | 5.19205 | 0.556 | 5.74587 | 0.557 | 4.38902
4.166 | 110.80514 | 4.085 | 110.54428 | 3.729 | 103.77246 |  |  | 4.196 | 34.89225 | 4.198 | 42.23502 | 4.328 | 41.43064 |  |  | 4.402 | 19.49374 | 4.163 | 17.46672 | 4.427 | 18.61485 |  |  | 0.553 | 1.90298 | 0.561 | 2.62204 | 0.566 | 2.14915 |  |  | 0.557 | 6.45359 | 0.555 | 7.37398 | 0.557 | 5.55131 |  |  | 0.556 | 5.21542 | 0.56 | 5.7678 | 0.561 | 4.41633
4.191 | 110.83557 | 4.115 | 110.95621 | 3.758 | 104.41091 |  |  | 4.228 | 35.88108 | 4.224 | 42.8479 | 4.355 | 42.20268 |  |  | 4.435 | 19.70837 | 4.198 | 17.72814 | 4.458 | 18.82568 |  |  | 0.557 | 1.91658 | 0.565 | 2.63537 | 0.569 | 2.16286 |  |  | 0.56 | 6.48013 | 0.559 | 7.39374 | 0.56 | 5.58025 |  |  | 0.56 | 5.23903 | 0.563 | 5.78983 | 0.565 | 4.44368
4.226 | 111.62096 | 4.144 | 111.47935 | 3.79 | 104.98544 |  |  | 4.255 | 36.63108 | 4.252 | 43.53139 | 4.383 | 43.09446 |  |  | 4.464 | 19.94045 | 4.23 | 17.92688 | 4.492 | 19.05818 |  |  | 0.561 | 1.93036 | 0.568 | 2.64879 | 0.573 | 2.17652 |  |  | 0.564 | 6.50656 | 0.562 | 7.41352 | 0.564 | 5.6092 |  |  | 0.564 | 5.26285 | 0.567 | 5.81195 | 0.569 | 4.47108
4.256 | 111.9378 | 4.176 | 112.01424 | 3.824 | 105.60768 |  |  | 4.284 | 37.48457 | 4.279 | 44.25764 | 4.412 | 44.01669 |  |  | 4.502 | 20.22303 | 4.264 | 18.14334 | 4.519 | 19.23461 |  |  | 0.564 | 1.94426 | 0.572 | 2.66232 | 0.577 | 2.19011 |  |  | 0.568 | 6.53287 | 0.566 | 7.43333 | 0.568 | 5.63813 |  |  | 0.567 | 5.28683 | 0.571 | 5.83414 | 0.573 | 4.49856
4.29 | 112.34615 | 4.21 | 112.5929 | 3.847 | 105.76418 |  |  | 4.308 | 38.19879 | 4.31 | 45.02434 | 4.441 | 44.92861 |  |  | 4.535 | 20.46502 | 4.291 | 18.32723 | 4.558 | 19.53226 |  |  | 0.568 | 1.95824 | 0.576 | 2.67594 | 0.581 | 2.20365 |  |  | 0.572 | 6.55909 | 0.57 | 7.45319 | 0.572 | 5.66704 |  |  | 0.571 | 5.31091 | 0.575 | 5.85639 | 0.576 | 4.52615
4.319 | 112.6976 | 4.235 | 112.6954 | 3.882 | 106.64754 |  |  | 4.34 | 39.18406 | 4.343 | 45.90398 | 4.463 | 45.59254 |  |  | 4.562 | 20.62539 | 4.329 | 18.59026 | 4.594 | 19.78371 |  |  | 0.572 | 1.97225 | 0.58 | 2.68962 | 0.585 | 2.21715 |  |  | 0.575 | 6.58526 | 0.574 | 7.47312 | 0.575 | 5.6959 |  |  | 0.575 | 5.33507 | 0.578 | 5.87866 | 0.58 | 4.55383
4.353 | 113.16845 | 4.267 | 113.42578 | 3.912 | 107.07367 |  |  | 4.369 | 40.11222 | 4.364 | 46.36145 | 4.497 | 46.73607 |  |  | 4.598 | 20.92856 | 4.362 | 18.81223 | 4.619 | 19.92051 |  |  | 0.576 | 1.98631 | 0.584 | 2.70335 | 0.589 | 2.23061 |  |  | 0.579 | 6.61145 | 0.577 | 7.4931 | 0.579 | 5.72471 |  |  | 0.579 | 5.35923 | 0.582 | 5.90093 | 0.584 | 4.5816
4.385 | 113.62807 | 4.299 | 113.86934 | 3.939 | 107.33935 |  |  | 4.392 | 40.75467 | 4.398 | 47.33838 | 4.526 | 47.62828 |  |  | 4.63 | 21.17086 | 4.388 | 18.93547 | 4.657 | 20.23763 |  |  | 0.579 | 2.00044 | 0.587 | 2.71714 | 0.592 | 2.24405 |  |  | 0.583 | 6.63771 | 0.581 | 7.5131 | 0.583 | 5.7535 |  |  | 0.582 | 5.38335 | 0.586 | 5.92315 | 0.588 | 4.60944
4.411 | 113.7085 | 4.33 | 114.16681 | 3.971 | 108.05458 |  |  | 4.424 | 41.87178 | 4.425 | 48.00992 | 4.55 | 48.38086 |  |  | 4.662 | 21.36424 | 4.423 | 19.20471 | 4.688 | 20.42282 |  |  | 0.583 | 2.01463 | 0.591 | 2.73099 | 0.596 | 2.25752 |  |  | 0.587 | 6.66404 | 0.585 | 7.5331 | 0.587 | 5.7823 |  |  | 0.586 | 5.40742 | 0.59 | 5.94536 | 0.592 | 4.6373
4.449 | 114.52674 | 4.361 | 114.72037 | 4.001 | 108.4488 |  |  | 4.451 | 42.68009 | 4.451 | 48.62576 | 4.58 | 49.37445 |  |  | 4.696 | 21.62203 | 4.456 | 19.41292 | 4.721 | 20.64899 |  |  | 0.587 | 2.02887 | 0.595 | 2.74486 | 0.6 | 2.27103 |  |  | 0.59 | 6.69045 | 0.589 | 7.55308 | 0.59 | 5.81118 |  |  | 0.59 | 5.43144 | 0.593 | 5.96757 | 0.595 | 4.66514
4.479 | 114.72727 | 4.392 | 115.05907 | 4.034 | 109.01088 |  |  | 4.476 | 43.51433 | 4.48 | 49.44276 | 4.609 | 50.29638 |  |  | 4.73 | 21.8371 | 4.491 | 19.62395 | 4.751 | 20.87702 |  |  | 0.591 | 2.04314 | 0.599 | 2.75871 | 0.604 | 2.28457 |  |  | 0.594 | 6.71691 | 0.592 | 7.57304 | 0.594 | 5.84013 |  |  | 0.594 | 5.45543 | 0.597 | 5.98985 | 0.599 | 4.69289
4.51 | 114.99671 | 4.426 | 115.61154 | 4.059 | 109.27162 |  |  | 4.5 | 44.33433 | 4.51 | 50.23911 | 4.638 | 51.2546 |  |  | 4.764 | 22.06434 | 4.519 | 19.80124 | 4.787 | 21.12948 |  |  | 0.594 | 2.05742 | 0.603 | 2.77243 | 0.608 | 2.29812 |  |  | 0.598 | 6.74343 | 0.596 | 7.59302 | 0.598 | 5.86917 |  |  | 0.597 | 5.47938 | 0.601 | 6.01222 | 0.603 | 4.72058
4.54 | 115.36932 | 4.451 | 115.66371 | 4.095 | 109.97058 |  |  | 4.53 | 45.35987 | 4.54 | 51.0542 | 4.661 | 51.93639 |  |  | 4.788 | 22.19665 | 4.554 | 20.04111 | 4.823 | 21.38394 |  |  | 0.598 | 2.07172 | 0.606 | 2.78604 | 0.611 | 2.31173 |  |  | 0.602 | 6.76994 | 0.6 | 7.61301 | 0.601 | 5.89828 |  |  | 0.601 | 5.50329 | 0.605 | 6.03466 | 0.607 | 4.74826
4.573 | 115.7708 | 4.487 | 116.38714 | 4.125 | 110.38505 |  |  | 4.561 | 46.46959 | 4.563 | 51.58263 | 4.692 | 53.00349 |  |  | 4.827 | 22.50846 | 4.588 | 20.26373 | 4.849 | 21.51172 |  |  | 0.602 | 2.08604 | 0.61 | 2.79953 | 0.615 | 2.32539 |  |  | 0.605 | 6.79642 | 0.603 | 7.63302 | 0.605 | 5.92747 |  |  | 0.605 | 5.52715 | 0.608 | 6.05718 | 0.61 | 4.77598
4.609 | 116.29618 | 4.52 | 116.85191 | 4.153 | 110.56236 |  |  | 4.582 | 47.07542 | 4.598 | 52.59383 | 4.722 | 53.98735 |  |  | 4.864 | 22.75076 | 4.612 | 20.38182 | 4.888 | 21.81473 |  |  | 0.605 | 2.10042 | 0.614 | 2.81293 | 0.619 | 2.33912 |  |  | 0.609 | 6.82287 | 0.607 | 7.65308 | 0.609 | 5.95672 |  |  | 0.609 | 5.55091 | 0.612 | 6.07977 | 0.614 | 4.8038
4.636 | 116.31728 | 4.549 | 116.91335 | 4.185 | 111.18444 |  |  | 4.614 | 48.30684 | 4.624 | 53.28196 | 4.747 | 54.6882 |  |  | 4.892 | 22.87899 | 4.652 | 20.68731 | 4.92 | 21.99409 |  |  | 0.609 | 2.1149 | 0.618 | 2.82626 | 0.623 | 2.35292 |  |  | 0.613 | 6.84927 | 0.611 | 7.67324 | 0.613 | 5.98606 |  |  | 0.612 | 5.57464 | 0.616 | 6.10243 | 0.618 | 4.83176
4.673 | 116.9787 | 4.582 | 117.53613 | 4.216 | 111.63494 |  |  | 4.639 | 49.09896 | 4.649 | 53.88947 | 4.778 | 55.82241 |  |  | 4.926 | 23.14578 | 4.685 | 20.89731 | 4.949 | 22.16394 |  |  | 0.613 | 2.1295 | 0.621 | 2.83955 | 0.627 | 2.36685 |  |  | 0.617 | 6.87559 | 0.615 | 7.69353 | 0.616 | 6.01549 |  |  | 0.616 | 5.59837 | 0.62 | 6.12516 | 0.622 | 4.85985
4.704 | 117.22839 | 4.613 | 117.71361 | 4.249 | 112.06699 |  |  | 4.664 | 49.9183 | 4.677 | 54.74313 | 4.805 | 56.60685 |  |  | 4.958 | 23.33644 | 4.716 | 21.05896 | 4.98 | 22.38236 |  |  | 0.617 | 2.14422 | 0.625 | 2.85282 | 0.63 | 2.38089 |  |  | 0.62 | 6.9018 | 0.618 | 7.71394 | 0.62 | 6.04493 |  |  | 0.62 | 5.62214 | 0.624 | 6.14797 | 0.626 | 4.88805
4.734 | 117.33813 | 4.647 | 118.25164 | 4.276 | 112.3011 |  |  | 4.689 | 50.90765 | 4.706 | 55.47683 | 4.834 | 57.54357 |  |  | 4.992 | 23.58013 | 4.747 | 21.28583 | 5.016 | 22.61961 |  |  | 0.62 | 2.15906 | 0.629 | 2.8661 | 0.634 | 2.39501 |  |  | 0.624 | 6.92793 | 0.622 | 7.73447 | 0.624 | 6.07432 |  |  | 0.624 | 5.646 | 0.627 | 6.17086 | 0.629 | 4.91633
4.766 | 117.81029 | 4.673 | 118.3344 | 4.312 | 112.89182 |  |  | 4.718 | 51.90575 | 4.738 | 56.32754 | 4.857 | 58.2057 |  |  | 5.02 | 23.70971 | 4.781 | 21.48362 | 5.054 | 22.88095 |  |  | 0.624 | 2.17399 | 0.633 | 2.87945 | 0.638 | 2.40922 |  |  | 0.628 | 6.95401 | 0.626 | 7.7551 | 0.628 | 6.10363 |  |  | 0.628 | 5.66995 | 0.631 | 6.19379 | 0.633 | 4.94461
4.8 | 118.16888 | 4.71 | 118.99461 | 4.343 | 113.26579 |  |  | 4.748 | 53.02508 | 4.761 | 56.94094 | 4.89 | 59.35555 |  |  | 5.057 | 23.97344 | 4.815 | 21.70218 | 5.078 | 22.99641 |  |  | 0.628 | 2.18905 | 0.637 | 2.89287 | 0.642 | 2.4235 |  |  | 0.632 | 6.9801 | 0.63 | 7.77576 | 0.631 | 6.13287 |  |  | 0.631 | 5.69397 | 0.635 | 6.21671 | 0.637 | 4.97288
4.836 | 118.55947 | 4.744 | 119.34449 | 4.37 | 113.38376 |  |  | 4.769 | 53.64688 | 4.794 | 57.87935 | 4.923 | 60.38948 |  |  | 5.093 | 24.18823 | 4.84 | 21.82253 | 5.119 | 23.29619 |  |  | 0.631 | 2.20417 | 0.64 | 2.90637 | 0.646 | 2.43778 |  |  | 0.635 | 7.00622 | 0.633 | 7.79647 | 0.635 | 6.16202 |  |  | 0.635 | 5.71809 | 0.638 | 6.2396 | 0.641 | 5.0011
4.864 | 118.60845 | 4.77 | 119.30167 | 4.404 | 114.07263 |  |  | 4.801 | 54.89577 | 4.821 | 58.65049 | 4.944 | 60.92214 |  |  | 5.119 | 24.28582 | 4.879 | 22.09237 | 5.15 | 23.46455 |  |  | 0.635 | 2.21931 | 0.644 | 2.91995 | 0.649 | 2.45208 |  |  | 0.639 | 7.03241 | 0.637 | 7.81721 | 0.639 | 6.19116 |  |  | 0.639 | 5.74231 | 0.642 | 6.26248 | 0.645 | 5.02925
4.9 | 119.09893 | 4.805 | 119.99405 | 4.436 | 114.39892 |  |  | 4.825 | 55.76082 | 4.844 | 59.18463 | 4.976 | 62.098 |  |  | 5.156 | 24.55445 | 4.915 | 22.31691 | 5.179 | 23.64777 |  |  | 0.639 | 2.23446 | 0.648 | 2.9336 | 0.653 | 2.4664 |  |  | 0.643 | 7.05869 | 0.641 | 7.83802 | 0.643 | 6.2203 |  |  | 0.642 | 5.7666 | 0.646 | 6.28531 | 0.648 | 5.05734
4.932 | 119.42558 | 4.836 | 120.19701 | 4.468 | 114.67692 |  |  | 4.85 | 56.52575 | 4.874 | 60.13979 | 5.003 | 62.84862 |  |  | 5.188 | 24.72568 | 4.941 | 22.41425 | 5.212 | 23.87697 |  |  | 0.643 | 2.24966 | 0.652 | 2.94726 | 0.657 | 2.48077 |  |  | 0.647 | 7.08506 | 0.645 | 7.8589 | 0.646 | 6.24942 |  |  | 0.646 | 5.79099 | 0.65 | 6.30808 | 0.652 | 5.08539
4.961 | 119.46353 | 4.87 | 120.51917 | 4.495 | 114.922 |  |  | 4.877 | 57.62559 | 4.904 | 60.98158 | 5.031 | 63.77637 |  |  | 5.223 | 24.90305 | 4.977 | 22.666 | 5.247 | 24.08117 |  |  | 0.646 | 2.26495 | 0.656 | 2.96095 | 0.661 | 2.49521 |  |  | 0.65 | 7.11153 | 0.648 | 7.87982 | 0.65 | 6.27854 |  |  | 0.65 | 5.81548 | 0.654 | 6.33077 | 0.656 | 5.11336
4.997 | 120.06332 | 4.899 | 120.73025 | 4.529 | 115.39027 |  |  | 4.905 | 58.59517 | 4.932 | 61.75757 | 5.056 | 64.52329 |  |  | 5.25 | 25.04421 | 5.009 | 22.84968 | 5.286 | 24.30991 |  |  | 0.65 | 2.28033 | 0.659 | 2.97468 | 0.665 | 2.5097 |  |  | 0.654 | 7.13808 | 0.652 | 7.90076 | 0.654 | 6.30765 |  |  | 0.654 | 5.84007 | 0.657 | 6.35341 | 0.66 | 5.14126
5.03 | 120.26834 | 4.933 | 121.11845 | 4.564 | 115.91128 |  |  | 4.933 | 59.62802 | 4.956 | 62.4346 | 5.087 | 65.53407 |  |  | 5.288 | 25.27647 | 5.043 | 23.05148 | 5.31 | 24.42358 |  |  | 0.654 | 2.29581 | 0.663 | 2.98843 | 0.669 | 2.52422 |  |  | 0.658 | 7.16472 | 0.656 | 7.92168 | 0.658 | 6.33676 |  |  | 0.658 | 5.86474 | 0.661 | 6.37605 | 0.663 | 5.16909
5.063 | 120.49197 | 4.968 | 121.56047 | 4.59 | 115.89491 |  |  | 4.955 | 60.30742 | 4.987 | 63.34291 | 5.119 | 66.57956 |  |  | 5.322 | 25.47256 | 5.07 | 23.19087 | 5.349 | 24.70008 |  |  | 0.657 | 2.31136 | 0.667 | 3.00225 | 0.672 | 2.53875 |  |  | 0.662 | 7.1914 | 0.66 | 7.94257 | 0.662 | 6.3659 |  |  | 0.661 | 5.88943 | 0.665 | 6.39876 | 0.667 | 5.19687
5.092 | 120.64552 | 4.995 | 121.54679 | 4.626 | 116.54888 |  |  | 4.987 | 61.53482 | 5.015 | 64.13683 | 5.14 | 67.07839 |  |  | 5.349 | 25.57899 | 5.109 | 23.44039 | 5.381 | 24.86723 |  |  | 0.661 | 2.32699 | 0.671 | 3.01619 | 0.676 | 2.55327 |  |  | 0.665 | 7.21808 | 0.663 | 7.96345 | 0.665 | 6.39503 |  |  | 0.665 | 5.91412 | 0.669 | 6.4216 | 0.671 | 5.22462
5.129 | 121.10986 | 5.032 | 122.17172 | 4.657 | 116.80662 |  |  | 5.013 | 62.43689 | 5.039 | 64.74586 | 5.173 | 68.25763 |  |  | 5.387 | 25.84037 | 5.142 | 23.65278 | 5.41 | 24.99684 |  |  | 0.665 | 2.34272 | 0.674 | 3.03021 | 0.68 | 2.56773 |  |  | 0.669 | 7.24472 | 0.667 | 7.98434 | 0.669 | 6.42415 |  |  | 0.669 | 5.93881 | 0.672 | 6.44458 | 0.675 | 5.25234
5.162 | 121.40318 | 5.063 | 122.31194 | 4.688 | 116.97207 |  |  | 5.036 | 63.16565 | 5.069 | 65.73402 | 5.201 | 69.04031 |  |  | 5.42 | 25.97654 | 5.171 | 23.76543 | 5.446 | 25.25193 |  |  | 0.669 | 2.35855 | 0.678 | 3.04428 | 0.684 | 2.5821 |  |  | 0.673 | 7.27129 | 0.671 | 8.0053 | 0.673 | 6.45328 |  |  | 0.672 | 5.96348 | 0.676 | 6.46764 | 0.679 | 5.28006
5.191 | 121.38009 | 5.094 | 122.47222 | 4.719 | 117.42625 |  |  | 5.064 | 64.2303 | 5.098 | 66.54745 | 5.229 | 69.85696 |  |  | 5.454 | 26.15291 | 5.207 | 24.01122 | 5.48 | 25.43657 |  |  | 0.672 | 2.37448 | 0.682 | 3.05836 | 0.688 | 2.59635 |  |  | 0.677 | 7.29777 | 0.674 | 8.02637 | 0.676 | 6.4824 |  |  | 0.676 | 5.98813 | 0.68 | 6.49077 | 0.682 | 5.30781
5.226 | 121.89222 | 5.124 | 122.75101 | 4.752 | 117.69639 |  |  | 5.09 | 65.11919 | 5.126 | 67.28197 | 5.254 | 70.68367 |  |  | 5.482 | 26.25779 | 5.239 | 24.17163 | 5.514 | 25.62821 |  |  | 0.676 | 2.39048 | 0.686 | 3.07244 | 0.691 | 2.6105 |  |  | 0.68 | 7.3242 | 0.678 | 8.04757 | 0.68 | 6.51157 |  |  | 0.68 | 6.01273 | 0.684 | 6.51394 | 0.686 | 5.3356
5.258 | 122.09166 | 5.159 | 123.16763 | 4.786 | 118.14261 |  |  | 5.12 | 66.16302 | 5.151 | 68.02426 | 5.285 | 71.58194 |  |  | 5.519 | 26.46836 | 5.27 | 24.32355 | 5.542 | 25.74937 |  |  | 0.68 | 2.40649 | 0.69 | 3.08651 | 0.695 | 2.6246 |  |  | 0.684 | 7.35059 | 0.682 | 8.06891 | 0.684 | 6.54082 |  |  | 0.684 | 6.03733 | 0.687 | 6.53713 | 0.69 | 5.36346
5.291 | 122.30225 | 5.196 | 123.58628 | 4.813 | 118.12376 |  |  | 5.143 | 66.91568 | 5.182 | 68.94565 | 5.316 | 72.59069 |  |  | 5.557 | 26.67825 | 5.298 | 24.45381 | 5.581 | 26.01389 |  |  | 0.683 | 2.4225 | 0.693 | 3.10059 | 0.699 | 2.63871 |  |  | 0.688 | 7.37697 | 0.686 | 8.09039 | 0.688 | 6.57012 |  |  | 0.687 | 6.06193 | 0.691 | 6.56028 | 0.694 | 5.39137
5.323 | 122.55847 | 5.222 | 123.46086 | 4.847 | 118.65974 |  |  | 5.173 | 68.01576 | 5.211 | 69.78905 | 5.339 | 73.1452 |  |  | 5.583 | 26.72631 | 5.335 | 24.69264 | 5.614 | 26.18585 |  |  | 0.687 | 2.43844 | 0.697 | 3.11465 | 0.703 | 2.65286 |  |  | 0.692 | 7.40333 | 0.689 | 8.11204 | 0.691 | 6.59948 |  |  | 0.691 | 6.0866 | 0.695 | 6.58335 | 0.697 | 5.41931
5.357 | 122.82143 | 5.26 | 124.06186 | 4.88 | 118.99688 |  |  | 5.201 | 68.9554 | 5.233 | 70.31581 | 5.373 | 74.32471 |  |  | 5.623 | 26.98063 | 5.373 | 24.88928 | 5.642 | 26.28687 |  |  | 0.691 | 2.45428 | 0.701 | 3.1287 | 0.707 | 2.66706 |  |  | 0.695 | 7.42965 | 0.693 | 8.13393 | 0.695 | 6.62892 |  |  | 0.695 | 6.11137 | 0.699 | 6.6063 | 0.701 | 5.44728
5.392 | 123.16397 | 5.291 | 124.2235 | 4.911 | 119.08895 |  |  | 5.222 | 69.54929 | 5.266 | 71.36899 | 5.401 | 75.07442 |  |  | 5.654 | 27.08293 | 5.397 | 24.96176 | 5.678 | 26.5034 |  |  | 0.695 | 2.47002 | 0.705 | 3.1427 | 0.71 | 2.68132 |  |  | 0.699 | 7.45596 | 0.697 | 8.15609 | 0.699 | 6.65846 |  |  | 0.699 | 6.13625 | 0.702 | 6.62914 | 0.705 | 5.47524
5.419 | 123.04284 | 5.322 | 124.25037 | 4.945 | 119.59727 |  |  | 5.251 | 70.70364 | 5.293 | 72.09724 | 5.429 | 75.83811 |  |  | 5.687 | 27.22713 | 5.437 | 25.22855 | 5.71 | 26.67361 |  |  | 0.698 | 2.48563 | 0.709 | 3.15664 | 0.714 | 2.69562 |  |  | 0.703 | 7.4823 | 0.701 | 8.17848 | 0.703 | 6.6881 |  |  | 0.702 | 6.16124 | 0.706 | 6.65193 | 0.709 | 5.50315
5.456 | 123.62852 | 5.355 | 124.7551 | 4.976 | 119.74441 |  |  | 5.28 | 71.6684 | 5.32 | 72.8256 | 5.454 | 76.62017 |  |  | 5.717 | 27.35671 | 5.467 | 25.35391 | 5.746 | 26.84329 |  |  | 0.702 | 2.50114 | 0.712 | 3.17053 | 0.718 | 2.70999 |  |  | 0.707 | 7.50867 | 0.704 | 8.20106 | 0.706 | 6.71782 |  |  | 0.706 | 6.18634 | 0.71 | 6.67476 | 0.713 | 5.53102
5.491 | 123.91461 | 5.39 | 124.9819 | 5.011 | 120.13775 |  |  | 5.307 | 72.50633 | 5.349 | 73.66622 | 5.486 | 77.55774 |  |  | 5.755 | 27.54649 | 5.499 | 25.49684 | 5.775 | 26.99777 |  |  | 0.706 | 2.51652 | 0.716 | 3.18434 | 0.722 | 2.72443 |  |  | 0.71 | 7.53505 | 0.708 | 8.2238 | 0.71 | 6.74758 |  |  | 0.71 | 6.21147 | 0.714 | 6.69772 | 0.716 | 5.55886
5.522 | 123.84126 | 5.425 | 125.28934 | 5.037 | 120.1099 |  |  | 5.331 | 73.31992 | 5.379 | 74.50926 | 5.518 | 78.57314 |  |  | 5.792 | 27.72248 | 5.528 | 25.66063 | 5.813 | 27.1647 |  |  | 0.709 | 2.53183 | 0.72 | 3.19811 | 0.726 | 2.73893 |  |  | 0.714 | 7.56143 | 0.712 | 8.24667 | 0.714 | 6.77736 |  |  | 0.714 | 6.23662 | 0.717 | 6.72083 | 0.72 | 5.58669
5.555 | 124.26473 | 5.452 | 125.22342 | 5.073 | 120.68105 |  |  | 5.361 | 74.30293 | 5.408 | 75.40076 | 5.541 | 79.04224 |  |  | 5.817 | 27.7497 | 5.565 | 25.84768 | 5.846 | 27.35875 |  |  | 0.713 | 2.5471 | 0.724 | 3.21186 | 0.73 | 2.75343 |  |  | 0.718 | 7.58783 | 0.715 | 8.26966 | 0.718 | 6.8071 |  |  | 0.717 | 6.26174 | 0.721 | 6.74406 | 0.724 | 5.61453
5.588 | 124.37409 | 5.488 | 125.68806 | 5.108 | 121.03229 |  |  | 5.388 | 75.23358 | 5.431 | 75.87806 | 5.576 | 80.20186 |  |  | 5.856 | 27.98238 | 5.601 | 26.05632 | 5.872 | 27.41628 |  |  | 0.717 | 2.56236 | 0.728 | 3.22562 | 0.733 | 2.76791 |  |  | 0.722 | 7.61428 | 0.719 | 8.29278 | 0.721 | 6.83676 |  |  | 0.721 | 6.28682 | 0.725 | 6.76736 | 0.728 | 5.64244
5.623 | 124.71513 | 5.522 | 125.96255 | 5.136 | 120.94424 |  |  | 5.411 | 75.8821 | 5.462 | 76.87911 | 5.603 | 80.87662 |  |  | 5.888 | 28.09117 | 5.626 | 26.11374 | 5.91 | 27.66738 |  |  | 0.721 | 2.57763 | 0.731 | 3.23938 | 0.737 | 2.78235 |  |  | 0.725 | 7.64086 | 0.723 | 8.31601 | 0.725 | 6.86634 |  |  | 0.725 | 6.31184 | 0.729 | 6.79079 | 0.732 | 5.67043
5.651 | 124.65513 | 5.55 | 125.88178 | 5.172 | 121.47913 |  |  | 5.441 | 76.97405 | 5.492 | 77.75871 | 5.629 | 81.54807 |  |  | 5.922 | 28.19342 | 5.666 | 26.34664 | 5.947 | 27.84847 |  |  | 0.724 | 2.59292 | 0.735 | 3.25308 | 0.741 | 2.79673 |  |  | 0.729 | 7.66761 | 0.727 | 8.33939 | 0.729 | 6.89589 |  |  | 0.729 | 6.33681 | 0.732 | 6.81435 | 0.735 | 5.69855
5.69 | 125.24129 | 5.587 | 126.43048 | 5.202 | 121.51369 |  |  | 5.469 | 77.87337 | 5.519 | 78.3511 | 5.659 | 82.44939 |  |  | 5.954 | 28.33955 | 5.697 | 26.46979 | 5.978 | 27.95204 |  |  | 0.728 | 2.60826 | 0.739 | 3.26676 | 0.745 | 2.81106 |  |  | 0.733 | 7.69457 | 0.731 | 8.36286 | 0.733 | 6.92544 |  |  | 0.732 | 6.36177 | 0.736 | 6.83804 | 0.739 | 5.7268
5.723 | 125.39655 | 5.62 | 126.54967 | 5.237 | 121.90521 |  |  | 5.496 | 78.62 | 5.547 | 79.22307 | 5.69 | 83.27116 |  |  | 5.99 | 28.47252 | 5.727 | 26.58309 | 6.01 | 28.10845 |  |  | 0.732 | 2.62368 | 0.743 | 3.28043 | 0.749 | 2.82535 |  |  | 0.737 | 7.72174 | 0.734 | 8.38637 | 0.736 | 6.95501 |  |  | 0.736 | 6.38677 | 0.74 | 6.8618 | 0.743 | 5.75519
5.753 | 125.33635 | 5.653 | 126.72208 | 5.264 | 121.96222 |  |  | 5.521 | 79.47076 | 5.577 | 79.99158 | 5.722 | 84.1684 |  |  | 6.025 | 28.61086 | 5.759 | 26.75801 | 6.045 | 28.25504 |  |  | 0.735 | 2.63918 | 0.746 | 3.29408 | 0.753 | 2.83962 |  |  | 0.74 | 7.74911 | 0.738 | 8.40984 | 0.74 | 6.98462 |  |  | 0.74 | 6.41175 | 0.744 | 6.88564 | 0.747 | 5.78367
5.787 | 125.73813 | 5.683 | 126.88332 | 5.303 | 122.4977 |  |  | 5.55 | 80.4293 | 5.606 | 80.78939 | 5.744 | 84.63059 |  |  | 6.051 | 28.64434 | 5.795 | 26.91443 | 6.081 | 28.42949 |  |  | 0.739 | 2.65478 | 0.75 | 3.30774 | 0.756 | 2.8539 |  |  | 0.744 | 7.77667 | 0.742 | 8.43324 | 0.744 | 7.01426 |  |  | 0.744 | 6.43669 | 0.747 | 6.90959 | 0.751 | 5.81224
5.82 | 125.85134 | 5.719 | 127.21738 | 5.337 | 122.73356 |  |  | 5.579 | 81.36097 | 5.629 | 81.31171 | 5.778 | 85.67765 |  |  | 6.093 | 28.86746 | 5.831 | 27.09496 | 6.108 | 28.49483 |  |  | 0.743 | 2.67051 | 0.754 | 3.32144 | 0.76 | 2.86818 |  |  | 0.748 | 7.80437 | 0.745 | 8.45654 | 0.747 | 7.0439 |  |  | 0.747 | 6.4616 | 0.751 | 6.93365 | 0.754 | 5.84089
5.856 | 126.12428 | 5.754 | 127.50347 | 5.363 | 122.60265 |  |  | 5.601 | 81.89754 | 5.662 | 82.3552 | 5.808 | 86.47465 |  |  | 6.125 | 28.94849 | 5.857 | 27.14915 | 6.147 | 28.69998 |  |  | 0.746 | 2.68634 | 0.758 | 3.33521 | 0.764 | 2.88247 |  |  | 0.751 | 7.83215 | 0.749 | 8.4797 | 0.751 | 7.07351 |  |  | 0.751 | 6.48649 | 0.755 | 6.95781 | 0.758 | 5.86958
5.884 | 126.14662 | 5.781 | 127.3354 | 5.4 | 123.20438 |  |  | 5.633 | 83.01572 | 5.692 | 83.12726 | 5.834 | 87.00864 |  |  | 6.156 | 29.0128 | 5.897 | 27.39602 | 6.182 | 28.83698 |  |  | 0.75 | 2.70225 | 0.762 | 3.34902 | 0.768 | 2.89677 |  |  | 0.755 | 7.86002 | 0.753 | 8.50275 | 0.755 | 7.10306 |  |  | 0.755 | 6.51139 | 0.759 | 6.98206 | 0.762 | 5.8983
5.922 | 126.52998 | 5.817 | 127.88263 | 5.432 | 123.31252 |  |  | 5.659 | 83.78657 | 5.716 | 83.59933 | 5.865 | 87.92804 |  |  | 6.189 | 29.15424 | 5.929 | 27.50426 | 6.213 | 28.90976 |  |  | 0.754 | 2.7182 | 0.765 | 3.36286 | 0.772 | 2.91109 |  |  | 0.759 | 7.888 | 0.757 | 8.5257 | 0.759 | 7.13256 |  |  | 0.759 | 6.53634 | 0.763 | 7.00634 | 0.766 | 5.92707
5.956 | 126.72499 | 5.85 | 128.03506 | 5.465 | 123.49784 |  |  | 5.684 | 84.48483 | 5.746 | 84.49331 | 5.894 | 88.64587 |  |  | 6.223 | 29.26201 | 5.96 | 27.60413 | 6.246 | 29.07564 |  |  | 0.758 | 2.73411 | 0.769 | 3.37671 | 0.775 | 2.9254 |  |  | 0.763 | 7.91606 | 0.76 | 8.54861 | 0.762 | 7.16199 |  |  | 0.763 | 6.56138 | 0.766 | 7.03065 | 0.769 | 5.95588
5.983 | 126.61459 | 5.883 | 128.13945 | 5.496 | 123.69038 |  |  | 5.713 | 85.40876 | 5.775 | 85.18157 | 5.925 | 89.42413 |  |  | 6.261 | 29.40887 | 5.992 | 27.7623 | 6.282 | 29.21184 |  |  | 0.761 | 2.7498 | 0.773 | 3.39058 | 0.779 | 2.93968 |  |  | 0.766 | 7.94421 | 0.764 | 8.57151 | 0.766 | 7.19138 |  |  | 0.766 | 6.58648 | 0.77 | 7.05492 | 0.773 | 5.98469
6.021 | 127.19158 | 5.915 | 128.34738 | 5.529 | 123.90492 |  |  | 5.742 | 86.25488 | 5.807 | 86.05203 | 5.95 | 89.96696 |  |  | 6.288 | 29.43995 | 6.027 | 27.90029 | 6.318 | 29.3593 |  |  | 0.765 | 2.76512 | 0.777 | 3.40443 | 0.783 | 2.95395 |  |  | 0.77 | 7.97249 | 0.768 | 8.59443 | 0.77 | 7.22071 |  |  | 0.77 | 6.61164 | 0.774 | 7.07914 | 0.777 | 6.01345
6.053 | 127.21978 | 5.95 | 128.56084 | 5.564 | 124.33839 |  |  | 5.772 | 87.16823 | 5.83 | 86.51437 | 5.985 | 90.94035 |  |  | 6.329 | 29.61287 | 6.064 | 28.0688 | 6.344 | 29.40282 |  |  | 0.769 | 2.78005 | 0.78 | 3.41831 | 0.787 | 2.96827 |  |  | 0.774 | 8.00088 | 0.772 | 8.6174 | 0.774 | 7.25 |  |  | 0.774 | 6.63688 | 0.778 | 7.10332 | 0.781 | 6.04211
6.086 | 127.3327 | 5.984 | 128.80305 | 5.592 | 124.21025 |  |  | 5.794 | 87.62321 | 5.863 | 87.43562 | 6.016 | 91.66424 |  |  | 6.362 | 29.71012 | 6.09 | 28.12752 | 6.384 | 29.60257 |  |  | 0.773 | 2.79467 | 0.784 | 3.4322 | 0.79 | 2.9827 |  |  | 0.778 | 8.0294 | 0.775 | 8.64043 | 0.777 | 7.27921 |  |  | 0.778 | 6.66224 | 0.781 | 7.12748 | 0.785 | 6.07066
6.117 | 127.47393 | 6.011 | 128.66441 | 5.63 | 124.78929 |  |  | 5.825 | 88.67853 | 5.892 | 88.16025 | 6.041 | 92.10003 |  |  | 6.391 | 29.72179 | 6.13 | 28.33152 | 6.418 | 29.72633 |  |  | 0.776 | 2.80912 | 0.788 | 3.44611 | 0.794 | 2.99726 |  |  | 0.781 | 8.05805 | 0.779 | 8.66347 | 0.781 | 7.30835 |  |  | 0.781 | 6.6877 | 0.785 | 7.15161 | 0.788 | 6.09913
6.153 | 127.77804 | 6.049 | 129.28198 | 5.662 | 124.87878 |  |  | 5.855 | 89.54691 | 5.916 | 88.59165 | 6.073 | 92.99189 |  |  | 6.427 | 29.90153 | 6.163 | 28.44598 | 6.449 | 29.78231 |  |  | 0.78 | 2.82351 | 0.792 | 3.46 | 0.798 | 3.01189 |  |  | 0.785 | 8.0868 | 0.783 | 8.68648 | 0.785 | 7.33741 |  |  | 0.785 | 6.71322 | 0.789 | 7.1757 | 0.792 | 6.12755
6.189 | 128.0995 | 6.084 | 129.43582 | 5.692 | 124.90891 |  |  | 5.881 | 90.08899 | 5.949 | 89.60117 | 6.102 | 93.65846 |  |  | 6.462 | 29.99857 | 6.191 | 28.4927 | 6.485 | 29.97131 |  |  | 0.784 | 2.83791 | 0.796 | 3.47387 | 0.802 | 3.02661 |  |  | 0.789 | 8.11558 | 0.786 | 8.70947 | 0.789 | 7.36644 |  |  | 0.789 | 6.73879 | 0.793 | 7.19975 | 0.796 | 6.15595
6.217 | 127.91057 | 6.114 | 129.35921 | 5.724 | 125.22033 |  |  | 5.91 | 91.01733 | 5.976 | 90.12148 | 6.134 | 94.36859 |  |  | 6.499 | 30.09138 | 6.226 | 28.65851 | 6.52 | 30.06814 |  |  | 0.787 | 2.85239 | 0.799 | 3.48774 | 0.806 | 3.0414 |  |  | 0.793 | 8.14437 | 0.79 | 8.73245 | 0.792 | 7.39549 |  |  | 0.793 | 6.7644 | 0.796 | 7.22381 | 0.8 | 6.18437
6.254 | 128.39609 | 6.149 | 129.71397 | 5.759 | 125.49696 |  |  | 5.939 | 91.7317 | 6.007 | 90.85509 | 6.161 | 94.94691 |  |  | 6.527 | 30.13733 | 6.262 | 28.79613 | 6.556 | 30.19619 |  |  | 0.791 | 2.86703 | 0.803 | 3.50161 | 0.81 | 3.05622 |  |  | 0.796 | 8.17316 | 0.794 | 8.75545 | 0.796 | 7.42459 |  |  | 0.796 | 6.79005 | 0.8 | 7.2479 | 0.804 | 6.21277
6.287 | 128.45036 | 6.182 | 129.78513 | 5.796 | 125.79186 |  |  | 5.967 | 92.50054 | 6.032 | 91.34302 | 6.194 | 95.72701 |  |  | 6.564 | 30.24203 | 6.298 | 28.90346 | 6.583 | 30.22322 |  |  | 0.795 | 2.88187 | 0.807 | 3.51547 | 0.813 | 3.07102 |  |  | 0.8 | 8.20199 | 0.798 | 8.77846 | 0.8 | 7.4537 |  |  | 0.8 | 6.81576 | 0.804 | 7.27211 | 0.807 | 6.24114
6.318 | 128.41585 | 6.216 | 130.02846 | 5.822 | 125.6711 |  |  | 5.991 | 93.02828 | 6.064 | 92.13174 | 6.226 | 96.46878 |  |  | 6.599 | 30.3615 | 6.325 | 28.97614 | 6.621 | 30.40296 |  |  | 0.799 | 2.89695 | 0.811 | 3.52933 | 0.817 | 3.08578 |  |  | 0.804 | 8.23089 | 0.802 | 8.80148 | 0.803 | 7.4828 |  |  | 0.804 | 6.84152 | 0.808 | 7.29646 | 0.811 | 6.26946
6.35 | 128.70772 | 6.244 | 129.93808 | 5.86 | 126.13374 |  |  | 6.024 | 94.04198 | 6.096 | 92.95323 | 6.25 | 96.76179 |  |  | 6.628 | 30.3616 | 6.364 | 29.14383 | 6.659 | 30.53205 |  |  | 0.802 | 2.9123 | 0.815 | 3.54315 | 0.821 | 3.10046 |  |  | 0.808 | 8.2599 | 0.805 | 8.82454 | 0.807 | 7.5119 |  |  | 0.808 | 6.86731 | 0.811 | 7.32098 | 0.815 | 6.2977
6.387 | 129.01253 | 6.282 | 130.4323 | 5.892 | 126.27467 |  |  | 6.054 | 94.80352 | 6.121 | 93.27697 | 6.284 | 97.71931 |  |  | 6.667 | 30.53491 | 6.396 | 29.24738 | 6.687 | 30.54724 |  |  | 0.806 | 2.92789 | 0.818 | 3.55688 | 0.825 | 3.11504 |  |  | 0.811 | 8.28905 | 0.809 | 8.84763 | 0.811 | 7.54101 |  |  | 0.811 | 6.89316 | 0.815 | 7.3456 | 0.819 | 6.32585
6.423 | 129.18304 | 6.319 | 130.70432 | 5.922 | 126.20683 |  |  | 6.078 | 95.20836 | 6.155 | 94.24249 | 6.316 | 98.35832 |  |  | 6.702 | 30.58344 | 6.425 | 29.30324 | 6.725 | 30.72983 |  |  | 0.81 | 2.94368 | 0.822 | 3.57052 | 0.829 | 3.12949 |  |  | 0.815 | 8.31839 | 0.813 | 8.87075 | 0.815 | 7.57018 |  |  | 0.815 | 6.91908 | 0.819 | 7.37033 | 0.823 | 6.35392
6.451 | 129.05112 | 6.346 | 130.43527 | 5.957 | 126.69675 |  |  | 6.107 | 96.09962 | 6.183 | 94.72113 | 6.346 | 98.82639 |  |  | 6.734 | 30.63136 | 6.462 | 29.44887 | 6.759 | 30.79236 |  |  | 0.813 | 2.95961 | 0.826 | 3.5841 | 0.833 | 3.14383 |  |  | 0.819 | 8.34788 | 0.816 | 8.89384 | 0.819 | 7.59941 |  |  | 0.819 | 6.9451 | 0.823 | 7.39514 | 0.826 | 6.38187
6.488 | 129.46977 | 6.383 | 130.94417 | 5.992 | 126.84837 |  |  | 6.136 | 96.71655 | 6.213 | 95.31429 | 6.375 | 99.49133 |  |  | 6.765 | 30.70812 | 6.496 | 29.55298 | 6.793 | 30.89246 |  |  | 0.817 | 2.97564 | 0.83 | 3.59765 | 0.836 | 3.15813 |  |  | 0.823 | 8.37745 | 0.82 | 8.91682 | 0.822 | 7.62867 |  |  | 0.823 | 6.97122 | 0.826 | 7.42003 | 0.83 | 6.40977
6.52 | 129.55461 | 6.416 | 130.94881 | 6.027 | 127.05297 |  |  | 6.168 | 97.53616 | 6.239 | 95.83251 | 6.405 | 100.05424 |  |  | 6.802 | 30.82184 | 6.53 | 29.64067 | 6.821 | 30.93798 |  |  | 0.821 | 2.99175 | 0.833 | 3.61124 | 0.84 | 3.17243 |  |  | 0.826 | 8.40706 | 0.824 | 8.93968 | 0.826 | 7.65798 |  |  | 0.826 | 6.99744 | 0.83 | 7.44497 | 0.834 | 6.43766
6.551 | 129.48729 | 6.45 | 131.13507 | 6.054 | 127.01466 |  |  | 6.191 | 97.96505 | 6.271 | 96.5906 | 6.439 | 100.83926 |  |  | 6.839 | 30.91141 | 6.558 | 29.71963 | 6.862 | 31.09554 |  |  | 0.825 | 3.00797 | 0.837 | 3.62494 | 0.844 | 3.18678 |  |  | 0.83 | 8.43667 | 0.828 | 8.96241 | 0.83 | 7.68734 |  |  | 0.83 | 7.02376 | 0.834 | 7.46994 | 0.838 | 6.46556
6.585 | 129.8911 | 6.479 | 131.16266 | 6.09 | 127.3715 |  |  | 6.224 | 98.81294 | 6.306 | 97.36171 | 6.463 | 101.09505 |  |  | 6.867 | 30.91032 | 6.598 | 29.87924 | 6.899 | 31.20888 |  |  | 0.828 | 3.02431 | 0.841 | 3.63877 | 0.848 | 3.20119 |  |  | 0.834 | 8.46623 | 0.831 | 8.98506 | 0.833 | 7.71676 |  |  | 0.834 | 7.05018 | 0.838 | 7.49493 | 0.841 | 6.49352
6.621 | 130.0406 | 6.517 | 131.49181 | 6.125 | 127.64763 |  |  | 6.254 | 99.5291 | 6.33 | 97.59103 | 6.5 | 102.06718 |  |  | 6.905 | 31.04881 | 6.631 | 29.98211 | 6.926 | 31.19487 |  |  | 0.832 | 3.04072 | 0.845 | 3.65272 | 0.852 | 3.21561 |  |  | 0.838 | 8.49576 | 0.835 | 9.00769 | 0.837 | 7.74626 |  |  | 0.838 | 7.07666 | 0.841 | 7.51994 | 0.845 | 6.52158
6.656 | 130.11714 | 6.552 | 131.73822 | 6.153 | 127.48878 |  |  | 6.279 | 99.86343 | 6.364 | 98.45238 | 6.53 | 102.58344 |  |  | 6.938 | 31.10221 | 6.658 | 29.99872 | 6.964 | 31.36574 |  |  | 0.836 | 3.05718 | 0.849 | 3.66677 | 0.855 | 3.23003 |  |  | 0.841 | 8.52528 | 0.839 | 9.03035 | 0.841 | 7.77583 |  |  | 0.841 | 7.1032 | 0.845 | 7.54497 | 0.849 | 6.54978
6.685 | 130.13055 | 6.58 | 131.55675 | 6.191 | 128.00586 |  |  | 6.312 | 100.88531 | 6.392 | 98.89436 | 6.558 | 102.90344 |  |  | 6.972 | 31.14091 | 6.697 | 30.17385 | 6.997 | 31.42757 |  |  | 0.84 | 3.07364 | 0.852 | 3.68085 | 0.859 | 3.24444 |  |  | 0.845 | 8.55478 | 0.843 | 9.05311 | 0.845 | 7.80548 |  |  | 0.845 | 7.12979 | 0.849 | 7.57006 | 0.853 | 6.5781
6.722 | 130.47208 | 6.617 | 132.03622 | 6.224 | 128.06845 |  |  | 6.34 | 101.30045 | 6.422 | 99.39817 | 6.59 | 103.62421 |  |  | 7.006 | 31.23382 | 6.73 | 30.23956 | 7.034 | 31.52437 |  |  | 0.843 | 3.09007 | 0.856 | 3.69495 | 0.863 | 3.25885 |  |  | 0.849 | 8.58426 | 0.846 | 9.07597 | 0.849 | 7.83517 |  |  | 0.849 | 7.15637 | 0.853 | 7.59521 | 0.857 | 6.60654
6.755 | 130.61227 | 6.65 | 132.06535 | 6.256 | 128.13538 |  |  | 6.37 | 101.96716 | 6.45 | 100.03102 | 6.621 | 104.14313 |  |  | 7.042 | 31.28854 | 6.763 | 30.31458 | 7.063 | 31.56695 |  |  | 0.847 | 3.10649 | 0.86 | 3.70905 | 0.867 | 3.27324 |  |  | 0.853 | 8.61371 | 0.85 | 9.09894 | 0.852 | 7.86491 |  |  | 0.853 | 7.18291 | 0.857 | 7.6204 | 0.86 | 6.63506
6.784 | 130.44456 | 6.682 | 132.06371 | 6.287 | 128.3354 |  |  | 6.395 | 102.41769 | 6.483 | 100.65339 | 6.653 | 104.80175 |  |  | 7.078 | 31.37619 | 6.795 | 30.40668 | 7.102 | 31.69074 |  |  | 0.851 | 3.12291 | 0.864 | 3.7232 | 0.871 | 3.28762 |  |  | 0.856 | 8.64309 | 0.854 | 9.12199 | 0.856 | 7.89467 |  |  | 0.856 | 7.2094 | 0.86 | 7.64563 | 0.864 | 6.66364
6.821 | 130.92381 | 6.711 | 132.17563 | 6.323 | 128.55559 |  |  | 6.427 | 103.13738 | 6.516 | 101.23122 | 6.678 | 105.09391 |  |  | 7.103 | 31.3555 | 6.831 | 30.5083 | 7.138 | 31.79426 |  |  | 0.854 | 3.13932 | 0.868 | 3.73744 | 0.874 | 3.30203 |  |  | 0.86 | 8.67238 | 0.857 | 9.14507 | 0.86 | 7.92445 |  |  | 0.86 | 7.23584 | 0.864 | 7.67088 | 0.868 | 6.69228
6.853 | 130.94424 | 6.748 | 132.50395 | 6.358 | 128.82738 |  |  | 6.459 | 103.89276 | 6.538 | 101.42416 | 6.713 | 105.81922 |  |  | 7.144 | 31.51307 | 6.867 | 30.61122 | 7.165 | 31.77811 |  |  | 0.858 | 3.15575 | 0.871 | 3.75179 | 0.878 | 3.31646 |  |  | 0.864 | 8.70158 | 0.861 | 9.16814 | 0.863 | 7.95421 |  |  | 0.864 | 7.26226 | 0.868 | 7.6962 | 0.872 | 6.72094
6.888 | 131.06804 | 6.785 | 132.79619 | 6.385 | 128.61728 |  |  | 6.484 | 104.13364 | 6.574 | 102.28642 | 6.745 | 106.39933 |  |  | 7.18 | 31.58699 | 6.894 | 30.60912 | 7.207 | 31.96709 |  |  | 0.862 | 3.17219 | 0.875 | 3.76624 | 0.882 | 3.33087 |  |  | 0.868 | 8.73072 | 0.865 | 9.1912 | 0.867 | 7.98392 |  |  | 0.868 | 7.28867 | 0.872 | 7.72163 | 0.876 | 6.7496
6.918 | 131.14604 | 6.813 | 132.5428 | 6.422 | 129.14146 |  |  | 6.519 | 105.05746 | 6.604 | 102.76099 | 6.773 | 106.68806 |  |  | 7.21 | 31.5598 | 6.931 | 30.76638 | 7.239 | 31.99182 |  |  | 0.865 | 3.18865 | 0.879 | 3.78079 | 0.886 | 3.34526 |  |  | 0.871 | 8.75981 | 0.869 | 9.21424 | 0.871 | 8.01352 |  |  | 0.871 | 7.31508 | 0.875 | 7.74716 | 0.879 | 6.7782
6.955 | 131.4032 | 6.851 | 133.03867 | 6.456 | 129.27591 |  |  | 6.547 | 105.47216 | 6.632 | 103.10892 | 6.807 | 107.43438 |  |  | 7.247 | 31.68828 | 6.967 | 30.85895 | 7.273 | 32.0495 |  |  | 0.869 | 3.20515 | 0.883 | 3.79538 | 0.89 | 3.35963 |  |  | 0.875 | 8.7889 | 0.872 | 9.23727 | 0.875 | 8.043 |  |  | 0.875 | 7.34148 | 0.879 | 7.77274 | 0.883 | 6.80672
6.989 | 131.53598 | 6.882 | 132.96892 | 6.489 | 129.30138 |  |  | 6.576 | 105.91308 | 6.664 | 103.75505 | 6.837 | 107.78876 |  |  | 7.28 | 31.70674 | 6.999 | 30.88675 | 7.304 | 32.11962 |  |  | 0.873 | 3.22171 | 0.887 | 3.80997 | 0.893 | 3.37398 |  |  | 0.879 | 8.81799 | 0.876 | 9.2603 | 0.879 | 8.07241 |  |  | 0.879 | 7.36793 | 0.883 | 7.79838 | 0.887 | 6.83514
7.015 | 131.32747 | 6.914 | 133.00957 | 6.521 | 129.5302 |  |  | 6.603 | 106.44077 | 6.694 | 104.19965 | 6.87 | 108.33781 |  |  | 7.316 | 31.78574 | 7.032 | 30.98101 | 7.341 | 32.20726 |  |  | 0.877 | 3.23836 | 0.89 | 3.82451 | 0.897 | 3.38836 |  |  | 0.883 | 8.84709 | 0.88 | 9.28335 | 0.882 | 8.10179 |  |  | 0.883 | 7.39444 | 0.887 | 7.8241 | 0.891 | 6.86348
7.052 | 131.81129 | 6.946 | 133.22864 | 6.555 | 129.66623 |  |  | 6.635 | 107.09444 | 6.728 | 104.80728 | 6.895 | 108.63407 |  |  | 7.344 | 31.7949 | 7.068 | 31.0525 | 7.379 | 32.32388 |  |  | 0.88 | 3.25511 | 0.894 | 3.83896 | 0.901 | 3.40278 |  |  | 0.886 | 8.87622 | 0.884 | 9.30645 | 0.886 | 8.13119 |  |  | 0.886 | 7.42103 | 0.89 | 7.84984 | 0.895 | 6.89179
7.087 | 131.96346 | 6.981 | 133.43495 | 6.59 | 129.85028 |  |  | 6.669 | 107.77713 | 6.753 | 105.08098 | 6.93 | 109.32577 |  |  | 7.386 | 31.91964 | 7.103 | 31.13355 | 7.407 | 32.29212 |  |  | 0.884 | 3.27197 | 0.898 | 3.85336 | 0.905 | 3.41723 |  |  | 0.89 | 8.90538 | 0.887 | 9.32957 | 0.89 | 8.16066 |  |  | 0.89 | 7.44769 | 0.894 | 7.87553 | 0.898 | 6.92007
7.12 | 131.88623 | 7.018 | 133.72089 | 6.616 | 129.74059 |  |  | 6.693 | 107.91946 | 6.789 | 105.75804 | 6.966 | 109.94286 |  |  | 7.422 | 31.97177 | 7.13 | 31.13072 | 7.449 | 32.45117 |  |  | 0.888 | 3.28889 | 0.902 | 3.86771 | 0.909 | 3.43176 |  |  | 0.894 | 8.93457 | 0.891 | 9.35272 | 0.893 | 8.19024 |  |  | 0.894 | 7.47445 | 0.898 | 7.9011 | 0.902 | 6.94839
7.151 | 132.11055 | 7.045 | 133.43431 | 6.654 | 130.25072 |  |  | 6.727 | 108.73811 | 6.82 | 106.24091 | 6.991 | 109.99673 |  |  | 7.451 | 31.94122 | 7.17 | 31.30145 | 7.481 | 32.47729 |  |  | 0.891 | 3.30585 | 0.906 | 3.88203 | 0.912 | 3.44636 |  |  | 0.898 | 8.96377 | 0.895 | 9.37587 | 0.897 | 8.21994 |  |  | 0.898 | 7.50131 | 0.902 | 7.92657 | 0.906 | 6.97677
7.186 | 132.18285 | 7.083 | 133.95493 | 6.689 | 130.40195 |  |  | 6.755 | 109.12616 | 6.846 | 106.38997 | 7.027 | 110.81625 |  |  | 7.488 | 32.06562 | 7.205 | 31.36839 | 7.513 | 32.49056 |  |  | 0.895 | 3.32281 | 0.909 | 3.89634 | 0.916 | 3.461 |  |  | 0.901 | 8.993 | 0.898 | 9.39902 | 0.901 | 8.24977 |  |  | 0.901 | 7.52823 | 0.905 | 7.95194 | 0.91 | 7.00522
7.22 | 132.38698 | 7.116 | 133.96591 | 6.719 | 130.26675 |  |  | 6.785 | 109.4977 | 6.88 | 107.16132 | 7.057 | 111.09261 |  |  | 7.522 | 32.0985 | 7.235 | 31.35485 | 7.546 | 32.57952 |  |  | 0.899 | 3.33979 | 0.913 | 3.91063 | 0.92 | 3.47564 |  |  | 0.905 | 9.02227 | 0.902 | 9.4222 | 0.905 | 8.27971 |  |  | 0.905 | 7.5552 | 0.909 | 7.97724 | 0.913 | 7.03375
7.248 | 132.22743 | 7.146 | 133.89894 | 6.754 | 130.65549 |  |  | 6.815 | 110.09954 | 6.913 | 107.60193 | 7.088 | 111.47768 |  |  | 7.557 | 32.14471 | 7.269 | 31.47732 | 7.582 | 32.6751 |  |  | 0.903 | 3.35683 | 0.917 | 3.92491 | 0.924 | 3.49026 |  |  | 0.909 | 9.05161 | 0.906 | 9.44546 | 0.908 | 8.30975 |  |  | 0.909 | 7.58224 | 0.913 | 8.00243 | 0.917 | 7.06235
7.286 | 132.67834 | 7.181 | 134.22173 | 6.787 | 130.67416 |  |  | 6.847 | 110.60078 | 6.944 | 107.98809 | 7.117 | 111.91742 |  |  | 7.587 | 32.17349 | 7.303 | 31.53068 | 7.622 | 32.76692 |  |  | 0.906 | 3.37395 | 0.921 | 3.93922 | 0.928 | 3.50487 |  |  | 0.913 | 9.08098 | 0.91 | 9.46886 | 0.912 | 8.33985 |  |  | 0.913 | 7.60934 | 0.917 | 8.02752 | 0.921 | 7.09097
7.321 | 132.82884 | 7.216 | 134.2955 | 6.821 | 130.87305 |  |  | 6.88 | 111.11554 | 6.973 | 108.36578 | 7.153 | 112.46931 |  |  | 7.626 | 32.25517 | 7.341 | 31.63425 | 7.649 | 32.74704 |  |  | 0.91 | 3.39112 | 0.924 | 3.9536 | 0.932 | 3.51946 |  |  | 0.916 | 9.11039 | 0.914 | 9.49242 | 0.916 | 8.36996 |  |  | 0.916 | 7.6365 | 0.92 | 8.05255 | 0.925 | 7.11959
7.351 | 132.6627 | 7.25 | 134.47546 | 6.848 | 130.80954 |  |  | 6.904 | 111.29166 | 7.006 | 108.89388 | 7.188 | 112.98201 |  |  | 7.663 | 32.31486 | 7.367 | 31.61442 | 7.689 | 32.86669 |  |  | 0.914 | 3.40832 | 0.928 | 3.96802 | 0.935 | 3.53404 |  |  | 0.92 | 9.13982 | 0.917 | 9.51616 | 0.92 | 8.40007 |  |  | 0.92 | 7.66368 | 0.924 | 8.07756 | 0.929 | 7.14816
7.384 | 132.93007 | 7.278 | 134.33168 | 6.886 | 131.24596 |  |  | 6.94 | 112.04395 | 7.039 | 109.40029 | 7.213 | 113.03109 |  |  | 7.69 | 32.27096 | 7.407 | 31.76057 | 7.722 | 32.91602 |  |  | 0.917 | 3.42552 | 0.932 | 3.98245 | 0.939 | 3.54857 |  |  | 0.924 | 9.16931 | 0.921 | 9.54007 | 0.923 | 8.43019 |  |  | 0.924 | 7.69084 | 0.928 | 8.10258 | 0.932 | 7.17666
7.419 | 133.00259 | 7.316 | 134.80408 | 6.923 | 131.50227 |  |  | 6.97 | 112.43575 | 7.064 | 109.4819 | 7.249 | 113.72831 |  |  | 7.731 | 32.41736 | 7.442 | 31.82678 | 7.755 | 32.92521 |  |  | 0.921 | 3.44273 | 0.936 | 3.99683 | 0.943 | 3.56298 |  |  | 0.928 | 9.19881 | 0.925 | 9.56413 | 0.927 | 8.46027 |  |  | 0.928 | 7.71799 | 0.932 | 8.12768 | 0.936 | 7.20506
7.453 | 133.15112 | 7.349 | 134.83957 | 6.95 | 131.21127 |  |  | 6.998 | 112.66538 | 7.101 | 110.27637 | 7.28 | 114.08894 |  |  | 7.764 | 32.42244 | 7.47 | 31.80922 | 7.791 | 33.0303 |  |  | 0.925 | 3.45994 | 0.94 | 4.01118 | 0.947 | 3.57725 |  |  | 0.931 | 9.22828 | 0.928 | 9.5883 | 0.931 | 8.4903 |  |  | 0.931 | 7.74513 | 0.935 | 8.15288 | 0.94 | 7.23336
7.482 | 133.01764 | 7.38 | 134.74228 | 6.988 | 131.70834 |  |  | 7.03 | 113.28644 | 7.133 | 110.60896 | 7.311 | 114.32191 |  |  | 7.796 | 32.42752 | 7.509 | 31.94813 | 7.828 | 33.07106 |  |  | 0.929 | 3.47717 | 0.943 | 4.02559 | 0.951 | 3.59138 |  |  | 0.935 | 9.2577 | 0.932 | 9.61254 | 0.935 | 8.52032 |  |  | 0.935 | 7.77231 | 0.939 | 8.17819 | 0.944 | 7.26165
7.52 | 133.43477 | 7.414 | 135.00656 | 7.02 | 131.68353 |  |  | 7.06 | 113.61652 | 7.164 | 110.89119 | 7.343 | 114.83125 |  |  | 7.828 | 32.4795 | 7.542 | 31.96195 | 7.863 | 33.11239 |  |  | 0.932 | 3.49443 | 0.947 | 4.04011 | 0.954 | 3.60541 |  |  | 0.939 | 9.28707 | 0.936 | 9.63687 | 0.938 | 8.55038 |  |  | 0.939 | 7.79954 | 0.943 | 8.20362 | 0.948 | 7.28996
7.554 | 133.54352 | 7.447 | 135.10126 | 7.053 | 131.80022 |  |  | 7.092 | 114.09975 | 7.193 | 111.3103 | 7.376 | 115.19758 |  |  | 7.866 | 32.52848 | 7.578 | 32.04189 | 7.892 | 33.11286 |  |  | 0.936 | 3.51173 | 0.951 | 4.0548 | 0.958 | 3.61941 |  |  | 0.943 | 9.31638 | 0.94 | 9.66128 | 0.942 | 8.58054 |  |  | 0.943 | 7.82688 | 0.947 | 8.22921 | 0.951 | 7.31832
7.583 | 133.34224 | 7.484 | 135.31366 | 7.083 | 131.88196 |  |  | 7.119 | 114.34802 | 7.226 | 111.72614 | 7.41 | 115.66185 |  |  | 7.904 | 32.60415 | 7.605 | 32.03841 | 7.932 | 33.22224 |  |  | 0.94 | 3.52904 | 0.955 | 4.06963 | 0.962 | 3.63339 |  |  | 0.946 | 9.34563 | 0.943 | 9.68573 | 0.946 | 8.61082 |  |  | 0.946 | 7.85434 | 0.95 | 8.25493 | 0.955 | 7.34677
7.617 | 133.69234 | 7.513 | 135.23471 | 7.119 | 132.12851 |  |  | 7.153 | 114.89699 | 7.26 | 112.25517 | 7.436 | 115.78026 |  |  | 7.932 | 32.54887 | 7.643 | 32.14788 | 7.967 | 33.27015 |  |  | 0.943 | 3.54636 | 0.959 | 4.08456 | 0.966 | 3.64739 |  |  | 0.95 | 9.37491 | 0.947 | 9.71021 | 0.949 | 8.64123 |  |  | 0.95 | 7.88191 | 0.954 | 8.28078 | 0.959 | 7.37534
7.653 | 133.72517 | 7.551 | 135.54344 | 7.154 | 132.35315 |  |  | 7.185 | 115.3382 | 7.285 | 112.31431 | 7.474 | 116.40615 |  |  | 7.972 | 32.6602 | 7.68 | 32.22385 | 7.997 | 33.25192 |  |  | 0.947 | 3.5637 | 0.962 | 4.09953 | 0.97 | 3.66142 |  |  | 0.954 | 9.40422 | 0.951 | 9.73468 | 0.953 | 8.67175 |  |  | 0.954 | 7.90959 | 0.958 | 8.30668 | 0.963 | 7.40403
7.687 | 133.86081 | 7.583 | 135.60915 | 7.182 | 132.17099 |  |  | 7.211 | 115.38826 | 7.323 | 113.02937 | 7.505 | 116.73071 |  |  | 8.006 | 32.68402 | 7.709 | 32.18965 | 8.035 | 33.35611 |  |  | 0.951 | 3.58107 | 0.966 | 4.11449 | 0.973 | 3.67544 |  |  | 0.958 | 9.43359 | 0.955 | 9.75914 | 0.957 | 8.70239 |  |  | 0.958 | 7.93734 | 0.962 | 8.33259 | 0.967 | 7.43283
7.714 | 133.74698 | 7.612 | 135.42317 | 7.22 | 132.62096 |  |  | 7.246 | 116.10429 | 7.355 | 113.374 | 7.533 | 116.79733 |  |  | 8.036 | 32.65039 | 7.749 | 32.33292 | 8.069 | 33.36798 |  |  | 0.955 | 3.59846 | 0.97 | 4.12943 | 0.977 | 3.68947 |  |  | 0.961 | 9.46302 | 0.958 | 9.78362 | 0.961 | 8.73319 |  |  | 0.961 | 7.9651 | 0.965 | 8.35845 | 0.97 | 7.46174
7.751 | 134.04045 | 7.648 | 135.85376 | 7.253 | 132.61877 |  |  | 7.278 | 116.47374 | 7.384 | 113.48483 | 7.567 | 117.36095 |  |  | 8.072 | 32.73526 | 7.781 | 32.33766 | 8.106 | 33.41805 |  |  | 0.958 | 3.61584 | 0.974 | 4.14435 | 0.981 | 3.7035 |  |  | 0.965 | 9.49245 | 0.962 | 9.80817 | 0.965 | 8.76412 |  |  | 0.965 | 7.99286 | 0.969 | 8.38427 | 0.974 | 7.49073
7.786 | 134.28699 | 7.683 | 136.00764 | 7.284 | 132.57278 |  |  | 7.31 | 116.71482 | 7.418 | 114.10718 | 7.601 | 117.65664 |  |  | 8.11 | 32.78608 | 7.815 | 32.36419 | 8.138 | 33.45138 |  |  | 0.962 | 3.63318 | 0.978 | 4.15923 | 0.985 | 3.71757 |  |  | 0.969 | 9.52182 | 0.966 | 9.83288 | 0.968 | 8.79514 |  |  | 0.969 | 8.02062 | 0.973 | 8.41002 | 0.978 | 7.51976
7.815 | 134.03947 | 7.718 | 135.99806 | 7.315 | 132.73651 |  |  | 7.339 | 117.0698 | 7.45 | 114.33496 | 7.636 | 118.08099 |  |  | 8.147 | 32.81095 | 7.844 | 32.38462 | 8.176 | 33.51517 |  |  | 0.966 | 3.65046 | 0.981 | 4.17406 | 0.989 | 3.73173 |  |  | 0.973 | 9.55105 | 0.97 | 9.85774 | 0.972 | 8.82625 |  |  | 0.973 | 8.04835 | 0.977 | 8.43572 | 0.982 | 7.54881
7.853 | 134.50217 | 7.748 | 136.0125 | 7.352 | 132.99359 |  |  | 7.372 | 117.43712 | 7.484 | 114.78902 | 7.663 | 118.18394 |  |  | 8.175 | 32.7862 | 7.883 | 32.46605 | 8.212 | 33.57326 |  |  | 0.969 | 3.66761 | 0.985 | 4.18885 | 0.992 | 3.74599 |  |  | 0.976 | 9.58014 | 0.973 | 9.88274 | 0.976 | 8.8574 |  |  | 0.976 | 8.07606 | 0.98 | 8.46138 | 0.985 | 7.57786
7.885 | 134.38239 | 7.784 | 136.21353 | 7.388 | 133.2487 |  |  | 7.405 | 117.89677 | 7.51 | 114.87614 | 7.699 | 118.66717 |  |  | 8.214 | 32.8672 | 7.922 | 32.53629 | 8.239 | 33.52464 |  |  | 0.973 | 3.68466 | 0.989 | 4.20362 | 0.996 | 3.76034 |  |  | 0.98 | 9.60911 | 0.977 | 9.90781 | 0.979 | 8.8886 |  |  | 0.98 | 8.1037 | 0.984 | 8.48704 | 0.989 | 7.60695
7.918 | 134.45535 | 7.817 | 136.36249 | 7.415 | 132.99503 |  |  | 7.43 | 117.89946 | 7.546 | 115.44707 | 7.732 | 119.00451 |  |  | 8.249 | 32.90192 | 7.948 | 32.46761 | 8.279 | 33.64751 |  |  | 0.977 | 3.70164 | 0.993 | 4.21833 | 1 | 3.77478 |  |  | 0.984 | 9.63795 | 0.981 | 9.93291 | 0.983 | 8.91985 |  |  | 0.984 | 8.13127 | 0.988 | 8.51273 | 0.993 | 7.63602
7.945 | 134.39929 | 7.847 | 136.22597 | 7.454 | 133.45807 |  |  | 7.468 | 118.60075 | 7.58 | 115.91863 | 7.758 | 118.98241 |  |  | 8.277 | 32.85149 | 7.988 | 32.5641 | 8.316 | 33.69571 |  |  | 0.981 | 3.7186 | 0.996 | 4.23297 | 1.004 | 3.78928 |  |  | 0.988 | 9.6667 | 0.985 | 9.95807 | 0.987 | 8.95113 |  |  | 0.988 | 8.15874 | 0.992 | 8.53847 | 0.997 | 7.66508
7.984 | 134.74902 | 7.883 | 136.58942 | 7.485 | 133.39902 |  |  | 7.499 | 118.85879 | 7.608 | 115.95423 | 7.795 | 119.64238 |  |  | 8.316 | 32.96354 | 8.019 | 32.524 | 8.349 | 33.67727 |  |  | 0.984 | 3.73558 | 1 | 4.24754 | 1.008 | 3.80382 |  |  | 0.991 | 9.6954 | 0.988 | 9.98327 | 0.991 | 8.98243 |  |  | 0.991 | 8.18615 | 0.995 | 8.56426 | 1.001 | 7.69416
8.022 | 135.02077 | 7.917 | 136.68307 | 7.516 | 133.3911 |  |  | 7.531 | 119.0182 | 7.644 | 116.54903 | 7.829 | 119.92504 |  |  | 8.353 | 32.98514 | 8.056 | 32.37148 | 8.383 | 33.7469 |  |  | 0.988 | 3.75264 | 1.004 | 4.26206 | 1.012 | 3.81834 |  |  | 0.995 | 9.72407 | 0.992 | 10.00854 | 0.994 | 9.01378 |  |  | 0.995 | 8.2135 | 0.999 | 8.5901 | 1.004 | 7.72325
8.049 | 134.62856 | 7.95 | 136.60696 | 7.549 | 133.67709 |  |  | 7.56 | 119.37479 | 7.675 | 116.74583 | 7.862 | 120.12309 |  |  | 8.388 | 32.97345 | 8.088 | 32.3607 | 8.419 | 33.77589 |  |  | 0.992 | 3.76978 | 1.008 | 4.27656 | 1.015 | 3.8328 |  |  | 0.999 | 9.75269 | 0.996 | 10.03383 | 0.998 | 9.04518 |  |  | 0.999 | 8.24085 | 1.003 | 8.616 | 1.008 | 7.75235
8.086 | 135.03946 | 7.982 | 136.73311 | 7.584 | 133.81079 |  |  | 7.593 | 119.6784 | 7.707 | 117.01232 | 7.891 | 120.36409 |  |  | 8.418 | 32.98655 | 8.137 | 31.42365 | 8.456 | 33.83876 |  |  | 0.995 | 3.78701 | 1.012 | 4.29103 | 1.019 | 3.84722 |  |  | 1.003 | 9.78127 | 0.999 | 10.0592 | 1.002 | 9.07662 |  |  | 1.003 | 8.26825 | 1.007 | 8.64195 | 1.012 | 7.78144
8.117 | 134.96208 | 8.019 | 136.94618 | 7.621 | 134.05486 |  |  | 7.628 | 120.1525 | 7.736 | 117.22615 | 7.925 | 120.66582 |  |  | 8.457 | 33.04559 | 8.176 | 31.18709 | 8.484 | 33.797 |  |  | 0.999 | 3.80432 | 1.015 | 4.30555 | 1.023 | 3.86165 |  |  | 1.006 | 9.80987 | 1.003 | 10.08465 | 1.006 | 9.10804 |  |  | 1.007 | 8.29569 | 1.011 | 8.66791 | 1.016 | 7.81047
8.151 | 135.03174 | 8.053 | 137.07921 | 7.648 | 133.80806 |  |  | 7.654 | 120.13287 | 7.774 | 117.82067 | 7.959 | 121.02656 |  |  | 8.493 | 33.0826 | 8.201 | 31.16463 | 8.526 | 33.91106 |  |  | 1.003 | 3.8217 | 1.019 | 4.3201 | 1.027 | 3.87609 |  |  | 1.01 | 9.83852 | 1.007 | 10.11021 | 1.009 | 9.13941 |  |  | 1.01 | 8.32317 | 1.014 | 8.69385 | 1.02 | 7.83941
8.182 | 135.06602 | 8.081 | 136.85475 | 7.686 | 134.25197 |  |  | 7.691 | 120.73046 | 7.809 | 118.1534 | 7.985 | 120.99299 |  |  | 8.521 | 33.02539 | 8.242 | 31.32097 | 8.562 | 33.93202 |  |  | 1.007 | 3.83915 | 1.023 | 4.33472 | 1.031 | 3.89049 |  |  | 1.014 | 9.8673 | 1.011 | 10.13586 | 1.013 | 9.17075 |  |  | 1.014 | 8.35072 | 1.018 | 8.71975 | 1.023 | 7.86833
8.218 | 135.21333 | 8.119 | 137.30388 | 7.719 | 134.28528 |  |  | 7.723 | 121.00294 | 7.836 | 118.10707 | 8.022 | 121.62878 |  |  | 8.562 | 33.13536 | 8.277 | 31.36907 | 8.594 | 33.9082 |  |  | 1.01 | 3.85667 | 1.027 | 4.34938 | 1.034 | 3.90483 |  |  | 1.018 | 9.89614 | 1.014 | 10.16158 | 1.017 | 9.20214 |  |  | 1.018 | 8.37836 | 1.022 | 8.74563 | 1.027 | 7.89724
8.255 | 135.41945 | 8.152 | 137.32033 | 7.749 | 134.16628 |  |  | 7.751 | 121.00383 | 7.873 | 118.71481 | 8.058 | 121.9166 |  |  | 8.595 | 33.12426 | 8.309 | 31.39127 | 8.628 | 33.96766 |  |  | 1.014 | 3.87423 | 1.031 | 4.36409 | 1.038 | 3.91909 |  |  | 1.021 | 9.92499 | 1.018 | 10.18735 | 1.021 | 9.23359 |  |  | 1.022 | 8.40607 | 1.026 | 8.7715 | 1.031 | 7.92618
8.282 | 135.08606 | 8.184 | 137.23151 | 7.784 | 134.53734 |  |  | 7.787 | 121.56802 | 7.905 | 118.87828 | 8.087 | 121.88509 |  |  | 8.628 | 33.1264 | 8.344 | 31.48488 | 8.664 | 33.98795 |  |  | 1.018 | 3.89181 | 1.034 | 4.37888 | 1.042 | 3.93329 |  |  | 1.025 | 9.9538 | 1.022 | 10.21318 | 1.024 | 9.26506 |  |  | 1.025 | 8.43385 | 1.029 | 8.79735 | 1.035 | 7.95517
8.321 | 135.52223 | 8.218 | 137.46432 | 7.818 | 134.59375 |  |  | 7.817 | 121.69071 | 7.937 | 119.0608 | 8.12 | 122.32975 |  |  | 8.662 | 33.15152 | 8.378 | 31.51943 | 8.701 | 34.05207 |  |  | 1.021 | 3.90938 | 1.038 | 4.39372 | 1.046 | 3.94746 |  |  | 1.029 | 9.98254 | 1.026 | 10.23905 | 1.028 | 9.29648 |  |  | 1.029 | 8.46168 | 1.033 | 8.82317 | 1.039 | 7.98429
8.353 | 135.45033 | 8.254 | 137.54849 | 7.853 | 134.72668 |  |  | 7.851 | 122.02721 | 7.967 | 119.39153 | 8.153 | 122.54176 |  |  | 8.7 | 33.18649 | 8.416 | 31.58943 | 8.73 | 34.00936 |  |  | 1.025 | 3.92699 | 1.042 | 4.40857 | 1.05 | 3.96162 |  |  | 1.033 | 10.01125 | 1.029 | 10.26496 | 1.032 | 9.32781 |  |  | 1.033 | 8.48954 | 1.037 | 8.84896 | 1.042 | 8.01351
8.386 | 135.39496 | 8.289 | 137.71544 | 7.881 | 134.58569 |  |  | 7.878 | 122.09035 | 8.004 | 119.80943 | 8.188 | 122.87717 |  |  | 8.735 | 33.20275 | 8.445 | 31.58423 | 8.771 | 34.11743 |  |  | 1.029 | 3.94464 | 1.046 | 4.42343 | 1.053 | 3.97581 |  |  | 1.036 | 10.03991 | 1.033 | 10.29093 | 1.036 | 9.35906 |  |  | 1.037 | 8.51745 | 1.041 | 8.87475 | 1.046 | 8.04284
8.418 | 135.52032 | 8.317 | 137.46544 | 7.918 | 134.99529 |  |  | 7.913 | 122.57078 | 8.04 | 120.14906 | 8.214 | 122.8539 |  |  | 8.761 | 33.14102 | 8.485 | 31.6804 | 8.807 | 34.14668 |  |  | 1.033 | 3.96237 | 1.049 | 4.43832 | 1.057 | 3.99005 |  |  | 1.04 | 10.06849 | 1.037 | 10.31694 | 1.039 | 9.39022 |  |  | 1.04 | 8.5454 | 1.044 | 8.90055 | 1.05 | 8.07226
8.453 | 135.62056 | 8.353 | 137.85768 | 7.952 | 135.06407 |  |  | 7.949 | 122.9573 | 8.066 | 120.09962 | 8.252 | 123.3753 |  |  | 8.801 | 33.24456 | 8.519 | 31.72164 | 8.836 | 34.09047 |  |  | 1.036 | 3.98013 | 1.053 | 4.4532 | 1.061 | 4.00438 |  |  | 1.044 | 10.09694 | 1.041 | 10.34298 | 1.043 | 9.42131 |  |  | 1.044 | 8.57336 | 1.048 | 8.92641 | 1.054 | 8.10172
8.49 | 135.83289 | 8.388 | 138.05882 | 7.981 | 134.92236 |  |  | 7.977 | 122.87431 | 8.104 | 120.69144 | 8.285 | 123.60561 |  |  | 8.838 | 33.27769 | 8.548 | 31.67703 | 8.876 | 34.20872 |  |  | 1.04 | 3.99791 | 1.057 | 4.46808 | 1.065 | 4.01877 |  |  | 1.047 | 10.12526 | 1.044 | 10.36903 | 1.047 | 9.45232 |  |  | 1.048 | 8.60129 | 1.052 | 8.95232 | 1.057 | 8.13124
8.518 | 135.55983 | 8.42 | 137.84927 | 8.015 | 135.20786 |  |  | 8.013 | 123.40853 | 8.136 | 120.84324 | 8.315 | 123.63863 |  |  | 8.869 | 33.22352 | 8.585 | 31.7986 | 8.909 | 34.19491 |  |  | 1.044 | 4.01568 | 1.061 | 4.48284 | 1.069 | 4.03323 |  |  | 1.051 | 10.15348 | 1.048 | 10.39511 | 1.051 | 9.48325 |  |  | 1.052 | 8.62917 | 1.056 | 8.97824 | 1.061 | 8.16083
8.557 | 135.97035 | 8.454 | 138.15341 | 8.048 | 135.30743 |  |  | 8.045 | 123.53094 | 8.166 | 120.90446 | 8.35 | 124.05014 |  |  | 8.905 | 33.28949 | 8.622 | 31.83496 | 8.945 | 34.21815 |  |  | 1.047 | 4.03344 | 1.065 | 4.49739 | 1.073 | 4.04779 |  |  | 1.055 | 10.18166 | 1.052 | 10.42116 | 1.054 | 9.51408 |  |  | 1.055 | 8.65697 | 1.06 | 9.00419 | 1.065 | 8.1905
8.599 | 134.64055 | 8.488 | 138.13 | 8.084 | 135.44972 |  |  | 8.076 | 123.67358 | 8.201 | 121.38427 | 8.383 | 124.22747 |  |  | 8.939 | 33.27031 | 8.658 | 31.85121 | 8.974 | 34.2111 |  |  | 1.051 | 4.05118 | 1.068 | 4.51169 | 1.076 | 4.0624 |  |  | 1.059 | 10.20982 | 1.056 | 10.44716 | 1.058 | 9.54485 |  |  | 1.059 | 8.68468 | 1.063 | 9.03024 | 1.069 | 8.22026
8.634 | 133.86266 | 8.522 | 138.25499 | 8.114 | 135.42902 |  |  | 8.105 | 123.85485 | 8.234 | 121.54333 | 8.416 | 124.44643 |  |  | 8.975 | 33.30843 | 8.688 | 31.85095 | 9.013 | 34.28327 |  |  | 1.055 | 4.06888 | 1.072 | 4.52576 | 1.08 | 4.07707 |  |  | 1.063 | 10.23796 | 1.059 | 10.47312 | 1.062 | 9.57553 |  |  | 1.063 | 8.71228 | 1.067 | 9.05642 | 1.073 | 8.25011
8.665 | 133.94778 | 8.55 | 138.11761 | 8.151 | 135.6692 |  |  | 8.143 | 124.32684 | 8.27 | 121.88618 | 8.442 | 124.44595 |  |  | 9.002 | 33.25298 | 8.727 | 31.91343 | 9.053 | 34.34715 |  |  | 1.059 | 4.08657 | 1.076 | 4.53962 | 1.084 | 4.0918 |  |  | 1.066 | 10.26608 | 1.063 | 10.49906 | 1.066 | 9.60615 |  |  | 1.067 | 8.7398 | 1.071 | 9.08271 | 1.076 | 8.28003
8.699 | 134.17278 | 8.587 | 138.54544 | 8.183 | 135.76567 |  |  | 8.178 | 124.62281 | 8.298 | 121.9002 | 8.479 | 124.95551 |  |  | 9.043 | 33.34914 | 8.762 | 31.95747 | 9.081 | 34.26421 |  |  | 1.062 | 4.10427 | 1.08 | 4.55331 | 1.088 | 4.10661 |  |  | 1.07 | 10.2942 | 1.067 | 10.525 | 1.069 | 9.63671 |  |  | 1.07 | 8.76734 | 1.075 | 9.10905 | 1.08 | 8.31002
8.735 | 134.46622 | 8.623 | 138.70604 | 8.212 | 135.53682 |  |  | 8.205 | 124.47411 | 8.336 | 122.42197 | 8.515 | 125.28739 |  |  | 9.081 | 33.3591 | 8.79 | 31.89692 | 9.122 | 34.37524 |  |  | 1.066 | 4.12196 | 1.084 | 4.56693 | 1.092 | 4.12148 |  |  | 1.074 | 10.32231 | 1.07 | 10.55092 | 1.073 | 9.66725 |  |  | 1.074 | 8.79499 | 1.078 | 9.13539 | 1.084 | 8.34005
8.762 | 134.24887 | 8.652 | 138.42209 | 8.248 | 135.98973 |  |  | 8.242 | 124.99764 | 8.369 | 122.59605 | 8.543 | 125.13492 |  |  | 9.11 | 33.30657 | 8.836 | 31.68316 | 9.155 | 34.36261 |  |  | 1.07 | 4.13962 | 1.087 | 4.58054 | 1.095 | 4.13643 |  |  | 1.077 | 10.3504 | 1.074 | 10.57684 | 1.077 | 9.6978 |  |  | 1.078 | 8.8228 | 1.082 | 9.16172 | 1.088 | 8.3701
8.801 | 134.64821 | 8.687 | 138.76585 | 8.283 | 136.14131 |  |  | 8.273 | 125.10229 | 8.397 | 122.52419 | 8.58 | 125.65398 |  |  | 9.147 | 33.37025 | 8.875 | 31.33253 | 9.186 | 34.3388 |  |  | 1.073 | 4.15722 | 1.091 | 4.5942 | 1.099 | 4.15138 |  |  | 1.081 | 10.37846 | 1.078 | 10.60273 | 1.081 | 9.72839 |  |  | 1.082 | 8.85077 | 1.086 | 9.18808 | 1.092 | 8.40014
8.832 | 134.60916 | 8.72 | 138.75307 | 8.317 | 136.06023 |  |  | 8.305 | 125.18651 | 8.432 | 123.02157 | 8.611 | 125.65611 |  |  | 9.181 | 33.35993 | 8.908 | 31.37534 | 9.219 | 34.37465 |  |  | 1.077 | 4.17473 | 1.095 | 4.60799 | 1.103 | 4.16625 |  |  | 1.085 | 10.40647 | 1.082 | 10.62859 | 1.084 | 9.75908 |  |  | 1.085 | 8.87887 | 1.089 | 9.21446 | 1.095 | 8.43019
8.862 | 134.49915 | 8.756 | 138.97264 | 8.348 | 136.15221 |  |  | 8.336 | 125.45593 | 8.467 | 123.26968 | 8.644 | 125.88838 |  |  | 9.217 | 33.36967 | 8.938 | 31.4399 | 9.259 | 34.4451 |  |  | 1.081 | 4.19215 | 1.099 | 4.62195 | 1.107 | 4.18105 |  |  | 1.089 | 10.43447 | 1.085 | 10.65444 | 1.088 | 9.78988 |  |  | 1.089 | 8.90711 | 1.093 | 9.24089 | 1.099 | 8.46028
8.896 | 134.77071 | 8.785 | 138.82642 | 8.383 | 136.27306 |  |  | 8.372 | 125.75873 | 8.502 | 123.48359 | 8.673 | 125.97776 |  |  | 9.246 | 33.33746 | 8.974 | 31.5184 | 9.297 | 34.47252 |  |  | 1.085 | 4.20948 | 1.103 | 4.63614 | 1.111 | 4.19582 |  |  | 1.093 | 10.46249 | 1.089 | 10.68029 | 1.092 | 9.82078 |  |  | 1.093 | 8.93544 | 1.097 | 9.26738 | 1.103 | 8.49041
8.931 | 134.81821 | 8.823 | 139.12526 | 8.417 | 136.44 |  |  | 8.408 | 125.98502 | 8.531 | 123.56133 | 8.709 | 126.36494 |  |  | 9.286 | 33.41194 | 9.012 | 31.54144 | 9.325 | 34.41146 |  |  | 1.088 | 4.22677 | 1.106 | 4.65056 | 1.114 | 4.2106 |  |  | 1.096 | 10.49053 | 1.093 | 10.70615 | 1.096 | 9.85175 |  |  | 1.097 | 8.9638 | 1.101 | 9.29391 | 1.107 | 8.52057
8.967 | 134.88469 | 8.858 | 139.27446 | 8.446 | 136.2856 |  |  | 8.434 | 125.88915 | 8.568 | 123.91114 | 8.745 | 126.71585 |  |  | 9.323 | 33.43147 | 9.038 | 31.48347 | 9.365 | 34.50301 |  |  | 1.092 | 4.24402 | 1.11 | 4.66521 | 1.118 | 4.22538 |  |  | 1.1 | 10.51855 | 1.097 | 10.73202 | 1.099 | 9.88281 |  |  | 1.1 | 8.99211 | 1.105 | 9.32047 | 1.11 | 8.55075
8.994 | 134.60837 | 8.886 | 138.98923 | 8.483 | 136.63568 |  |  | 8.472 | 126.39701 | 8.601 | 124.12656 | 8.772 | 126.48532 |  |  | 9.351 | 33.35119 | 9.08 | 31.60901 | 9.399 | 34.50433 |  |  | 1.096 | 4.26124 | 1.114 | 4.68006 | 1.122 | 4.24019 |  |  | 1.104 | 10.54653 | 1.1 | 10.75787 | 1.103 | 9.91394 |  |  | 1.104 | 9.02035 | 1.108 | 9.34703 | 1.114 | 8.58095
9.032 | 134.88121 | 8.925 | 139.4823 | 8.517 | 136.75108 |  |  | 8.504 | 126.50172 | 8.629 | 124.07351 | 8.81 | 127.04984 |  |  | 9.39 | 33.44941 | 9.115 | 31.62402 | 9.431 | 34.47161 |  |  | 1.099 | 4.27836 | 1.118 | 4.69506 | 1.126 | 4.25511 |  |  | 1.108 | 10.57443 | 1.104 | 10.78368 | 1.107 | 9.94518 |  |  | 1.108 | 9.04846 | 1.112 | 9.37358 | 1.118 | 8.61119
9.067 | 134.99263 | 8.957 | 139.3412 | 8.549 | 136.59941 |  |  | 8.534 | 126.46971 | 8.667 | 124.63117 | 8.841 | 127.09938 |  |  | 9.424 | 33.42325 | 9.146 | 31.6017 | 9.466 | 34.53098 |  |  | 1.103 | 4.29534 | 1.121 | 4.71014 | 1.13 | 4.27014 |  |  | 1.111 | 10.60225 | 1.108 | 10.80943 | 1.11 | 9.97654 |  |  | 1.112 | 9.07645 | 1.116 | 9.40011 | 1.122 | 8.6415
9.097 | 134.74948 | 8.992 | 139.44534 | 8.582 | 136.80194 |  |  | 8.568 | 126.87066 | 8.7 | 124.7803 | 8.874 | 127.22414 |  |  | 9.459 | 33.42125 | 9.182 | 31.68282 | 9.504 | 34.56493 |  |  | 1.107 | 4.31219 | 1.125 | 4.72524 | 1.133 | 4.28533 |  |  | 1.115 | 10.63002 | 1.112 | 10.83506 | 1.114 | 10.00801 |  |  | 1.115 | 9.10431 | 1.12 | 9.42663 | 1.126 | 8.67187
9.133 | 135.08318 | 9.021 | 139.35855 | 8.618 | 136.93066 |  |  | 8.6 | 126.9893 | 8.735 | 124.9237 | 8.904 | 127.41068 |  |  | 9.489 | 33.40374 | 9.217 | 31.68594 | 9.541 | 34.57656 |  |  | 1.111 | 4.32891 | 1.129 | 4.74035 | 1.137 | 4.3007 |  |  | 1.119 | 10.65776 | 1.115 | 10.86057 | 1.118 | 10.03955 |  |  | 1.119 | 9.13203 | 1.123 | 9.4531 | 1.129 | 8.70228
9.167 | 135.04892 | 9.057 | 139.60376 | 8.653 | 137.0706 |  |  | 8.636 | 127.26847 | 8.765 | 125.03461 | 8.94 | 127.6685 |  |  | 9.527 | 33.44822 | 9.255 | 31.72665 | 9.569 | 34.52386 |  |  | 1.114 | 4.34557 | 1.133 | 4.75542 | 1.141 | 4.31625 |  |  | 1.123 | 10.68549 | 1.119 | 10.88591 | 1.122 | 10.07108 |  |  | 1.123 | 9.15961 | 1.127 | 9.47949 | 1.133 | 8.73269
9.202 | 135.05293 | 9.093 | 139.82848 | 8.681 | 136.8604 |  |  | 8.664 | 127.24017 | 8.802 | 125.35285 | 8.975 | 127.9585 |  |  | 9.565 | 33.49474 | 9.282 | 31.6712 | 9.611 | 34.62769 |  |  | 1.118 | 4.3622 | 1.137 | 4.77042 | 1.145 | 4.33196 |  |  | 1.126 | 10.71319 | 1.123 | 10.91108 | 1.126 | 10.10256 |  |  | 1.127 | 9.18709 | 1.131 | 9.50583 | 1.137 | 8.76311
9.232 | 135.00554 | 9.122 | 139.53632 | 8.719 | 137.26605 |  |  | 8.702 | 127.6431 | 8.836 | 125.57823 | 9.001 | 127.79892 |  |  | 9.593 | 33.40897 | 9.322 | 31.7622 | 9.646 | 34.62444 |  |  | 1.122 | 4.37885 | 1.14 | 4.78535 | 1.149 | 4.34781 |  |  | 1.13 | 10.74081 | 1.127 | 10.93613 | 1.129 | 10.13393 |  |  | 1.13 | 9.21449 | 1.135 | 9.53216 | 1.141 | 8.79354
9.27 | 135.19147 | 9.16 | 139.99112 | 8.751 | 137.315 |  |  | 8.734 | 127.79044 | 8.864 | 125.48516 | 9.04 | 128.34586 |  |  | 9.635 | 33.51342 | 9.359 | 31.79414 | 9.675 | 34.56302 |  |  | 1.125 | 4.39556 | 1.144 | 4.8002 | 1.153 | 4.36379 |  |  | 1.134 | 10.76832 | 1.13 | 10.96109 | 1.133 | 10.16517 |  |  | 1.134 | 9.24186 | 1.138 | 9.55854 | 1.145 | 8.824
9.305 | 135.27335 | 9.193 | 139.90137 | 8.783 | 137.16426 |  |  | 8.762 | 127.62919 | 8.902 | 126.02448 | 9.072 | 128.37352 |  |  | 9.666 | 33.47171 | 9.39 | 31.73414 | 9.714 | 34.66679 |  |  | 1.129 | 4.41234 | 1.148 | 4.815 | 1.156 | 4.37988 |  |  | 1.138 | 10.79571 | 1.134 | 10.98604 | 1.137 | 10.19632 |  |  | 1.138 | 9.26922 | 1.142 | 9.58498 | 1.148 | 8.85452
9.335 | 134.97536 | 9.225 | 139.86305 | 8.817 | 137.47377 |  |  | 8.797 | 128.09468 | 8.933 | 126.04253 | 9.104 | 128.43524 |  |  | 9.699 | 33.45129 | 9.426 | 31.80777 | 9.748 | 34.64939 |  |  | 1.133 | 4.42917 | 1.152 | 4.82976 | 1.16 | 4.39605 |  |  | 1.141 | 10.823 | 1.138 | 11.01104 | 1.14 | 10.22745 |  |  | 1.142 | 9.29661 | 1.146 | 9.61147 | 1.152 | 8.88508
9.37 | 135.24706 | 9.256 | 139.91489 | 8.852 | 137.4726 |  |  | 8.832 | 128.29201 | 8.967 | 126.16976 | 9.135 | 128.60849 |  |  | 9.73 | 33.44691 | 9.46 | 31.79933 | 9.786 | 34.66595 |  |  | 1.137 | 4.44604 | 1.156 | 4.84453 | 1.164 | 4.41228 |  |  | 1.145 | 10.85022 | 1.142 | 11.03615 | 1.144 | 10.25864 |  |  | 1.146 | 9.32407 | 1.15 | 9.63796 | 1.156 | 8.91569
9.406 | 134.99669 | 9.292 | 140.11015 | 8.887 | 137.6351 |  |  | 8.867 | 128.38258 | 8.999 | 126.40749 | 9.169 | 128.83098 |  |  | 9.77 | 33.50991 | 9.495 | 31.80008 | 9.816 | 34.64573 |  |  | 1.14 | 4.46288 | 1.159 | 4.85935 | 1.168 | 4.42858 |  |  | 1.149 | 10.87737 | 1.145 | 11.06137 | 1.148 | 10.28993 |  |  | 1.149 | 9.35163 | 1.154 | 9.66444 | 1.16 | 8.94637
9.447 | 134.119 | 9.33 | 140.37686 | 8.915 | 137.39162 |  |  | 8.896 | 128.44301 | 9.035 | 126.65098 | 9.207 | 129.19456 |  |  | 9.81 | 33.5371 | 9.524 | 31.7754 | 9.856 | 34.69744 |  |  | 1.144 | 4.47969 | 1.163 | 4.87425 | 1.172 | 4.44493 |  |  | 1.153 | 10.90452 | 1.149 | 11.08669 | 1.152 | 10.32132 |  |  | 1.153 | 9.37935 | 1.157 | 9.69091 | 1.164 | 8.97712
9.48 | 133.97382 | 9.357 | 140.03616 | 8.951 | 137.73193 |  |  | 8.932 | 128.69524 | 9.07 | 126.88203 | 9.234 | 129.0256 |  |  | 9.835 | 33.43249 | 9.567 | 31.85536 | 9.892 | 34.70039 |  |  | 1.148 | 4.49648 | 1.167 | 4.88927 | 1.175 | 4.4613 |  |  | 1.156 | 10.93169 | 1.153 | 11.11205 | 1.155 | 10.35276 |  |  | 1.157 | 9.40723 | 1.161 | 9.71739 | 1.167 | 9.00792
9.516 | 134.00665 | 9.395 | 140.42133 | 8.987 | 137.96593 |  |  | 8.965 | 128.90102 | 9.098 | 126.79226 | 9.274 | 129.50821 |  |  | 9.876 | 33.51794 | 9.605 | 31.85285 | 9.919 | 34.62126 |  |  | 1.151 | 4.51327 | 1.171 | 4.90435 | 1.179 | 4.47767 |  |  | 1.16 | 10.95891 | 1.156 | 11.13747 | 1.159 | 10.38422 |  |  | 1.16 | 9.43531 | 1.165 | 9.74392 | 1.171 | 9.03878
9.552 | 134.1806 | 9.427 | 140.38678 | 9.017 | 137.69707 |  |  | 8.993 | 128.74252 | 9.135 | 127.21637 | 9.305 | 129.51974 |  |  | 9.908 | 33.47478 | 9.633 | 31.73851 | 9.958 | 34.72428 |  |  | 1.155 | 4.53011 | 1.174 | 4.91942 | 1.183 | 4.494 |  |  | 1.164 | 10.98622 | 1.16 | 11.16292 | 1.163 | 10.41568 |  |  | 1.164 | 9.46359 | 1.168 | 9.77046 | 1.175 | 9.06971
9.58 | 133.92245 | 9.459 | 140.33167 | 9.054 | 138.05569 |  |  | 9.03 | 129.26448 | 9.169 | 127.43138 | 9.335 | 129.48853 |  |  | 9.942 | 33.44102 | 9.673 | 31.80636 | 9.995 | 34.73594 |  |  | 1.159 | 4.547 | 1.178 | 4.93447 | 1.187 | 4.51031 |  |  | 1.168 | 11.01361 | 1.164 | 11.18842 | 1.167 | 10.44714 |  |  | 1.168 | 9.49203 | 1.172 | 9.79699 | 1.179 | 9.1007
9.617 | 134.31653 | 9.492 | 140.52031 | 9.087 | 137.98244 |  |  | 9.063 | 129.39005 | 9.201 | 127.39504 | 9.367 | 129.78979 |  |  | 9.975 | 33.43063 | 9.706 | 31.74947 | 10.03 | 34.7108 |  |  | 1.163 | 4.5639 | 1.182 | 4.94951 | 1.191 | 4.52661 |  |  | 1.171 | 11.04105 | 1.168 | 11.21395 | 1.17 | 10.47859 |  |  | 1.172 | 9.52057 | 1.176 | 9.82349 | 1.182 | 9.13174
9.653 | 134.39742 | 9.529 | 140.6656 | 9.121 | 138.08815 |  |  | 9.097 | 129.41287 | 9.236 | 127.77743 | 9.404 | 130.03976 |  |  | 10.012 | 33.41029 | 9.741 | 31.71916 | 10.063 | 34.71779 |  |  | 1.166 | 4.58082 | 1.186 | 4.96458 | 1.194 | 4.54291 |  |  | 1.175 | 11.06849 | 1.171 | 11.23953 | 1.174 | 10.51004 |  |  | 1.176 | 9.54911 | 1.18 | 9.84995 | 1.186 | 9.16283
9.687 | 134.13416 | 9.564 | 140.69919 | 9.149 | 137.9839 |  |  | 9.128 | 129.53392 | 9.27 | 127.82492 | 9.44 | 130.24811 |  |  | 10.051 | 33.39606 | 9.772 | 31.69526 | 10.1 | 34.73942 |  |  | 1.17 | 4.59771 | 1.19 | 4.97971 | 1.198 | 4.55919 |  |  | 1.179 | 11.09588 | 1.175 | 11.26517 | 1.178 | 10.54149 |  |  | 1.179 | 9.57763 | 1.184 | 9.87639 | 1.19 | 9.19392
9.722 | 134.2972 | 9.592 | 140.48875 | 9.187 | 138.33795 |  |  | 9.164 | 129.77191 | 9.305 | 128.03572 | 9.467 | 130.10957 |  |  | 10.077 | 33.26984 | 9.812 | 31.6706 | 10.136 | 34.76382 |  |  | 1.174 | 4.61456 | 1.193 | 4.99487 | 1.202 | 4.57547 |  |  | 1.183 | 11.1232 | 1.179 | 11.29081 | 1.182 | 10.57294 |  |  | 1.183 | 9.60612 | 1.187 | 9.9028 | 1.194 | 9.22496
9.755 | 134.26167 | 9.63 | 140.85616 | 9.223 | 138.50594 |  |  | 9.198 | 129.93895 | 9.332 | 127.93066 | 9.505 | 130.47696 |  |  | 10.119 | 33.31328 | 9.853 | 31.58726 | 10.163 | 34.68789 |  |  | 1.177 | 4.63137 | 1.197 | 5.01 | 1.206 | 4.59172 |  |  | 1.186 | 11.15044 | 1.183 | 11.31646 | 1.185 | 10.60437 |  |  | 1.187 | 9.63458 | 1.191 | 9.92916 | 1.198 | 9.25597
9.792 | 134.5513 | 9.663 | 140.88098 | 9.251 | 138.16263 |  |  | 9.225 | 129.79608 | 9.37 | 128.41573 | 9.537 | 130.59306 |  |  | 10.154 | 33.21561 | 9.88 | 31.40368 | 10.204 | 34.78892 |  |  | 1.181 | 4.64818 | 1.201 | 5.02506 | 1.21 | 4.60797 |  |  | 1.19 | 11.17761 | 1.186 | 11.3421 | 1.189 | 10.63573 |  |  | 1.19 | 9.66299 | 1.195 | 9.95545 | 1.201 | 9.28698
9.821 | 134.30701 | 9.695 | 140.73239 | 9.287 | 138.53004 |  |  | 9.264 | 130.28004 | 9.407 | 128.6881 | 9.568 | 130.56775 |  |  | 10.185 | 33.04166 | 9.922 | 31.40939 | 10.24 | 34.79639 |  |  | 1.185 | 4.66499 | 1.205 | 5.04002 | 1.214 | 4.62422 |  |  | 1.194 | 11.20473 | 1.19 | 11.36771 | 1.193 | 10.667 |  |  | 1.194 | 9.69131 | 1.199 | 9.98167 | 1.205 | 9.31799
9.862 | 134.799 | 9.73 | 140.9826 | 9.32 | 138.48024 |  |  | 9.296 | 130.34196 | 9.436 | 128.46432 | 9.601 | 130.89235 |  |  | 10.221 | 33.00545 | 9.959 | 31.07263 | 10.274 | 34.75239 |  |  | 1.189 | 4.68184 | 1.209 | 5.05489 | 1.217 | 4.64046 |  |  | 1.198 | 11.23182 | 1.194 | 11.39331 | 1.197 | 10.69815 |  |  | 1.198 | 9.71953 | 1.202 | 10.00784 | 1.209 | 9.34904
9.896 | 134.8201 | 9.763 | 140.96223 | 9.356 | 138.65317 |  |  | 9.329 | 130.33871 | 9.472 | 128.88051 | 9.636 | 131.03387 |  |  | 10.256 | 32.92761 | 9.992 | 30.97438 | 10.308 | 34.77459 |  |  | 1.192 | 4.69874 | 1.212 | 5.06971 | 1.221 | 4.6567 |  |  | 1.201 | 11.25889 | 1.198 | 11.41891 | 1.2 | 10.72918 |  |  | 1.202 | 9.74766 | 1.206 | 10.03401 | 1.213 | 9.3801
9.926 | 134.56158 | 9.799 | 141.09198 | 9.385 | 138.54866 |  |  | 9.361 | 130.53542 | 9.505 | 128.91583 | 9.671 | 131.17619 |  |  | 10.294 | 32.90665 | 10.028 | 31.00257 | 10.345 | 34.79567 |  |  | 1.196 | 4.71569 | 1.216 | 5.08453 | 1.225 | 4.67298 |  |  | 1.205 | 11.28592 | 1.201 | 11.44449 | 1.204 | 10.76011 |  |  | 1.206 | 9.77569 | 1.21 | 10.06019 | 1.217 | 9.41118
9.963 | 134.91765 | 9.829 | 140.9859 | 9.423 | 138.79799 |  |  | 9.397 | 130.70132 | 9.54 | 129.15878 | 9.7 | 131.13469 |  |  | 10.321 | 32.80096 | 10.064 | 30.98653 | 10.382 | 34.80476 |  |  | 1.2 | 4.73263 | 1.22 | 5.09934 | 1.229 | 4.68932 |  |  | 1.209 | 11.31289 | 1.205 | 11.47001 | 1.208 | 10.79093 |  |  | 1.209 | 9.80363 | 1.214 | 10.08641 | 1.22 | 9.44228
9.999 | 134.87643 | 9.867 | 141.2285 | 9.458 | 138.92648 |  |  | 9.431 | 130.86279 | 9.569 | 129.12619 | 9.738 | 131.49945 |  |  | 10.364 | 32.8083 | 10.102 | 31.00195 | 10.409 | 34.72897 |  |  | 1.204 | 4.7495 | 1.224 | 5.11416 | 1.233 | 4.70574 |  |  | 1.213 | 11.33979 | 1.209 | 11.49549 | 1.212 | 10.82164 |  |  | 1.213 | 9.83146 | 1.217 | 10.11263 | 1.224 | 9.47337
10.037 | 134.94675 | 9.901 | 141.33064 | 9.486 | 138.62975 |  |  | 9.459 | 130.73576 | 9.606 | 129.4697 | 9.771 | 131.65355 |  |  | 10.396 | 32.74701 | 10.13 | 30.94441 | 10.45 | 34.83872 |  |  | 1.207 | 4.76632 | 1.227 | 5.12898 | 1.236 | 4.72222 |  |  | 1.216 | 11.36662 | 1.213 | 11.52095 | 1.215 | 10.85223 |  |  | 1.217 | 9.85924 | 1.221 | 10.13883 | 1.228 | 9.50446
10.068 | 134.74046 | 9.929 | 141.03159 | 9.526 | 139.10716 |  |  | 9.495 | 131.11069 | 9.644 | 129.73958 | 9.8 | 131.49435 |  |  | 10.426 | 32.63974 | 10.171 | 31.00544 | 10.485 | 34.83662 |  |  | 1.211 | 4.78306 | 1.231 | 5.14375 | 1.24 | 4.73876 |  |  | 1.22 | 11.39338 | 1.216 | 11.54639 | 1.219 | 10.88269 |  |  | 1.22 | 9.88701 | 1.225 | 10.16503 | 1.232 | 9.53557
10.106 | 134.9559 | 9.966 | 141.42685 | 9.558 | 138.96342 |  |  | 9.53 | 131.30254 | 9.671 | 129.4827 | 9.837 | 131.9297 |  |  | 10.46 | 32.64297 | 10.205 | 30.97227 | 10.517 | 34.78027 |  |  | 1.215 | 4.79971 | 1.235 | 5.15847 | 1.244 | 4.75533 |  |  | 1.224 | 11.42011 | 1.22 | 11.57184 | 1.223 | 10.91302 |  |  | 1.224 | 9.91476 | 1.229 | 10.1912 | 1.236 | 9.56671
10.142 | 135.08778 | 10.001 | 141.47113 | 9.592 | 138.98477 |  |  | 9.561 | 131.19373 | 9.709 | 129.96269 | 9.869 | 131.97899 |  |  | 10.496 | 32.61456 | 10.235 | 30.89452 | 10.553 | 34.83023 |  |  | 1.218 | 4.81627 | 1.239 | 5.17315 | 1.248 | 4.77192 |  |  | 1.228 | 11.44687 | 1.224 | 11.59728 | 1.226 | 10.94324 |  |  | 1.228 | 9.94251 | 1.232 | 10.21733 | 1.239 | 9.59787
10.174 | 134.81949 | 10.035 | 141.38692 | 9.621 | 138.88333 |  |  | 9.597 | 131.5699 | 9.742 | 129.98766 | 9.904 | 132.09038 |  |  | 10.535 | 32.59882 | 10.271 | 30.92678 | 10.59 | 34.8334 |  |  | 1.222 | 4.83276 | 1.243 | 5.18778 | 1.251 | 4.78856 |  |  | 1.231 | 11.47365 | 1.227 | 11.62274 | 1.23 | 10.97338 |  |  | 1.232 | 9.97024 | 1.236 | 10.24337 | 1.243 | 9.62905
10.214 | 135.12082 | 10.066 | 141.43979 | 9.657 | 139.11903 |  |  | 9.629 | 131.52214 | 9.778 | 130.14539 | 9.935 | 132.1371 |  |  | 10.562 | 32.49958 | 10.329 | 29.37673 | 10.625 | 34.84223 |  |  | 1.226 | 4.84917 | 1.246 | 5.20242 | 1.255 | 4.8052 |  |  | 1.235 | 11.50044 | 1.231 | 11.64828 | 1.234 | 11.0035 |  |  | 1.235 | 9.99796 | 1.24 | 10.26932 | 1.247 | 9.66026
10.249 | 134.92805 | 10.102 | 141.54486 | 9.695 | 139.35806 |  |  | 9.663 | 131.70731 | 9.807 | 130.12979 | 9.972 | 132.41245 |  |  | 10.602 | 32.0102 | 10.364 | 29.50939 | 10.654 | 34.78096 |  |  | 1.229 | 4.86552 | 1.25 | 5.21709 | 1.259 | 4.82183 |  |  | 1.239 | 11.52726 | 1.235 | 11.67395 | 1.238 | 11.03367 |  |  | 1.239 | 10.02569 | 1.244 | 10.29521 | 1.251 | 9.69144
10.287 | 134.86304 | 10.137 | 141.6983 | 9.722 | 139.05963 |  |  | 9.69 | 131.56477 | 9.844 | 130.41255 | 10.007 | 132.57335 |  |  | 10.634 | 30.08518 | 10.391 | 29.54054 | 10.692 | 34.84587 |  |  | 1.233 | 4.8818 | 1.254 | 5.23185 | 1.263 | 4.83847 |  |  | 1.243 | 11.55406 | 1.239 | 11.69981 | 1.241 | 11.06392 |  |  | 1.243 | 10.05348 | 1.247 | 10.32107 | 1.254 | 9.72257
10.321 | 134.69475 | 10.164 | 141.38968 | 9.762 | 139.48904 |  |  | 9.728 | 132.02132 | 9.879 | 130.67291 | 10.035 | 132.37434 |  |  | 10.662 | 30.10512 | 10.43 | 29.66447 | 10.729 | 34.87557 |  |  | 1.237 | 4.89799 | 1.258 | 5.24668 | 1.267 | 4.85517 |  |  | 1.246 | 11.58083 | 1.243 | 11.72588 | 1.245 | 11.09427 |  |  | 1.247 | 10.08137 | 1.251 | 10.34695 | 1.258 | 9.75361
10.362 | 134.79138 | 10.203 | 141.88228 | 9.794 | 139.39926 |  |  | 9.765 | 132.24593 | 9.908 | 130.46687 | 10.069 | 132.74518 |  |  | 10.698 | 30.23968 | 10.463 | 29.72425 | 10.76 | 34.80219 |  |  | 1.241 | 4.91409 | 1.262 | 5.26153 | 1.271 | 4.87197 |  |  | 1.25 | 11.60758 | 1.246 | 11.75211 | 1.249 | 11.12466 |  |  | 1.251 | 10.10939 | 1.255 | 10.37292 | 1.262 | 9.7846
10.401 | 134.93333 | 10.237 | 141.86269 | 9.827 | 139.30496 |  |  | 9.794 | 131.97371 | 9.946 | 130.9819 | 10.105 | 132.89911 |  |  | 10.733 | 30.32492 | 10.491 | 29.71945 | 10.799 | 34.88382 |  |  | 1.244 | 4.93011 | 1.265 | 5.27639 | 1.274 | 4.8889 |  |  | 1.254 | 11.63434 | 1.25 | 11.77842 | 1.253 | 11.15504 |  |  | 1.254 | 10.13754 | 1.259 | 10.39895 | 1.266 | 9.81556
10.431 | 134.48825 | 10.269 | 141.69771 | 9.858 | 139.43208 |  |  | 9.83 | 132.35147 | 9.979 | 130.93684 | 10.139 | 132.92758 |  |  | 10.768 | 30.38869 | 10.53 | 29.8501 | 10.833 | 34.8421 |  |  | 1.248 | 4.94607 | 1.269 | 5.29122 | 1.278 | 4.90587 |  |  | 1.257 | 11.66116 | 1.254 | 11.80475 | 1.256 | 11.18538 |  |  | 1.258 | 10.16581 | 1.263 | 10.42503 | 1.27 | 9.84654
10.474 | 134.81082 | 10.302 | 141.8093 | 9.894 | 139.56784 |  |  | 9.862 | 132.32399 | 10.014 | 131.04832 | 10.17 | 133.0262 |  |  | 10.795 | 30.38723 | 10.565 | 29.89112 | 10.869 | 34.83478 |  |  | 1.252 | 4.962 | 1.273 | 5.30598 | 1.282 | 4.92281 |  |  | 1.261 | 11.68805 | 1.257 | 11.83105 | 1.26 | 11.21569 |  |  | 1.262 | 10.19419 | 1.266 | 10.45116 | 1.273 | 9.87755
10.511 | 134.48709 | 10.337 | 141.84583 | 9.932 | 139.75197 |  |  | 9.896 | 132.5051 | 10.043 | 131.03809 | 10.207 | 133.20844 |  |  | 10.834 | 30.48306 | 10.602 | 29.92834 | 10.897 | 34.79871 |  |  | 1.255 | 4.9779 | 1.277 | 5.32059 | 1.286 | 4.93973 |  |  | 1.265 | 11.71498 | 1.261 | 11.8573 | 1.264 | 11.24601 |  |  | 1.266 | 10.22262 | 1.27 | 10.47733 | 1.277 | 9.9086
10.548 | 134.25294 | 10.373 | 142.06024 | 9.96 | 139.47363 |  |  | 9.926 | 132.46028 | 10.08 | 131.36063 | 10.24 | 133.3553 |  |  | 10.87 | 30.55927 | 10.63 | 29.91684 | 10.938 | 34.87173 |  |  | 1.259 | 4.99378 | 1.281 | 5.33504 | 1.29 | 4.95666 |  |  | 1.269 | 11.74195 | 1.265 | 11.88344 | 1.268 | 11.27633 |  |  | 1.269 | 10.25106 | 1.274 | 10.50358 | 1.281 | 9.93967
10.583 | 134.32494 | 10.401 | 141.80206 | 9.998 | 139.76733 |  |  | 9.962 | 132.74416 | 10.118 | 131.68802 | 10.269 | 133.20122 |  |  | 10.897 | 30.52422 | 10.67 | 30.00071 | 10.977 | 34.89802 |  |  | 1.263 | 5.00968 | 1.284 | 5.34936 | 1.294 | 4.9736 |  |  | 1.272 | 11.76897 | 1.269 | 11.90945 | 1.271 | 11.30669 |  |  | 1.273 | 10.27944 | 1.278 | 10.52993 | 1.285 | 9.97073
10.624 | 134.39557 | 10.439 | 142.19579 | 10.031 | 139.76311 |  |  | 9.999 | 132.98186 | 10.145 | 131.38826 | 10.306 | 133.65988 |  |  | 10.936 | 30.64317 | 10.705 | 30.01608 | 11.005 | 34.78519 |  |  | 1.267 | 5.02556 | 1.288 | 5.36364 | 1.297 | 4.99056 |  |  | 1.276 | 11.79601 | 1.272 | 11.93531 | 1.275 | 11.33712 |  |  | 1.277 | 10.30772 | 1.281 | 10.55636 | 1.289 | 10.00179
10.662 | 134.45959 | 10.474 | 142.18959 | 10.063 | 139.61324 |  |  | 10.026 | 132.67447 | 10.184 | 131.8869 | 10.341 | 133.76736 |  |  | 10.969 | 30.64816 | 10.733 | 29.9526 | 11.045 | 34.86743 |  |  | 1.27 | 5.04129 | 1.292 | 5.37794 | 1.301 | 5.00758 |  |  | 1.28 | 11.82304 | 1.276 | 11.961 | 1.279 | 11.3676 |  |  | 1.281 | 10.33589 | 1.285 | 10.58285 | 1.292 | 10.03285
10.691 | 134.13115 | 10.503 | 141.94321 | 10.098 | 139.89796 |  |  | 10.064 | 133.14825 | 10.216 | 131.82065 | 10.374 | 133.67627 |  |  | 11.003 | 30.65139 | 10.774 | 30.00591 | 11.078 | 34.83095 |  |  | 1.274 | 5.05678 | 1.296 | 5.39232 | 1.305 | 5.02464 |  |  | 1.284 | 11.85 | 1.28 | 11.98653 | 1.283 | 11.39811 |  |  | 1.284 | 10.36397 | 1.289 | 10.60935 | 1.296 | 10.06392
10.732 | 134.38773 | 10.54 | 142.31522 | 10.135 | 139.94856 |  |  | 10.097 | 133.11942 | 10.25 | 131.85181 | 10.405 | 133.82278 |  |  | 11.034 | 30.67841 | 10.809 | 29.95208 | 11.114 | 34.82912 |  |  | 1.278 | 5.07202 | 1.299 | 5.40677 | 1.309 | 5.04171 |  |  | 1.287 | 11.87688 | 1.283 | 12.01193 | 1.286 | 11.42861 |  |  | 1.288 | 10.39196 | 1.293 | 10.6358 | 1.3 | 10.09503
10.769 | 134.32356 | 10.573 | 142.22102 | 10.17 | 139.95494 |  |  | 10.132 | 133.19771 | 10.281 | 132.00386 | 10.44 | 133.95338 |  |  | 11.072 | 30.69697 | 10.844 | 29.92202 | 11.145 | 34.80242 |  |  | 1.281 | 5.08707 | 1.303 | 5.42125 | 1.313 | 5.05877 |  |  | 1.291 | 11.90369 | 1.287 | 12.03725 | 1.29 | 11.45907 |  |  | 1.292 | 10.41983 | 1.296 | 10.66219 | 1.304 | 10.1262
10.803 | 134.04614 | 10.609 | 142.33311 | 10.198 | 139.82164 |  |  | 10.162 | 133.19304 | 10.319 | 132.23102 | 10.477 | 134.24606 |  |  | 11.108 | 30.71673 | 10.876 | 29.90275 | 11.184 | 34.8404 |  |  | 1.285 | 5.10201 | 1.307 | 5.43573 | 1.316 | 5.07577 |  |  | 1.295 | 11.93043 | 1.291 | 12.06251 | 1.294 | 11.48947 |  |  | 1.296 | 10.44761 | 1.3 | 10.68855 | 1.307 | 10.15746
10.843 | 134.15602 | 10.637 | 142.15964 | 10.237 | 140.14775 |  |  | 10.198 | 133.42491 | 10.357 | 132.47728 | 10.505 | 134.01135 |  |  | 11.134 | 30.62932 | 10.915 | 29.89506 | 11.223 | 34.87211 |  |  | 1.289 | 5.11688 | 1.311 | 5.45019 | 1.32 | 5.09269 |  |  | 1.299 | 11.95708 | 1.295 | 12.08773 | 1.298 | 11.51981 |  |  | 1.299 | 10.47532 | 1.304 | 10.7149 | 1.311 | 10.18878
10.899 | 132.89812 | 10.675 | 142.4238 | 10.271 | 140.1692 |  |  | 10.234 | 133.66077 | 10.383 | 132.17426 | 10.544 | 134.42308 |  |  | 11.173 | 30.68476 | 10.951 | 29.86011 | 11.249 | 34.76181 |  |  | 1.293 | 5.13175 | 1.315 | 5.46459 | 1.324 | 5.10953 |  |  | 1.302 | 11.98366 | 1.298 | 12.11291 | 1.301 | 11.55011 |  |  | 1.303 | 10.50295 | 1.308 | 10.74123 | 1.315 | 10.22014
10.939 | 132.7359 | 10.712 | 142.6234 | 10.302 | 139.9771 |  |  | 10.263 | 133.40231 | 10.422 | 132.6468 | 10.577 | 134.50002 |  |  | 11.208 | 30.66414 | 10.978 | 29.76401 | 11.291 | 34.84057 |  |  | 1.296 | 5.1467 | 1.318 | 5.47892 | 1.328 | 5.12633 |  |  | 1.306 | 12.01021 | 1.302 | 12.13804 | 1.305 | 11.58042 |  |  | 1.307 | 10.53055 | 1.311 | 10.76755 | 1.319 | 10.25151
10.97 | 132.60587 | 10.741 | 142.27594 | 10.338 | 140.26462 |  |  | 10.302 | 133.89346 | 10.455 | 132.69525 | 10.608 | 134.37421 |  |  | 11.24 | 30.58442 | 11.017 | 29.79333 | 11.335 | 33.57896 |  |  | 1.3 | 5.16174 | 1.322 | 5.49316 | 1.332 | 5.14311 |  |  | 1.31 | 12.03676 | 1.306 | 12.16313 | 1.309 | 11.61075 |  |  | 1.311 | 10.5582 | 1.315 | 10.79383 | 1.323 | 10.28287
11.01 | 132.92204 | 10.779 | 142.66716 | 10.372 | 140.20734 |  |  | 10.334 | 133.79013 | 10.489 | 132.66611 | 10.643 | 134.7299 |  |  | 11.275 | 30.59067 | 11.053 | 29.7334 | 11.367 | 33.62883 |  |  | 1.304 | 5.17689 | 1.326 | 5.50732 | 1.335 | 5.1599 |  |  | 1.314 | 12.0633 | 1.31 | 12.18816 | 1.313 | 11.64108 |  |  | 1.314 | 10.58593 | 1.319 | 10.82006 | 1.326 | 10.3142
11.046 | 133.10672 | 10.812 | 142.56851 | 10.408 | 140.28607 |  |  | 10.367 | 133.81876 | 10.523 | 132.8924 | 10.678 | 134.72754 |  |  | 11.31 | 30.54263 | 11.088 | 29.64709 | 11.399 | 33.68578 |  |  | 1.307 | 5.19213 | 1.33 | 5.52142 | 1.339 | 5.17672 |  |  | 1.317 | 12.08984 | 1.313 | 12.21318 | 1.316 | 11.67142 |  |  | 1.318 | 10.61372 | 1.323 | 10.84622 | 1.33 | 10.34549
11.076 | 132.90526 | 10.845 | 142.496 | 10.439 | 140.20805 |  |  | 10.396 | 133.81602 | 10.558 | 132.99382 | 10.714 | 134.93954 |  |  | 11.347 | 30.51689 | 11.122 | 29.64571 | 11.435 | 33.75735 |  |  | 1.311 | 5.20749 | 1.334 | 5.53552 | 1.343 | 5.19359 |  |  | 1.321 | 12.1163 | 1.317 | 12.23819 | 1.32 | 11.70172 |  |  | 1.322 | 10.64158 | 1.326 | 10.87228 | 1.334 | 10.37675
11.113 | 133.36954 | 10.874 | 142.4525 | 10.476 | 140.37561 |  |  | 10.433 | 134.06801 | 10.595 | 133.18323 | 10.742 | 134.76056 |  |  | 11.373 | 30.39907 | 11.16 | 29.59555 | 11.472 | 33.83453 |  |  | 1.315 | 5.22297 | 1.338 | 5.54966 | 1.347 | 5.21049 |  |  | 1.325 | 12.14264 | 1.321 | 12.26322 | 1.324 | 11.73189 |  |  | 1.326 | 10.66951 | 1.33 | 10.89829 | 1.338 | 10.40796
11.147 | 133.42532 | 10.913 | 142.77774 | 10.512 | 140.47214 |  |  | 10.472 | 134.34808 | 10.623 | 133.01126 | 10.78 | 135.10345 |  |  | 11.432 | 29.49272 | 11.195 | 29.49133 | 11.499 | 33.78517 |  |  | 1.319 | 5.23858 | 1.341 | 5.56383 | 1.351 | 5.22744 |  |  | 1.329 | 12.16884 | 1.325 | 12.28826 | 1.328 | 11.76189 |  |  | 1.329 | 10.69748 | 1.334 | 10.92427 | 1.342 | 10.43911
11.184 | 133.60664 | 10.949 | 142.85504 | 10.541 | 140.13 |  |  | 10.499 | 134.0264 | 10.663 | 133.46927 | 10.815 | 135.28378 |  |  | 11.47 | 29.42225 | 11.223 | 29.40038 | 11.54 | 33.89582 |  |  | 1.322 | 5.2543 | 1.345 | 5.57805 | 1.355 | 5.24443 |  |  | 1.332 | 12.19493 | 1.328 | 12.3133 | 1.331 | 11.79166 |  |  | 1.333 | 10.72547 | 1.338 | 10.95023 | 1.345 | 10.47021
11.214 | 133.59863 | 10.977 | 142.50256 | 10.579 | 140.50652 |  |  | 10.538 | 134.52527 | 10.697 | 133.49582 | 10.845 | 135.10419 |  |  | 11.499 | 29.37005 | 11.263 | 29.45362 | 11.571 | 33.85428 |  |  | 1.326 | 5.27007 | 1.349 | 5.59226 | 1.358 | 5.26142 |  |  | 1.336 | 12.22096 | 1.332 | 12.33836 | 1.335 | 11.82115 |  |  | 1.337 | 10.75345 | 1.341 | 10.97621 | 1.349 | 10.50128
11.252 | 133.8293 | 11.014 | 142.83974 | 10.615 | 140.50565 |  |  | 10.57 | 134.41179 | 10.728 | 133.37978 | 10.882 | 135.50572 |  |  | 11.535 | 29.41978 | 11.302 | 29.44221 | 11.603 | 33.82785 |  |  | 1.33 | 5.28586 | 1.353 | 5.6064 | 1.362 | 5.27839 |  |  | 1.34 | 12.24697 | 1.336 | 12.36347 | 1.339 | 11.8504 |  |  | 1.341 | 10.78142 | 1.345 | 11.0022 | 1.353 | 10.53233
11.288 | 133.98868 | 11.045 | 142.74535 | 10.649 | 140.30525 |  |  | 10.602 | 134.37547 | 10.762 | 133.62436 | 10.916 | 135.44034 |  |  | 11.568 | 29.39853 | 11.333 | 29.34269 | 11.634 | 33.83966 |  |  | 1.333 | 5.30162 | 1.356 | 5.62048 | 1.366 | 5.29533 |  |  | 1.344 | 12.27297 | 1.34 | 12.3886 | 1.343 | 11.87949 |  |  | 1.344 | 10.80937 | 1.349 | 11.0282 | 1.357 | 10.56338
11.315 | 133.72285 | 11.078 | 142.66798 | 10.683 | 140.39883 |  |  | 10.634 | 134.54198 | 10.796 | 133.73061 | 10.951 | 135.56973 |  |  | 11.605 | 29.41612 | 11.369 | 29.36811 | 11.672 | 33.8752 |  |  | 1.337 | 5.31733 | 1.36 | 5.63449 | 1.37 | 5.31229 |  |  | 1.347 | 12.29892 | 1.343 | 12.41372 | 1.346 | 11.90853 |  |  | 1.348 | 10.83728 | 1.353 | 11.05424 | 1.36 | 10.59447
11.353 | 134.23146 | 11.109 | 142.77637 | 10.719 | 140.35713 |  |  | 10.671 | 134.72496 | 10.834 | 133.93794 | 10.979 | 135.46857 |  |  | 11.632 | 29.35821 | 11.404 | 29.32175 | 11.711 | 33.91547 |  |  | 1.341 | 5.33303 | 1.364 | 5.64843 | 1.374 | 5.3293 |  |  | 1.351 | 12.32481 | 1.347 | 12.43881 | 1.35 | 11.9376 |  |  | 1.352 | 10.86512 | 1.357 | 11.08028 | 1.364 | 10.62561
11.389 | 134.31339 | 11.147 | 142.95341 | 10.757 | 140.38979 |  |  | 10.708 | 134.91808 | 10.862 | 133.77948 | 11.017 | 135.82921 |  |  | 11.674 | 29.42531 | 11.441 | 29.30474 | 11.738 | 33.84534 |  |  | 1.345 | 5.34872 | 1.368 | 5.66227 | 1.377 | 5.34638 |  |  | 1.355 | 12.3506 | 1.351 | 12.46381 | 1.354 | 11.96676 |  |  | 1.356 | 10.89288 | 1.36 | 11.10629 | 1.368 | 10.65683
11.422 | 134.24687 | 11.183 | 142.96916 | 10.788 | 139.77269 |  |  | 10.735 | 134.60094 | 10.901 | 134.1279 | 11.054 | 136.05638 |  |  | 11.709 | 29.40763 | 11.474 | 29.09883 | 11.78 | 33.93159 |  |  | 1.348 | 5.3644 | 1.371 | 5.67604 | 1.381 | 5.36356 |  |  | 1.359 | 12.37626 | 1.354 | 12.48869 | 1.357 | 11.99602 |  |  | 1.359 | 10.92058 | 1.364 | 11.13223 | 1.372 | 10.6881
11.455 | 134.40761 | 11.21 | 142.71384 | 10.835 | 139.78615 |  |  | 10.774 | 135.0495 | 10.935 | 134.24106 | 11.083 | 135.76266 |  |  | 11.737 | 29.31032 | 11.515 | 29.09245 | 11.811 | 33.89793 |  |  | 1.352 | 5.38004 | 1.375 | 5.68982 | 1.385 | 5.38079 |  |  | 1.362 | 12.40179 | 1.358 | 12.51344 | 1.361 | 12.02537 |  |  | 1.363 | 10.94827 | 1.368 | 11.1581 | 1.376 | 10.71937
11.49 | 134.52835 | 11.248 | 143.06593 | 10.876 | 139.39806 |  |  | 10.807 | 135.09619 | 10.964 | 134.0184 | 11.12 | 136.15572 |  |  | 11.775 | 29.34593 | 11.553 | 29.08853 | 11.843 | 33.86409 |  |  | 1.356 | 5.39569 | 1.379 | 5.70369 | 1.389 | 5.39809 |  |  | 1.366 | 12.42726 | 1.362 | 12.53811 | 1.365 | 12.05484 |  |  | 1.367 | 10.97596 | 1.372 | 11.18387 | 1.379 | 10.75064
11.524 | 134.688 | 11.281 | 142.99887 | 10.911 | 138.89192 |  |  | 10.84 | 134.98119 | 11.001 | 134.40872 | 11.15 | 136.03688 |  |  | 11.809 | 29.31274 | 11.582 | 28.99156 | 11.878 | 33.89856 |  |  | 1.359 | 5.41137 | 1.383 | 5.71769 | 1.393 | 5.41545 |  |  | 1.37 | 12.45272 | 1.366 | 12.56276 | 1.369 | 12.0844 |  |  | 1.371 | 11.00368 | 1.375 | 11.20954 | 1.383 | 10.78183
11.551 | 134.49884 | 11.312 | 142.8252 | 10.949 | 138.77177 |  |  | 10.874 | 135.22528 | 11.036 | 134.48888 | 11.186 | 136.20966 |  |  | 11.844 | 29.29683 | 11.621 | 29.03813 | 11.916 | 33.9064 |  |  | 1.363 | 5.42709 | 1.387 | 5.73177 | 1.396 | 5.43282 |  |  | 1.374 | 12.47825 | 1.37 | 12.58741 | 1.373 | 12.11403 |  |  | 1.374 | 11.03142 | 1.379 | 11.23514 | 1.387 | 10.81294
11.591 | 134.96539 | 11.347 | 143.1144 | 10.995 | 137.83742 |  |  | 10.909 | 135.26804 | 11.072 | 134.53287 | 11.216 | 136.21391 |  |  | 11.875 | 29.25726 | 11.657 | 28.97908 | 11.954 | 33.92571 |  |  | 1.367 | 5.44286 | 1.39 | 5.74588 | 1.4 | 5.45017 |  |  | 1.377 | 12.50384 | 1.373 | 12.6121 | 1.376 | 12.14367 |  |  | 1.378 | 11.05917 | 1.383 | 11.26071 | 1.391 | 10.84391
11.627 | 135.08943 | 11.38 | 143.04022 | 11.044 | 136.94006 |  |  | 10.946 | 135.41786 | 11.103 | 134.5515 | 11.255 | 136.51358 |  |  | 11.912 | 29.23582 | 11.693 | 28.9489 | 11.98 | 33.84747 |  |  | 1.371 | 5.45866 | 1.394 | 5.76 | 1.404 | 5.46748 |  |  | 1.381 | 12.52953 | 1.377 | 12.63681 | 1.38 | 12.17325 |  |  | 1.382 | 11.08696 | 1.386 | 11.28628 | 1.395 | 10.87465
11.656 | 134.82578 | 11.416 | 143.18024 | 11.108 | 133.68454 |  |  | 10.975 | 135.25711 | 11.139 | 134.70193 | 11.291 | 136.60275 |  |  | 11.95 | 29.22636 | 11.722 | 28.88072 | 12.021 | 33.90778 |  |  | 1.374 | 5.47448 | 1.398 | 5.77417 | 1.408 | 5.48475 |  |  | 1.385 | 12.55529 | 1.381 | 12.6615 | 1.384 | 12.20275 |  |  | 1.386 | 11.11481 | 1.39 | 11.31186 | 1.398 | 10.90514
11.692 | 135.15044 | 11.444 | 142.97502 | 11.192 | 130.29108 |  |  | 11.015 | 135.63788 | 11.174 | 134.92487 | 11.318 | 136.349 |  |  | 11.978 | 29.10418 | 11.762 | 28.86912 | 12.057 | 33.9108 |  |  | 1.378 | 5.49029 | 1.402 | 5.78839 | 1.412 | 5.50201 |  |  | 1.389 | 12.58112 | 1.385 | 12.68618 | 1.388 | 12.23217 |  |  | 1.389 | 11.14271 | 1.394 | 11.33747 | 1.402 | 10.9354
11.725 | 135.14481 | 11.482 | 143.25221 | 11.229 | 129.90138 |  |  | 11.048 | 135.66655 | 11.203 | 134.68004 | 11.358 | 136.81131 |  |  | 12.02 | 29.05254 | 11.8 | 28.8344 | 12.088 | 33.8473 |  |  | 1.382 | 5.5061 | 1.406 | 5.8027 | 1.415 | 5.51926 |  |  | 1.393 | 12.60697 | 1.388 | 12.71079 | 1.391 | 12.26151 |  |  | 1.393 | 11.17066 | 1.398 | 11.36311 | 1.406 | 10.9655
11.76 | 135.30574 | 11.516 | 143.24562 | 11.261 | 129.56299 |  |  | 11.079 | 135.49252 | 11.242 | 135.17198 | 11.391 | 136.7749 |  |  | 12.068 | 28.12743 | 11.83 | 28.72229 | 12.125 | 33.88791 |  |  | 1.385 | 5.52191 | 1.409 | 5.81708 | 1.419 | 5.53649 |  |  | 1.396 | 12.63286 | 1.392 | 12.73535 | 1.395 | 12.29073 |  |  | 1.397 | 11.19869 | 1.402 | 11.38876 | 1.41 | 10.99552
11.788 | 135.15714 | 11.543 | 142.91711 | 11.302 | 129.81509 |  |  | 11.113 | 135.74023 | 11.276 | 135.16248 | 11.424 | 136.7709 |  |  | 12.101 | 27.99415 | 11.871 | 28.74704 | 12.16 | 33.8597 |  |  | 1.389 | 5.53771 | 1.413 | 5.83151 | 1.423 | 5.55372 |  |  | 1.4 | 12.6588 | 1.396 | 12.75986 | 1.399 | 12.3198 |  |  | 1.401 | 11.22679 | 1.405 | 11.41442 | 1.414 | 11.02552
11.826 | 135.4463 | 11.579 | 143.27153 | 11.339 | 129.25876 |  |  | 11.148 | 135.81752 | 11.309 | 135.05943 | 11.457 | 136.90088 |  |  | 12.125 | 26.88669 | 11.906 | 28.65507 | 12.196 | 33.84384 |  |  | 1.393 | 5.55346 | 1.417 | 5.846 | 1.427 | 5.57095 |  |  | 1.404 | 12.68479 | 1.399 | 12.78431 | 1.402 | 12.34868 |  |  | 1.405 | 11.25495 | 1.409 | 11.44005 | 1.417 | 11.05551
11.862 | 135.57895 | 11.614 | 143.31821 | 11.398 | 126.1427 |  |  | 11.184 | 135.95955 | 11.341 | 135.24529 | 11.492 | 136.97995 |  |  | 12.163 | 26.89559 | 11.942 | 28.62318 | 12.226 | 33.79721 |  |  | 1.397 | 5.56914 | 1.421 | 5.86052 | 1.431 | 5.58823 |  |  | 1.407 | 12.71085 | 1.403 | 12.8087 | 1.406 | 12.37739 |  |  | 1.408 | 11.28313 | 1.413 | 11.46566 | 1.421 | 11.08555
11.893 | 135.35286 | 11.649 | 143.27805 | 11.433 | 122.43385 |  |  | 11.215 | 135.86423 | 11.378 | 135.36696 | 11.53 | 137.19885 |  |  | 12.202 | 26.99798 | 11.972 | 28.54502 | 12.266 | 33.83045 |  |  | 1.4 | 5.58473 | 1.425 | 5.87508 | 1.435 | 5.60557 |  |  | 1.411 | 12.7369 | 1.407 | 12.83308 | 1.41 | 12.40593 |  |  | 1.412 | 11.31132 | 1.417 | 11.49125 | 1.425 | 11.11563
11.929 | 135.67934 | 11.679 | 143.19382 | 11.48 | 121.21723 |  |  | 11.253 | 136.09608 | 11.414 | 135.54129 | 11.558 | 136.99742 |  |  | 12.227 | 26.98819 | 12.012 | 28.51623 | 12.301 | 33.81124 |  |  | 1.404 | 5.60023 | 1.428 | 5.88965 | 1.438 | 5.62299 |  |  | 1.415 | 12.76293 | 1.411 | 12.85747 | 1.414 | 12.43433 |  |  | 1.416 | 11.33952 | 1.42 | 11.51682 | 1.429 | 11.14579
11.963 | 135.61787 | 11.715 | 143.33905 | 11.516 | 121.13547 |  |  | 11.288 | 136.22247 | 11.444 | 135.35403 | 11.597 | 137.37863 |  |  | 12.267 | 27.11888 | 12.062 | 28.18365 | 12.332 | 33.7079 |  |  | 1.408 | 5.61566 | 1.432 | 5.90425 | 1.442 | 5.64043 |  |  | 1.419 | 12.7889 | 1.414 | 12.88197 | 1.417 | 12.46265 |  |  | 1.42 | 11.36771 | 1.424 | 11.54238 | 1.432 | 11.17602
11.996 | 135.591 | 11.749 | 143.37689 | 11.557 | 121.34225 |  |  | 11.316 | 135.9514 | 11.482 | 135.69841 | 11.63 | 137.37167 |  |  | 12.299 | 27.1419 | 12.09 | 28.06461 | 12.368 | 33.74724 |  |  | 1.411 | 5.631 | 1.436 | 5.91884 | 1.446 | 5.65787 |  |  | 1.422 | 12.81479 | 1.418 | 12.90658 | 1.421 | 12.49094 |  |  | 1.423 | 11.39588 | 1.428 | 11.56795 | 1.436 | 11.20634
12.025 | 135.49417 | 11.777 | 143.10066 | 11.586 | 121.28057 |  |  | 11.353 | 136.30487 | 11.516 | 135.7645 | 11.661 | 137.22147 |  |  | 12.33 | 27.14279 | 12.133 | 28.12401 | 12.404 | 33.71547 |  |  | 1.415 | 5.64625 | 1.44 | 5.93347 | 1.45 | 5.67525 |  |  | 1.426 | 12.8406 | 1.422 | 12.93126 | 1.425 | 12.51928 |  |  | 1.427 | 11.42401 | 1.432 | 11.59357 | 1.44 | 11.23672
12.062 | 135.75214 | 11.814 | 143.48836 | 11.626 | 121.65247 |  |  | 11.388 | 136.3739 | 11.549 | 135.67313 | 11.697 | 137.52998 |  |  | 12.364 | 27.22339 | 12.166 | 28.03656 | 12.44 | 33.68808 |  |  | 1.419 | 5.66144 | 1.444 | 5.94809 | 1.454 | 5.69256 |  |  | 1.43 | 12.86634 | 1.426 | 12.95594 | 1.429 | 12.5477 |  |  | 1.431 | 11.45209 | 1.435 | 11.61923 | 1.444 | 11.26717
12.1 | 135.94609 | 11.848 | 143.45914 | 11.662 | 121.85358 |  |  | 11.423 | 136.35544 | 11.584 | 135.94238 | 11.732 | 137.60133 |  |  | 12.402 | 27.27287 | 12.202 | 27.94942 | 12.472 | 33.64791 |  |  | 1.423 | 5.67661 | 1.447 | 5.96267 | 1.458 | 5.70979 |  |  | 1.434 | 12.89203 | 1.429 | 12.98061 | 1.432 | 12.57626 |  |  | 1.435 | 11.48011 | 1.439 | 11.6449 | 1.448 | 11.29762
12.128 | 135.5349 | 11.883 | 143.35913 | 11.691 | 121.72585 |  |  | 11.455 | 136.40556 | 11.619 | 135.92245 | 11.77 | 137.71815 |  |  | 12.438 | 27.30726 | 12.235 | 27.88482 | 12.51 | 33.64051 |  |  | 1.426 | 5.69178 | 1.451 | 5.97715 | 1.461 | 5.72698 |  |  | 1.438 | 12.91766 | 1.433 | 13.00523 | 1.436 | 12.60493 |  |  | 1.438 | 11.50809 | 1.443 | 11.6706 | 1.451 | 11.32806
12.167 | 135.91026 | 11.913 | 143.33363 | 11.728 | 122.23171 |  |  | 11.491 | 136.47182 | 11.655 | 136.1068 | 11.798 | 137.57462 |  |  | 12.465 | 27.27209 | 12.279 | 27.71771 | 12.546 | 33.63258 |  |  | 1.43 | 5.707 | 1.455 | 5.9916 | 1.465 | 5.74418 |  |  | 1.441 | 12.94324 | 1.437 | 13.02977 | 1.44 | 12.63368 |  |  | 1.442 | 11.536 | 1.447 | 11.69632 | 1.455 | 11.35844
12.198 | 135.59889 | 11.95 | 143.47372 | 11.765 | 122.39495 |  |  | 11.527 | 136.6871 | 11.683 | 135.91771 | 11.837 | 137.87653 |  |  | 12.504 | 27.35543 | 12.321 | 27.63424 | 12.574 | 33.54232 |  |  | 1.434 | 5.72227 | 1.459 | 6.00603 | 1.469 | 5.76143 |  |  | 1.445 | 12.96877 | 1.441 | 13.05422 | 1.444 | 12.66247 |  |  | 1.446 | 11.56382 | 1.451 | 11.72211 | 1.459 | 11.38873
12.232 | 135.46008 | 11.983 | 143.50084 | 11.799 | 122.44614 |  |  | 11.555 | 136.42622 | 11.722 | 136.25826 | 11.871 | 137.95996 |  |  | 12.539 | 27.3879 | 12.346 | 27.4944 | 12.613 | 33.58665 |  |  | 1.437 | 5.73759 | 1.462 | 6.0205 | 1.473 | 5.7787 |  |  | 1.449 | 12.99427 | 1.444 | 13.0786 | 1.447 | 12.69127 |  |  | 1.45 | 11.59158 | 1.454 | 11.74801 | 1.463 | 11.41895
12.262 | 135.33183 | 12.011 | 143.21912 | 11.83 | 122.53633 |  |  | 11.594 | 136.87766 | 11.76 | 136.45187 | 11.9 | 137.68814 |  |  | 12.568 | 27.34334 | 12.387 | 27.54391 | 12.648 | 33.56377 |  |  | 1.441 | 5.75295 | 1.466 | 6.03498 | 1.477 | 5.79597 |  |  | 1.452 | 13.01974 | 1.448 | 13.10294 | 1.451 | 12.72007 |  |  | 1.453 | 11.6193 | 1.458 | 11.77398 | 1.467 | 11.44911
12.3 | 135.22647 | 12.05 | 143.58701 | 11.867 | 122.7395 |  |  | 11.629 | 136.81084 | 11.789 | 136.15494 | 11.938 | 138.1586 |  |  | 12.607 | 27.42436 | 12.421 | 27.48552 | 12.682 | 33.50283 |  |  | 1.445 | 5.76829 | 1.47 | 6.0495 | 1.48 | 5.81324 |  |  | 1.456 | 13.04519 | 1.452 | 13.12729 | 1.455 | 12.74882 |  |  | 1.457 | 11.647 | 1.462 | 11.8 | 1.47 | 11.47925
12.341 | 134.84706 | 12.083 | 143.39258 | 11.903 | 122.9502 |  |  | 11.659 | 136.69293 | 11.827 | 136.55209 | 11.973 | 138.15063 |  |  | 12.641 | 27.40516 | 12.457 | 27.4089 | 12.716 | 33.47983 |  |  | 1.449 | 5.7836 | 1.474 | 6.06411 | 1.484 | 5.83052 |  |  | 1.46 | 13.07061 | 1.456 | 13.15167 | 1.459 | 12.77752 |  |  | 1.461 | 11.67469 | 1.466 | 11.82603 | 1.474 | 11.50938
12.38 | 131.0885 | 12.117 | 143.1006 | 11.931 | 122.77822 |  |  | 11.694 | 136.89264 | 11.86 | 136.45404 | 12.008 | 138.1613 |  |  | 12.677 | 27.38153 | 12.491 | 27.39065 | 12.751 | 33.4284 |  |  | 1.452 | 5.79885 | 1.478 | 6.07882 | 1.488 | 5.84782 |  |  | 1.464 | 13.09598 | 1.459 | 13.17607 | 1.462 | 12.8062 |  |  | 1.465 | 11.70243 | 1.469 | 11.85201 | 1.478 | 11.53954
12.408 | 127.41637 | 12.148 | 143.11308 | 11.97 | 123.28066 |  |  | 11.73 | 136.99213 | 11.896 | 136.56868 | 12.037 | 138.08902 |  |  | 12.707 | 27.3084 | 12.529 | 27.34254 | 12.789 | 33.44861 |  |  | 1.456 | 5.81405 | 1.481 | 6.09364 | 1.492 | 5.86515 |  |  | 1.468 | 13.12134 | 1.463 | 13.20048 | 1.466 | 12.8349 |  |  | 1.468 | 11.73017 | 1.473 | 11.87794 | 1.482 | 11.56974
12.464 | 123.76035 | 12.185 | 143.04189 | 12.007 | 123.43071 |  |  | 11.766 | 137.12788 | 11.924 | 136.47725 | 12.073 | 138.28796 |  |  | 12.747 | 27.23793 | 12.571 | 27.11497 | 12.816 | 33.33527 |  |  | 1.46 | 5.82918 | 1.485 | 6.1085 | 1.496 | 5.88251 |  |  | 1.471 | 13.1467 | 1.467 | 13.22488 | 1.47 | 12.86362 |  |  | 1.472 | 11.7579 | 1.477 | 11.90382 | 1.485 | 11.60002
12.499 | 123.32853 | 12.222 | 142.8044 | 12.038 | 123.2253 |  |  | 11.796 | 136.93524 | 11.964 | 136.79913 | 12.11 | 138.5078 |  |  | 12.783 | 27.20585 | 12.664 | 24.25913 | 12.858 | 33.38394 |  |  | 1.463 | 5.84422 | 1.489 | 6.12333 | 1.499 | 5.89985 |  |  | 1.475 | 13.17207 | 1.47 | 13.24927 | 1.474 | 12.89235 |  |  | 1.476 | 11.78561 | 1.481 | 11.92968 | 1.489 | 11.63038
12.531 | 123.32529 | 12.251 | 142.41585 | 12.071 | 123.49178 |  |  | 11.834 | 137.23373 | 12 | 136.91411 | 12.138 | 138.20959 |  |  | 12.81 | 27.10238 | 12.732 | 21.80211 | 12.894 | 33.31831 |  |  | 1.467 | 5.85918 | 1.493 | 6.1381 | 1.503 | 5.91722 |  |  | 1.479 | 13.19747 | 1.474 | 13.27369 | 1.477 | 12.92107 |  |  | 1.48 | 11.81331 | 1.484 | 11.9555 | 1.493 | 11.66082
12.562 | 123.51495 | 12.287 | 142.69836 | 12.107 | 123.56692 |  |  | 11.869 | 137.30458 | 12.029 | 136.65848 | 12.176 | 138.68887 |  |  | 12.849 | 27.1413 | 12.764 | 21.83705 | 12.924 | 33.10899 |  |  | 1.471 | 5.87411 | 1.497 | 6.15279 | 1.507 | 5.93465 |  |  | 1.483 | 13.22289 | 1.478 | 13.29812 | 1.481 | 12.94978 |  |  | 1.483 | 11.84097 | 1.488 | 11.9813 | 1.497 | 11.69132
12.597 | 123.67108 | 12.321 | 142.74075 | 12.144 | 123.74992 |  |  | 11.901 | 137.15326 | 12.067 | 137.01352 | 12.21 | 138.64595 |  |  | 12.885 | 27.09872 | 12.794 | 21.89886 | 12.961 | 32.89371 |  |  | 1.475 | 5.88902 | 1.5 | 6.16741 | 1.511 | 5.95218 |  |  | 1.486 | 13.2483 | 1.482 | 13.32257 | 1.485 | 12.97852 |  |  | 1.487 | 11.86854 | 1.492 | 12.00705 | 1.501 | 11.72187
12.634 | 123.88912 | 12.353 | 142.48904 | 12.173 | 123.58566 |  |  | 11.936 | 137.41251 | 12.101 | 136.98415 | 12.242 | 138.53357 |  |  | 12.921 | 27.0534 | 12.828 | 22.00831 | 12.998 | 32.54486 |  |  | 1.478 | 5.90394 | 1.504 | 6.18199 | 1.515 | 5.96982 |  |  | 1.49 | 13.27367 | 1.485 | 13.34709 | 1.489 | 13.00729 |  |  | 1.491 | 11.896 | 1.496 | 12.03277 | 1.504 | 11.75247
12.662 | 123.69161 | 12.387 | 142.55563 | 12.213 | 123.93075 |  |  | 11.971 | 137.36374 | 12.135 | 136.99269 | 12.277 | 138.74248 |  |  | 12.952 | 27.02888 | 12.862 | 22.11012 | 13.035 | 32.48114 |  |  | 1.482 | 5.91889 | 1.508 | 6.19657 | 1.518 | 5.98757 |  |  | 1.494 | 13.29899 | 1.489 | 13.37168 | 1.492 | 13.03606 |  |  | 1.495 | 11.92336 | 1.499 | 12.05844 | 1.508 | 11.78309
12.701 | 124.13511 | 12.42 | 142.28868 | 12.248 | 123.98445 |  |  | 12.007 | 137.51328 | 12.167 | 137.09303 | 12.312 | 138.78107 |  |  | 12.99 | 26.99884 | 12.899 | 22.22388 | 13.064 | 32.40278 |  |  | 1.486 | 5.93392 | 1.512 | 6.21121 | 1.522 | 6.00537 |  |  | 1.497 | 13.32426 | 1.493 | 13.39638 | 1.496 | 13.0648 |  |  | 1.498 | 11.95063 | 1.503 | 12.08406 | 1.512 | 11.81372
12.734 | 124.06007 | 12.451 | 140.98645 | 12.281 | 123.7858 |  |  | 12.036 | 137.34219 | 12.204 | 137.25385 | 12.349 | 138.97853 |  |  | 13.025 | 26.95267 | 12.927 | 22.26139 | 13.103 | 32.42302 |  |  | 1.489 | 5.94902 | 1.516 | 6.22591 | 1.526 | 6.02323 |  |  | 1.501 | 13.34951 | 1.497 | 13.42118 | 1.5 | 13.09346 |  |  | 1.502 | 11.97785 | 1.507 | 12.10961 | 1.516 | 11.84433
12.768 | 123.72861 | 12.48 | 140.21786 | 12.316 | 123.99584 |  |  | 12.074 | 137.63326 | 12.241 | 137.38437 | 12.376 | 138.70288 |  |  | 13.052 | 26.85827 | 12.968 | 22.36547 | 13.139 | 32.41835 |  |  | 1.493 | 5.96417 | 1.519 | 6.24068 | 1.53 | 6.04115 |  |  | 1.505 | 13.37474 | 1.5 | 13.44603 | 1.503 | 13.12212 |  |  | 1.506 | 12.00504 | 1.511 | 12.1351 | 1.52 | 11.8749
12.818 | 120.06004 | 12.517 | 140.44211 | 12.352 | 123.97054 |  |  | 12.111 | 137.82684 | 12.269 | 137.14651 | 12.415 | 139.08783 |  |  | 13.093 | 26.91579 | 13.003 | 22.4094 | 13.17 | 32.3471 |  |  | 1.497 | 5.97936 | 1.523 | 6.25554 | 1.534 | 6.05908 |  |  | 1.509 | 13.39995 | 1.504 | 13.47087 | 1.507 | 13.15078 |  |  | 1.51 | 12.03221 | 1.515 | 12.16055 | 1.523 | 11.9054
12.852 | 116.33343 | 12.553 | 140.54002 | 12.387 | 123.97984 |  |  | 12.14 | 137.48251 | 12.309 | 137.57433 | 12.449 | 139.14931 |  |  | 13.129 | 26.87568 | 13.032 | 22.38988 | 13.209 | 32.34574 |  |  | 1.501 | 5.99458 | 1.527 | 6.27047 | 1.537 | 6.077 |  |  | 1.512 | 13.42517 | 1.508 | 13.49568 | 1.511 | 13.17944 |  |  | 1.513 | 12.05939 | 1.518 | 12.18601 | 1.527 | 11.93577
12.901 | 112.67581 | 12.58 | 140.15836 | 12.415 | 123.80064 |  |  | 12.179 | 137.89247 | 12.343 | 137.535 | 12.482 | 139.02501 |  |  | 13.161 | 26.78057 | 13.068 | 22.50196 | 13.243 | 32.21701 |  |  | 1.504 | 6.00985 | 1.531 | 6.28543 | 1.541 | 6.09493 |  |  | 1.516 | 13.45041 | 1.512 | 13.52048 | 1.515 | 13.20806 |  |  | 1.517 | 12.08664 | 1.522 | 12.21147 | 1.531 | 11.96597
12.955 | 110.47861 | 12.615 | 140.47084 | 12.455 | 124.12256 |  |  | 12.212 | 137.74718 | 12.375 | 137.39966 | 12.518 | 139.2536 |  |  | 13.195 | 26.77312 | 13.104 | 22.53099 | 13.28 | 32.17453 |  |  | 1.508 | 6.02517 | 1.534 | 6.30036 | 1.545 | 6.11286 |  |  | 1.52 | 13.47568 | 1.515 | 13.54525 | 1.518 | 13.2366 |  |  | 1.521 | 12.11393 | 1.526 | 12.23698 | 1.535 | 11.99599
12.989 | 110.25068 | 12.647 | 140.39861 | 12.492 | 124.15865 |  |  | 12.247 | 137.82796 | 12.409 | 137.61862 | 12.552 | 139.2462 |  |  | 13.241 | 25.90401 | 13.142 | 22.57555 | 13.309 | 32.1199 |  |  | 1.512 | 6.04054 | 1.538 | 6.31527 | 1.549 | 6.13083 |  |  | 1.524 | 13.50097 | 1.519 | 13.56994 | 1.522 | 13.26508 |  |  | 1.525 | 12.14126 | 1.529 | 12.26257 | 1.539 | 12.0259
13.022 | 110.51833 | 12.681 | 140.46246 | 12.531 | 123.17444 |  |  | 12.277 | 137.77039 | 12.445 | 137.65958 | 12.587 | 139.31491 |  |  | 13.274 | 25.93771 | 13.171 | 22.5887 | 13.349 | 32.15806 |  |  | 1.516 | 6.05591 | 1.542 | 6.33014 | 1.553 | 6.14883 |  |  | 1.527 | 13.52627 | 1.523 | 13.59452 | 1.526 | 13.2935 |  |  | 1.528 | 12.1686 | 1.533 | 12.28827 | 1.542 | 12.05575
13.057 | 110.73473 | 12.708 | 140.27016 | 12.591 | 121.95419 |  |  | 12.316 | 138.05849 | 12.483 | 137.89432 | 12.615 | 139.13982 |  |  | 13.301 | 25.91844 | 13.211 | 22.36878 | 13.389 | 32.17281 |  |  | 1.519 | 6.07125 | 1.546 | 6.34501 | 1.557 | 6.16688 |  |  | 1.531 | 13.55155 | 1.527 | 13.61901 | 1.53 | 13.32189 |  |  | 1.532 | 12.19592 | 1.537 | 12.31409 | 1.546 | 12.0856
13.091 | 111.04762 | 12.744 | 140.47314 | 12.637 | 120.81387 |  |  | 12.353 | 138.18796 | 12.512 | 137.64511 | 12.655 | 139.58321 |  |  | 13.343 | 26.02259 | 13.247 | 22.31452 | 13.415 | 32.07095 |  |  | 1.523 | 6.08654 | 1.549 | 6.35991 | 1.56 | 6.18497 |  |  | 1.535 | 13.57682 | 1.53 | 13.64355 | 1.533 | 13.35026 |  |  | 1.536 | 12.22325 | 1.541 | 12.33998 | 1.55 | 12.11546
13.116 | 111.00981 | 12.78 | 140.59471 | 12.671 | 120.87523 |  |  | 12.381 | 137.87796 | 12.552 | 137.97791 | 12.692 | 139.64886 |  |  | 13.379 | 26.04913 | 13.275 | 22.2267 | 13.457 | 32.14719 |  |  | 1.527 | 6.10175 | 1.553 | 6.37486 | 1.564 | 6.20316 |  |  | 1.539 | 13.60209 | 1.534 | 13.66819 | 1.537 | 13.3786 |  |  | 1.54 | 12.25056 | 1.544 | 12.36587 | 1.554 | 12.14537
13.154 | 111.60357 | 12.807 | 140.14217 | 12.7 | 120.76131 |  |  | 12.419 | 138.2272 | 12.587 | 138.01028 | 12.721 | 139.36501 |  |  | 13.406 | 25.9748 | 13.316 | 22.27813 | 13.49 | 32.09938 |  |  | 1.53 | 6.11693 | 1.557 | 6.38987 | 1.568 | 6.22144 |  |  | 1.542 | 13.62731 | 1.538 | 13.69296 | 1.541 | 13.40686 |  |  | 1.543 | 12.27784 | 1.548 | 12.3917 | 1.558 | 12.17535
13.189 | 111.91239 | 12.844 | 140.43819 | 12.738 | 121.01958 |  |  | 12.452 | 138.20155 | 12.616 | 137.76207 | 12.758 | 139.69977 |  |  | 13.445 | 26.0393 | 13.351 | 22.23492 | 13.524 | 32.06051 |  |  | 1.534 | 6.13213 | 1.561 | 6.40494 | 1.572 | 6.2398 |  |  | 1.546 | 13.65243 | 1.541 | 13.7178 | 1.545 | 13.43507 |  |  | 1.547 | 12.30503 | 1.552 | 12.4175 | 1.561 | 12.20545
13.22 | 111.84447 | 12.876 | 140.11006 | 12.776 | 121.16761 |  |  | 12.487 | 138.1564 | 12.652 | 138.09904 | 12.791 | 139.63148 |  |  | 13.478 | 26.00457 | 13.385 | 22.19284 | 13.556 | 32.05554 |  |  | 1.538 | 6.14739 | 1.565 | 6.42002 | 1.576 | 6.25816 |  |  | 1.55 | 13.6774 | 1.545 | 13.74267 | 1.548 | 13.4632 |  |  | 1.551 | 12.33214 | 1.556 | 12.44331 | 1.565 | 12.23568
13.252 | 112.23109 | 12.91 | 139.85962 | 12.804 | 120.73408 |  |  | 12.52 | 138.2798 | 12.688 | 138.17441 | 12.826 | 139.67702 |  |  | 13.514 | 25.97498 | 13.417 | 22.18764 | 13.596 | 32.06654 |  |  | 1.541 | 6.16269 | 1.568 | 6.43511 | 1.579 | 6.2765 |  |  | 1.554 | 13.70224 | 1.549 | 13.76753 | 1.552 | 13.4913 |  |  | 1.555 | 12.35915 | 1.56 | 12.46914 | 1.569 | 12.26604
13.285 | 112.39738 | 12.938 | 139.52827 | 12.844 | 120.68394 |  |  | 12.557 | 138.39879 | 12.725 | 138.20699 | 12.856 | 139.62547 |  |  | 13.55 | 25.59177 | 13.457 | 22.17302 | 13.635 | 32.0309 |  |  | 1.545 | 6.17804 | 1.572 | 6.4502 | 1.583 | 6.29476 |  |  | 1.557 | 13.72701 | 1.553 | 13.79239 | 1.556 | 13.51945 |  |  | 1.558 | 12.38611 | 1.563 | 12.49495 | 1.573 | 12.2965
13.32 | 112.70007 | 12.99 | 136.66905 | 12.88 | 120.11861 |  |  | 12.593 | 138.51183 | 12.754 | 138.11076 | 12.894 | 139.92017 |  |  | 13.596 | 25.38542 | 13.494 | 22.15726 | 13.662 | 31.87995 |  |  | 1.549 | 6.19346 | 1.576 | 6.46528 | 1.587 | 6.31293 |  |  | 1.561 | 13.75176 | 1.556 | 13.81722 | 1.56 | 13.54765 |  |  | 1.562 | 12.41304 | 1.567 | 12.52068 | 1.576 | 12.32702
13.348 | 112.6973 | 13.023 | 132.76355 | 12.927 | 118.01689 |  |  | 12.621 | 138.25952 | 12.792 | 138.33189 | 12.931 | 140.06686 |  |  | 13.63 | 24.19203 | 13.522 | 22.07441 | 13.702 | 31.90633 |  |  | 1.553 | 6.20894 | 1.58 | 6.48039 | 1.591 | 6.33099 |  |  | 1.565 | 13.77655 | 1.56 | 13.84199 | 1.563 | 13.57588 |  |  | 1.566 | 12.43996 | 1.571 | 12.54632 | 1.58 | 12.35758
13.385 | 113.1261 | 13.047 | 128.80244 | 12.983 | 114.56463 |  |  | 12.661 | 138.65224 | 12.828 | 138.43008 | 12.959 | 139.71033 |  |  | 13.656 | 23.27558 | 13.563 | 22.10903 | 13.739 | 31.84962 |  |  | 1.556 | 6.22447 | 1.584 | 6.49553 | 1.595 | 6.34893 |  |  | 1.569 | 13.80136 | 1.564 | 13.86671 | 1.567 | 13.60413 |  |  | 1.57 | 12.46688 | 1.575 | 12.57187 | 1.584 | 12.38811
13.42 | 113.38245 | 13.069 | 124.89202 | 13.047 | 111.468 |  |  | 12.695 | 138.61905 | 12.856 | 138.16183 | 12.998 | 140.16432 |  |  | 13.695 | 23.38655 | 13.597 | 22.07652 | 13.77 | 31.74704 |  |  | 1.56 | 6.24005 | 1.587 | 6.51072 | 1.598 | 6.36677 |  |  | 1.572 | 13.82624 | 1.568 | 13.89137 | 1.571 | 13.63235 |  |  | 1.573 | 12.49383 | 1.578 | 12.59732 | 1.588 | 12.41858
13.449 | 113.20171 | 13.092 | 121.12521 | 13.087 | 111.15376 |  |  | 12.728 | 138.44888 | 12.894 | 138.59055 | 13.03 | 140.03015 |  |  | 13.755 | 22.08793 | 13.631 | 22.02313 | 13.806 | 31.72843 |  |  | 1.564 | 6.25567 | 1.591 | 6.52592 | 1.602 | 6.38455 |  |  | 1.576 | 13.85118 | 1.571 | 13.91598 | 1.575 | 13.66052 |  |  | 1.577 | 12.52086 | 1.582 | 12.62267 | 1.592 | 12.44898
13.485 | 113.62919 | 13.132 | 118.786 | 13.117 | 110.72064 |  |  | 12.762 | 138.68904 | 12.931 | 138.65462 | 13.065 | 140.0372 |  |  | 13.786 | 22.16726 | 13.666 | 22.02142 | 13.844 | 31.58146 |  |  | 1.568 | 6.27132 | 1.595 | 6.54112 | 1.606 | 6.40232 |  |  | 1.58 | 13.87623 | 1.575 | 13.94052 | 1.578 | 13.68865 |  |  | 1.581 | 12.54799 | 1.586 | 12.64789 | 1.595 | 12.47931
13.516 | 113.64151 | 13.165 | 118.91171 | 13.157 | 110.96126 |  |  | 12.797 | 138.68788 | 12.964 | 138.48314 | 13.098 | 140.16237 |  |  | 13.815 | 22.27723 | 13.703 | 21.98785 | 13.881 | 31.43609 |  |  | 1.571 | 6.28701 | 1.599 | 6.55628 | 1.61 | 6.42007 |  |  | 1.584 | 13.90135 | 1.579 | 13.96495 | 1.582 | 13.7167 |  |  | 1.585 | 12.57521 | 1.59 | 12.67301 | 1.599 | 12.50962
13.551 | 113.88075 | 13.198 | 118.93296 | 13.191 | 110.78593 |  |  | 12.836 | 138.87477 | 12.996 | 138.59944 | 13.133 | 140.22154 |  |  | 13.853 | 22.4435 | 13.742 | 21.97486 | 13.91 | 31.32373 |  |  | 1.575 | 6.30273 | 1.603 | 6.57138 | 1.614 | 6.4378 |  |  | 1.587 | 13.9265 | 1.583 | 13.98926 | 1.586 | 13.74469 |  |  | 1.588 | 12.6025 | 1.593 | 12.69799 | 1.603 | 12.53997
13.579 | 113.8182 | 13.233 | 119.0827 | 13.226 | 110.72122 |  |  | 12.865 | 138.63185 | 13.033 | 138.72353 | 13.171 | 140.43492 |  |  | 13.892 | 22.59711 | 13.769 | 21.91786 | 13.952 | 31.32904 |  |  | 1.579 | 6.3185 | 1.606 | 6.58637 | 1.617 | 6.45551 |  |  | 1.591 | 13.95161 | 1.586 | 14.01346 | 1.59 | 13.77259 |  |  | 1.592 | 12.62983 | 1.597 | 12.72289 | 1.607 | 12.57042
13.616 | 114.14645 | 13.26 | 118.8242 | 13.257 | 110.7656 |  |  | 12.902 | 138.85497 | 13.069 | 138.83545 | 13.199 | 140.15588 |  |  | 13.917 | 22.62685 | 13.811 | 21.93572 | 13.987 | 31.27923 |  |  | 1.582 | 6.33429 | 1.61 | 6.60126 | 1.621 | 6.47323 |  |  | 1.595 | 13.97665 | 1.59 | 14.03761 | 1.593 | 13.80041 |  |  | 1.596 | 12.65719 | 1.601 | 12.74773 | 1.61 | 12.60095
13.65 | 114.29886 | 13.297 | 118.61873 | 13.292 | 110.92105 |  |  | 12.937 | 138.91296 | 13.098 | 138.58281 | 13.239 | 140.54436 |  |  | 13.958 | 22.78338 | 13.849 | 21.9191 | 14.017 | 31.14621 |  |  | 1.586 | 6.35006 | 1.614 | 6.61608 | 1.625 | 6.49101 |  |  | 1.599 | 14.00159 | 1.594 | 14.06177 | 1.597 | 13.82816 |  |  | 1.6 | 12.68453 | 1.605 | 12.77258 | 1.614 | 12.63148
13.681 | 113.93797 | 13.336 | 117.09299 | 13.331 | 111.14368 |  |  | 12.967 | 138.65933 | 13.138 | 138.97867 | 13.273 | 140.4875 |  |  | 13.988 | 22.81433 | 13.879 | 21.83889 | 14.055 | 31.15475 |  |  | 1.59 | 6.36578 | 1.618 | 6.6309 | 1.629 | 6.50885 |  |  | 1.602 | 14.02641 | 1.597 | 14.08596 | 1.601 | 13.85588 |  |  | 1.603 | 12.71182 | 1.609 | 12.79747 | 1.618 | 12.66196
13.719 | 114.14178 | 13.37 | 114.42108 | 13.36 | 110.81362 |  |  | 13.003 | 138.98271 | 13.171 | 138.96162 | 13.302 | 140.23767 |  |  | 14.024 | 22.78929 | 13.918 | 21.86563 | 14.09 | 31.09226 |  |  | 1.594 | 6.38145 | 1.621 | 6.64571 | 1.633 | 6.52677 |  |  | 1.606 | 14.05114 | 1.601 | 14.11019 | 1.604 | 13.88357 |  |  | 1.607 | 12.73906 | 1.612 | 12.82241 | 1.622 | 12.69236
13.753 | 113.95422 | 13.407 | 114.52193 | 13.401 | 111.10493 |  |  | 13.04 | 139.04301 | 13.206 | 138.87764 | 13.335 | 140.481 |  |  | 14.057 | 22.81087 | 13.953 | 21.80328 | 14.129 | 31.05868 |  |  | 1.597 | 6.39707 | 1.625 | 6.66052 | 1.637 | 6.54477 |  |  | 1.61 | 14.07577 | 1.605 | 14.13444 | 1.608 | 13.91128 |  |  | 1.611 | 12.76625 | 1.616 | 12.84741 | 1.626 | 12.72268
|  | 13.44 | 114.34324 | 13.434 | 110.96524 |  |  | 13.076 | 139.02618 | 13.239 | 139.01894 | 13.372 | 140.6282 |  |  | 14.096 | 22.79028 | 13.99 | 21.76912 | 14.158 | 31.00177 |  |  | 1.601 | 6.41264 | 1.629 | 6.67533 | 1.64 | 6.56284 |  |  | 1.614 | 14.10031 | 1.609 | 14.15867 | 1.612 | 13.93902 |  |  | 1.615 | 12.7934 | 1.62 | 12.87243 | 1.629 | 12.75293
|  | 13.475 | 114.46676 | 13.467 | 110.8101 |  |  | 13.107 | 138.94179 | 13.275 | 139.08388 | 13.41 | 140.78362 |  |  | 14.139 | 22.75202 | 14.018 | 21.71499 | 14.199 | 30.98522 |  |  | 1.605 | 6.42813 | 1.633 | 6.69015 | 1.644 | 6.58093 |  |  | 1.617 | 14.12474 | 1.612 | 14.1829 | 1.616 | 13.96675 |  |  | 1.618 | 12.82051 | 1.623 | 12.89745 | 1.633 | 12.7831
|  | 13.502 | 114.3842 | 13.5 | 110.9927 |  |  | 13.144 | 139.10379 | 13.311 | 139.12946 | 13.438 | 140.52327 |  |  | 14.166 | 22.61995 | 14.061 | 21.69605 | 14.235 | 30.91069 |  |  | 1.608 | 6.4435 | 1.637 | 6.70501 | 1.648 | 6.59899 |  |  | 1.621 | 14.14908 | 1.616 | 14.20719 | 1.619 | 13.99442 |  |  | 1.622 | 12.84761 | 1.627 | 12.92243 | 1.637 | 12.81319
|  | 13.54 | 114.68041 | 13.536 | 111.17675 |  |  | 13.179 | 139.17947 | 13.338 | 138.90314 | 13.477 | 140.86133 |  |  | 14.23 | 21.89598 | 14.099 | 21.63008 | 14.263 | 30.7433 |  |  | 1.612 | 6.45876 | 1.64 | 6.71992 | 1.652 | 6.617 |  |  | 1.625 | 14.17333 | 1.62 | 14.23149 | 1.623 | 14.02198 |  |  | 1.626 | 12.8747 | 1.631 | 12.94737 | 1.641 | 12.84322
|  | 13.577 | 114.52085 | 13.575 | 111.33093 |  |  | 13.208 | 138.90013 | 13.377 | 139.29623 | 13.51 | 140.80969 |  |  | 14.287 | 20.54189 | 14.128 | 21.5154 | 14.307 | 30.5465 |  |  | 1.616 | 6.47394 | 1.644 | 6.73487 | 1.656 | 6.63497 |  |  | 1.629 | 14.19749 | 1.624 | 14.25578 | 1.627 | 14.04943 |  |  | 1.63 | 12.90176 | 1.635 | 12.97232 | 1.645 | 12.87317
|  | 13.604 | 114.09711 | 13.601 | 111.15767 |  |  | 13.246 | 139.31561 | 13.414 | 139.41296 | 13.541 | 140.65294 |  |  | 14.328 | 19.50444 | 14.174 | 20.1493 | 14.344 | 30.49576 |  |  | 1.62 | 6.48906 | 1.648 | 6.74978 | 1.66 | 6.65289 |  |  | 1.632 | 14.22163 | 1.627 | 14.28004 | 1.631 | 14.07672 |  |  | 1.633 | 12.9288 | 1.638 | 12.99729 | 1.648 | 12.903
|  | 13.64 | 114.36123 | 13.64 | 111.49881 |  |  | 13.284 | 139.38182 | 13.446 | 139.15607 | 13.576 | 140.95134 |  |  | 14.379 | 18.09377 | 14.206 | 20.17175 | 14.378 | 30.43237 |  |  | 1.623 | 6.50416 | 1.652 | 6.76462 | 1.663 | 6.67074 |  |  | 1.636 | 14.24577 | 1.631 | 14.30426 | 1.634 | 14.10384 |  |  | 1.637 | 12.95585 | 1.642 | 13.02228 | 1.652 | 12.93265
|  | 13.672 | 114.25672 | 13.672 | 111.54539 |  |  | 13.316 | 139.15144 | 13.481 | 139.42908 | 13.611 | 140.97636 |  |  | 14.414 | 18.12005 | 14.241 | 20.24039 | 14.41 | 30.37455 |  |  | 1.627 | 6.51928 | 1.656 | 6.77938 | 1.667 | 6.68856 |  |  | 1.64 | 14.26994 | 1.635 | 14.3284 | 1.638 | 14.13081 |  |  | 1.641 | 12.98288 | 1.646 | 13.04727 | 1.656 | 12.96219
|  | 13.707 | 114.29943 | 13.704 | 111.47974 |  |  | 13.349 | 139.30417 | 13.515 | 139.34692 | 13.648 | 141.07713 |  |  | 14.45 | 18.16344 | 14.271 | 20.30009 | 14.448 | 30.31181 |  |  | 1.631 | 6.53443 | 1.659 | 6.7941 | 1.671 | 6.70629 |  |  | 1.644 | 14.29411 | 1.639 | 14.3524 | 1.642 | 14.15764 |  |  | 1.645 | 13.00991 | 1.65 | 13.07227 | 1.66 | 12.9917
|  | 13.736 | 114.17863 | 13.739 | 111.66423 |  |  | 13.385 | 139.34799 | 13.551 | 139.45398 | 13.676 | 140.8531 |  |  | 14.477 | 18.16716 | 14.31 | 20.35432 | 14.485 | 30.28363 |  |  | 1.634 | 6.54958 | 1.663 | 6.80879 | 1.675 | 6.72393 |  |  | 1.647 | 14.3183 | 1.642 | 14.37625 | 1.646 | 14.18433 |  |  | 1.648 | 13.03688 | 1.654 | 13.09725 | 1.664 | 13.02126
|  | 13.772 | 114.23522 | 13.775 | 111.577 |  |  | 13.421 | 139.46878 | 13.58 | 139.29665 | 13.715 | 141.18898 |  |  | 14.518 | 18.26284 | 14.348 | 20.34384 | 14.513 | 30.16824 |  |  | 1.638 | 6.56468 | 1.667 | 6.82348 | 1.679 | 6.74147 |  |  | 1.651 | 14.34246 | 1.646 | 14.39998 | 1.649 | 14.21089 |  |  | 1.652 | 13.06385 | 1.657 | 13.12221 | 1.667 | 13.0509
[8 empty] | 13.45 | 139.23172 | 13.619 | 139.60434 | 13.748 | 141.18066 |  |  | 14.55 | 18.28654 | 14.374 | 20.28145 | 14.556 | 30.17852 |  |  | 1.642 | 6.57971 | 1.671 | 6.83819 | 1.682 | 6.75895 |  |  | 1.655 | 14.36657 | 1.65 | 14.42361 | 1.653 | 14.23737 |  |  | 1.656 | 13.09086 | 1.661 | 13.14714 | 1.671 | 13.0806
[8 empty] | 13.489 | 139.58252 | 13.656 | 139.74797 | 13.777 | 140.95674 |  |  | 14.58 | 18.2746 | 14.417 | 20.32693 | 14.594 | 30.11924 |  |  | 1.646 | 6.59463 | 1.675 | 6.85292 | 1.686 | 6.7764 |  |  | 1.659 | 14.39068 | 1.653 | 14.44712 | 1.657 | 14.26386 |  |  | 1.66 | 13.11796 | 1.665 | 13.17203 | 1.675 | 13.11038
[8 empty] | 13.523 | 139.5826 | 13.686 | 139.40257 | 13.816 | 141.33853 |  |  | 14.616 | 18.20277 | 14.451 | 20.30136 | 14.625 | 29.96119 |  |  | 1.649 | 6.60945 | 1.678 | 6.86766 | 1.69 | 6.79387 |  |  | 1.662 | 14.41479 | 1.657 | 14.47053 | 1.661 | 14.29044 |  |  | 1.663 | 13.14512 | 1.669 | 13.19685 | 1.679 | 13.14023
[8 empty] | 13.557 | 139.45296 | 13.723 | 139.75171 | 13.849 | 141.28799 |  |  | 14.656 | 17.86302 | 14.485 | 20.27183 | 14.661 | 29.93054 |  |  | 1.653 | 6.62423 | 1.682 | 6.88241 | 1.694 | 6.81139 |  |  | 1.666 | 14.43896 | 1.661 | 14.49386 | 1.664 | 14.31714 |  |  | 1.667 | 13.1723 | 1.672 | 13.22159 | 1.682 | 13.17019
[8 empty] | 13.591 | 139.62206 | 13.756 | 139.64352 | 13.885 | 141.33885 |  |  | 14.694 | 17.8431 | 14.519 | 20.28744 | 14.699 | 29.8439 |  |  | 1.657 | 6.63901 | 1.686 | 6.89713 | 1.698 | 6.8289 |  |  | 1.67 | 14.46315 | 1.665 | 14.51717 | 1.668 | 14.34395 |  |  | 1.671 | 13.19945 | 1.676 | 13.24625 | 1.686 | 13.20025
[8 empty] | 13.628 | 139.63559 | 13.79 | 139.68597 | 13.915 | 141.25761 |  |  | 14.723 | 17.80641 | 14.557 | 20.27148 | 14.737 | 29.75235 |  |  | 1.66 | 6.65381 | 1.69 | 6.91182 | 1.701 | 6.84639 |  |  | 1.674 | 14.48739 | 1.669 | 14.54051 | 1.672 | 14.37089 |  |  | 1.675 | 13.22657 | 1.68 | 13.27085 | 1.69 | 13.23038
[8 empty] | 13.663 | 139.66907 | 13.82 | 139.62662 | 13.954 | 141.4832 |  |  | 14.764 | 17.81513 | 14.598 | 20.27936 | 14.766 | 29.57781 |  |  | 1.664 | 6.66862 | 1.693 | 6.9265 | 1.705 | 6.86385 |  |  | 1.677 | 14.51169 | 1.672 | 14.56389 | 1.676 | 14.39795 |  |  | 1.679 | 13.25365 | 1.684 | 13.29541 | 1.694 | 13.26053
[8 empty] | 13.69 | 139.43488 | 13.859 | 139.89339 | 13.988 | 141.52997 |  |  | 14.796 | 17.8038 | 14.625 | 20.21922 | 14.81 | 29.48653 |  |  | 1.668 | 6.68347 | 1.697 | 6.94118 | 1.709 | 6.88128 |  |  | 1.681 | 14.53602 | 1.676 | 14.58733 | 1.679 | 14.42514 |  |  | 1.682 | 13.28063 | 1.687 | 13.31995 | 1.698 | 13.29069
[8 empty] | 13.729 | 139.78775 | 13.895 | 139.99219 | 14.017 | 141.28903 |  |  | 14.824 | 17.77419 | 14.667 | 20.24161 | 14.848 | 29.34371 |  |  | 1.672 | 6.69838 | 1.701 | 6.95589 | 1.713 | 6.8987 |  |  | 1.685 | 14.56036 | 1.68 | 14.61087 | 1.683 | 14.45243 |  |  | 1.686 | 13.30748 | 1.691 | 13.34447 | 1.701 | 13.32083
[8 empty] | 13.767 | 139.91867 | 13.925 | 139.69962 | 14.053 | 141.565 |  |  | 14.862 | 17.81486 | 14.702 | 20.21853 | 14.896 | 28.58315 |  |  | 1.675 | 6.71334 | 1.705 | 6.97063 | 1.717 | 6.91608 |  |  | 1.689 | 14.58471 | 1.683 | 14.63452 | 1.687 | 14.47978 |  |  | 1.69 | 13.33416 | 1.695 | 13.36897 | 1.705 | 13.35096
[8 empty] | 13.798 | 139.60918 | 13.963 | 140.08493 | 14.088 | 141.60898 |  |  | 14.898 | 17.81377 | 14.733 | 20.15282 | 14.95 | 27.88894 |  |  | 1.679 | 6.72831 | 1.709 | 6.98538 | 1.72 | 6.93344 |  |  | 1.692 | 14.60909 | 1.687 | 14.6583 | 1.691 | 14.50713 |  |  | 1.693 | 13.3607 | 1.699 | 13.3934 | 1.709 | 13.38103
[8 empty] | 13.835 | 139.91708 | 13.997 | 139.97629 | 14.123 | 141.59093 |  |  | 14.934 | 17.78253 | 14.771 | 20.17919 | 14.984 | 27.84546 |  |  | 1.683 | 6.74313 | 1.712 | 7.0001 | 1.724 | 6.95078 |  |  | 1.696 | 14.6335 | 1.691 | 14.68217 | 1.694 | 14.53443 |  |  | 1.697 | 13.38717 | 1.702 | 13.41774 | 1.713 | 13.41104
[8 empty] | 13.868 | 139.76488 | 14.031 | 139.98407 | 14.156 | 141.66757 |  |  | 14.963 | 17.76407 | 14.81 | 20.14889 | 15.022 | 26.34589 |  |  | 1.686 | 6.7576 | 1.716 | 7.01481 | 1.728 | 6.96814 |  |  | 1.7 | 14.65797 | 1.695 | 14.70605 | 1.698 | 14.56167 |  |  | 1.701 | 13.41362 | 1.706 | 13.44206 | 1.716 | 13.44098
[8 empty] | 13.904 | 139.86874 | 14.061 | 139.91185 | 14.193 | 141.74266 |  |  | 15 | 17.74874 | 14.847 | 20.10771 | 15.047 | 26.3361 |  |  | 1.69 | 6.77158 | 1.72 | 7.02949 | 1.732 | 6.98552 |  |  | 1.704 | 14.68244 | 1.698 | 14.72989 | 1.702 | 14.58884 |  |  | 1.705 | 13.44005 | 1.71 | 13.46637 | 1.72 | 13.47083
[8 empty] | 13.933 | 139.69841 | 14.098 | 140.10791 | 14.227 | 141.80914 |  |  | 15.035 | 17.74146 | 14.876 | 20.06561 | 15.086 | 26.50134 |  |  | 1.694 | 6.78506 | 1.724 | 7.04417 | 1.736 | 7.00291 |  |  | 1.707 | 14.7069 | 1.702 | 14.75369 | 1.706 | 14.61591 |  |  | 1.708 | 13.4665 | 1.714 | 13.49073 | 1.724 | 13.5006
[8 empty] | 13.972 | 139.96883 | 14.136 | 140.35371 | 14.254 | 141.52551 |  |  | 15.064 | 17.6942 | 14.917 | 20.0559 | 15.123 | 26.59708 |  |  | 1.698 | 6.7981 | 1.728 | 7.05888 | 1.739 | 7.02032 |  |  | 1.711 | 14.73131 | 1.706 | 14.77744 | 1.709 | 14.64283 |  |  | 1.712 | 13.49301 | 1.717 | 13.51513 | 1.728 | 13.53032
[8 empty] | 14.01 | 140.13361 | 14.165 | 139.98466 | 14.292 | 141.93625 |  |  | 15.101 | 17.69969 | 14.952 | 20.02478 | 15.149 | 26.57473 |  |  | 1.701 | 6.81079 | 1.731 | 7.07365 | 1.743 | 7.03774 |  |  | 1.715 | 14.75569 | 1.709 | 14.80114 | 1.713 | 14.66962 |  |  | 1.716 | 13.51959 | 1.721 | 13.53958 | 1.732 | 13.55999
[8 empty] | 14.038 | 139.71552 | 14.206 | 140.45308 | 14.33 | 142.04707 |  |  | 15.137 | 17.66908 | 14.981 | 19.95384 | 15.188 | 26.69637 |  |  | 1.705 | 6.82329 | 1.735 | 7.0885 | 1.747 | 7.05518 |  |  | 1.719 | 14.78011 | 1.713 | 14.82476 | 1.717 | 14.6963 |  |  | 1.72 | 13.54625 | 1.725 | 13.56408 | 1.735 | 13.58962
[8 empty] | 14.076 | 140.09001 | 14.238 | 140.28819 | 14.362 | 141.80762 |  |  | 15.169 | 17.60316 | 15.021 | 19.98377 | 15.219 | 26.70228 |  |  | 1.709 | 6.83578 | 1.739 | 7.10341 | 1.751 | 7.07259 |  |  | 1.722 | 14.80453 | 1.717 | 14.84826 | 1.721 | 14.72294 |  |  | 1.723 | 13.57297 | 1.729 | 13.58863 | 1.739 | 13.61921
[8 empty] | 14.109 | 139.99385 | 14.27 | 140.19318 | 14.395 | 141.95677 |  |  | 15.201 | 17.59703 | 15.06 | 19.95391 | 15.254 | 26.74625 |  |  | 1.712 | 6.84841 | 1.743 | 7.11832 | 1.755 | 7.08999 |  |  | 1.726 | 14.829 | 1.721 | 14.87162 | 1.724 | 14.74957 |  |  | 1.727 | 13.59971 | 1.732 | 13.61323 | 1.743 | 13.6487
[8 empty] | 14.144 | 140.00259 | 14.302 | 140.24167 | 14.43 | 141.97058 |  |  | 15.24 | 17.57536 | 15.094 | 19.8845 | 15.283 | 26.75891 |  |  | 1.716 | 6.8613 | 1.746 | 7.13317 | 1.759 | 7.10736 |  |  | 1.73 | 14.85351 | 1.724 | 14.89491 | 1.728 | 14.77617 |  |  | 1.731 | 13.62636 | 1.736 | 13.63783 | 1.747 | 13.67805
[8 empty] | 14.175 | 139.957 | 14.34 | 140.46335 | 14.466 | 142.10446 |  |  | 15.276 | 17.54475 | 15.126 | 19.86975 | 15.322 | 26.82206 |  |  | 1.72 | 6.87448 | 1.75 | 7.14799 | 1.762 | 7.12469 |  |  | 1.734 | 14.8781 | 1.728 | 14.91815 | 1.732 | 14.8027 |  |  | 1.735 | 13.65293 | 1.74 | 13.66243 | 1.751 | 13.70727
[8 empty] | 14.213 | 140.17624 | 14.379 | 140.61494 | 14.494 | 141.88947 |  |  | 15.303 | 17.47531 | 15.165 | 19.84873 | 15.359 | 26.86066 |  |  | 1.724 | 6.8879 | 1.754 | 7.16275 | 1.766 | 7.14196 |  |  | 1.737 | 14.90275 | 1.732 | 14.94138 | 1.735 | 14.82916 |  |  | 1.738 | 13.67936 | 1.744 | 13.68704 | 1.754 | 13.73631
[8 empty] | 14.25 | 140.30063 | 14.407 | 140.25563 | 14.532 | 142.17812 |  |  | 15.343 | 17.47439 | 15.202 | 19.82314 | 15.386 | 26.78045 |  |  | 1.727 | 6.90147 | 1.758 | 7.17753 | 1.77 | 7.15918 |  |  | 1.741 | 14.9274 | 1.736 | 14.96462 | 1.739 | 14.85554 |  |  | 1.742 | 13.70567 | 1.747 | 13.7117 | 1.758 | 13.76519
[8 empty] | 14.279 | 139.97256 | 14.445 | 140.60902 | 14.568 | 142.28384 |  |  | 15.377 | 17.42951 | 15.231 | 19.74526 | 15.44 | 25.59185 |  |  | 1.731 | 6.91513 | 1.762 | 7.19234 | 1.774 | 7.17636 |  |  | 1.745 | 14.95205 | 1.74 | 14.98789 | 1.743 | 14.88188 |  |  | 1.746 | 13.73186 | 1.751 | 13.73643 | 1.762 | 13.79386
[8 empty] | 14.319 | 140.37912 | 14.479 | 140.53149 | 14.599 | 141.99915 |  |  | 15.409 | 17.35884 | 15.276 | 19.761 | 15.472 | 25.59664 |  |  | 1.735 | 6.92885 | 1.765 | 7.20718 | 1.778 | 7.1935 |  |  | 1.749 | 14.97663 | 1.743 | 15.01116 | 1.747 | 14.90815 |  |  | 1.75 | 13.75799 | 1.755 | 13.76123 | 1.766 | 13.82233
[8 empty] | 14.352 | 140.24408 | 14.512 | 140.46938 | 14.633 | 142.20131 |  |  | 15.443 | 17.35427 | 15.31 | 19.7104 | 15.505 | 25.5885 |  |  | 1.738 | 6.94262 | 1.769 | 7.22204 | 1.781 | 7.21058 |  |  | 1.752 | 15.00114 | 1.747 | 15.03442 | 1.75 | 14.93437 |  |  | 1.754 | 13.78409 | 1.759 | 13.78613 | 1.77 | 13.85061
[8 empty] | 14.387 | 140.21645 | 14.546 | 140.58492 | 14.668 | 142.24387 |  |  | 15.481 | 17.25503 | 15.346 | 19.67268 | 15.537 | 25.53713 |  |  | 1.742 | 6.95641 | 1.773 | 7.23694 | 1.785 | 7.22761 |  |  | 1.756 | 15.02557 | 1.751 | 15.05766 | 1.754 | 14.96056 |  |  | 1.757 | 13.81021 | 1.762 | 13.81112 | 1.773 | 13.87876
[8 empty] | 14.418 | 140.17152 | 14.58 | 140.6674 | 14.703 | 142.36467 |  |  | 15.518 | 17.10557 | 15.38 | 19.63989 | 15.576 | 25.54849 |  |  | 1.746 | 6.97021 | 1.777 | 7.2519 | 1.789 | 7.24461 |  |  | 1.76 | 15.04996 | 1.754 | 15.08088 | 1.758 | 14.98666 |  |  | 1.761 | 13.83634 | 1.766 | 13.83619 | 1.777 | 13.90685
[8 empty] | 14.453 | 140.31665 | 14.618 | 140.76436 | 14.731 | 142.14813 |  |  | 15.545 | 16.98466 | 15.42 | 19.59021 | 15.612 | 25.55316 |  |  | 1.75 | 6.98397 | 1.781 | 7.26689 | 1.793 | 7.26154 |  |  | 1.763 | 15.07428 | 1.758 | 15.10408 | 1.762 | 15.01268 |  |  | 1.765 | 13.86244 | 1.77 | 13.86129 | 1.781 | 13.93495
[8 empty] | 14.492 | 140.55823 | 14.645 | 140.51003 | 14.769 | 142.45392 |  |  | 15.585 | 16.97266 | 15.464 | 18.94624 | 15.64 | 25.47266 |  |  | 1.753 | 6.99768 | 1.784 | 7.28193 | 1.797 | 7.27841 |  |  | 1.767 | 15.09856 | 1.762 | 15.12732 | 1.765 | 15.03863 |  |  | 1.769 | 13.88846 | 1.774 | 13.88637 | 1.785 | 13.96307
[8 empty] | 14.521 | 140.21796 | 14.686 | 140.88484 | 14.805 | 142.53517 |  |  | 15.622 | 16.93361 | 15.489 | 18.91266 | 15.681 | 25.49514 |  |  | 1.757 | 7.01136 | 1.788 | 7.29703 | 1.801 | 7.29522 |  |  | 1.771 | 15.12276 | 1.766 | 15.15061 | 1.769 | 15.06451 |  |  | 1.772 | 13.91442 | 1.778 | 13.91143 | 1.788 | 13.99122
[8 empty] | 14.562 | 140.64005 | 14.719 | 140.8257 | 14.835 | 142.24985 |  |  | 15.654 | 16.82917 | 15.531 | 18.95761 | 15.715 | 25.43142 |  |  | 1.761 | 7.02505 | 1.792 | 7.31224 | 1.804 | 7.31198 |  |  | 1.775 | 15.14693 | 1.769 | 15.174 | 1.773 | 15.0903 |  |  | 1.776 | 13.94036 | 1.781 | 13.93646 | 1.792 | 14.0194
[8 empty] | 14.595 | 140.46941 | 14.751 | 140.65002 | 14.872 | 142.63338 |  |  | 15.691 | 16.79085 | 15.568 | 18.94556 | 15.747 | 25.36754 |  |  | 1.764 | 7.03874 | 1.796 | 7.32754 | 1.808 | 7.3287 |  |  | 1.778 | 15.17105 | 1.773 | 15.19743 | 1.777 | 15.11601 |  |  | 1.78 | 13.96629 | 1.785 | 13.96146 | 1.796 | 14.04764
[8 empty] | 14.628 | 140.35304 | 14.787 | 140.90826 | 14.906 | 142.54788 |  |  | 15.727 | 16.70899 | 15.601 | 18.85906 | 15.781 | 25.31981 |  |  | 1.768 | 7.05244 | 1.799 | 7.34289 | 1.812 | 7.34538 |  |  | 1.782 | 15.19508 | 1.777 | 15.22089 | 1.78 | 15.1417 |  |  | 1.784 | 13.99222 | 1.789 | 13.98641 | 1.8 | 14.07597
[8 empty] | 14.659 | 140.43036 | 14.821 | 140.87254 | 14.942 | 142.62338 |  |  | 15.763 | 16.65423 | 15.641 | 18.81286 | 15.818 | 25.24045 |  |  | 1.772 | 7.06618 | 1.803 | 7.35818 | 1.816 | 7.36202 |  |  | 1.786 | 15.21903 | 1.78 | 15.24436 | 1.784 | 15.16739 |  |  | 1.787 | 14.01812 | 1.793 | 14.01126 | 1.804 | 14.10441
[8 empty] | 14.698 | 140.61571 | 14.857 | 140.98152 | 14.97 | 142.38351 |  |  | 15.79 | 16.58639 | 15.679 | 18.71404 | 15.859 | 25.14642 |  |  | 1.776 | 7.07997 | 1.807 | 7.37334 | 1.819 | 7.3786 |  |  | 1.79 | 15.24288 | 1.784 | 15.26781 | 1.788 | 15.19312 |  |  | 1.791 | 14.044 | 1.796 | 14.036 | 1.807 | 14.13293
[8 empty] | 14.736 | 140.74641 | 14.886 | 140.79884 | 15.008 | 142.7027 |  |  | 15.832 | 16.58962 | 15.717 | 18.73482 | 15.887 | 25.01292 |  |  | 1.779 | 7.09382 | 1.811 | 7.38835 | 1.823 | 7.39515 |  |  | 1.793 | 15.26666 | 1.788 | 15.29122 | 1.792 | 15.21886 |  |  | 1.795 | 14.06986 | 1.8 | 14.06061 | 1.811 | 14.16149
[8 empty] | 14.765 | 140.42303 | 14.926 | 141.11969 | 15.046 | 142.88622 |  |  | 15.869 | 16.54626 | 15.745 | 18.68542 | 15.932 | 24.96856 |  |  | 1.783 | 7.10766 | 1.815 | 7.40325 | 1.827 | 7.41165 |  |  | 1.797 | 15.29044 | 1.792 | 15.31461 | 1.795 | 15.24463 |  |  | 1.799 | 14.09569 | 1.804 | 14.08509 | 1.815 | 14.19009
[8 empty] | 14.804 | 140.74582 | 14.96 | 141.08984 | 15.075 | 142.52477 |  |  | 15.898 | 16.4616 | 15.786 | 18.71817 | 15.965 | 24.85825 |  |  | 1.787 | 7.12147 | 1.818 | 7.41808 | 1.831 | 7.42809 |  |  | 1.801 | 15.31422 | 1.795 | 15.33794 | 1.799 | 15.27039 |  |  | 1.802 | 14.12146 | 1.808 | 14.10946 | 1.819 | 14.21874
[8 empty] | 14.837 | 140.69463 | 14.991 | 140.83891 | 15.113 | 142.90971 |  |  | 15.934 | 16.45995 | 15.825 | 18.72377 | 15.997 | 24.76157 |  |  | 1.79 | 7.13528 | 1.822 | 7.43286 | 1.835 | 7.44448 |  |  | 1.805 | 15.338 | 1.799 | 15.36122 | 1.803 | 15.29614 |  |  | 1.806 | 14.14717 | 1.811 | 14.13368 | 1.823 | 14.24742
[8 empty] | 14.871 | 140.58382 | 15.026 | 141.07762 | 15.146 | 142.74451 |  |  | 15.97 | 16.41832 | 15.854 | 18.66179 | 16.032 | 24.73599 |  |  | 1.794 | 7.14916 | 1.826 | 7.44767 | 1.839 | 7.46084 |  |  | 1.808 | 15.36182 | 1.803 | 15.38441 | 1.807 | 15.32191 |  |  | 1.81 | 14.17283 | 1.815 | 14.15775 | 1.826 | 14.27612
[8 empty] | 14.905 | 140.73944 | 15.061 | 141.12769 | 15.18 | 142.78954 |  |  | 16.008 | 16.38462 | 15.893 | 18.63076 | 16.072 | 24.69719 |  |  | 1.798 | 7.16317 | 1.83 | 7.46252 | 1.842 | 7.47716 |  |  | 1.812 | 15.38571 | 1.807 | 15.40745 | 1.81 | 15.34769 |  |  | 1.814 | 14.19841 | 1.819 | 14.18168 | 1.83 | 14.30476
[8 empty] | 14.941 | 140.77245 | 15.097 | 141.13152 | 15.21 | 142.6981 |  |  | 16.036 | 16.33247 | 15.928 | 18.60174 | 16.111 | 24.65944 |  |  | 1.802 | 7.17731 | 1.834 | 7.47745 | 1.846 | 7.49341 |  |  | 1.816 | 15.40964 | 1.811 | 15.43035 | 1.814 | 15.37347 |  |  | 1.817 | 14.22391 | 1.823 | 14.20551 | 1.834 | 14.33329
[8 empty] | 14.977 | 140.87238 | 15.126 | 141.01077 | 15.249 | 142.98808 |  |  | 16.076 | 16.31824 | 15.964 | 18.57136 | 16.138 | 24.58135 |  |  | 1.805 | 7.19158 | 1.837 | 7.49243 | 1.85 | 7.50956 |  |  | 1.82 | 15.43355 | 1.814 | 15.45309 | 1.818 | 15.39921 |  |  | 1.821 | 14.2493 | 1.826 | 14.22929 | 1.838 | 14.36172
[8 empty] | 15.006 | 140.63605 | 15.166 | 141.27878 | 15.285 | 143.09697 |  |  | 16.111 | 16.2898 | 15.993 | 18.53843 | 16.18 | 24.58089 |  |  | 1.809 | 7.20596 | 1.841 | 7.50748 | 1.854 | 7.52562 |  |  | 1.823 | 15.45741 | 1.818 | 15.47565 | 1.822 | 15.42491 |  |  | 1.825 | 14.27459 | 1.83 | 14.25305 | 1.842 | 14.39012
[8 empty] | 15.046 | 140.97034 | 15.199 | 141.25945 | 15.314 | 142.71793 |  |  | 16.14 | 16.21065 | 16.034 | 18.53818 | 16.214 | 24.52308 |  |  | 1.813 | 7.22042 | 1.845 | 7.52259 | 1.858 | 7.54162 |  |  | 1.827 | 15.48122 | 1.822 | 15.49806 | 1.825 | 15.45055 |  |  | 1.829 | 14.29981 | 1.834 | 14.27682 | 1.845 | 14.41852
[8 empty] | 15.08 | 140.94891 | 15.229 | 141.02528 | 15.351 | 143.09917 |  |  | 16.18 | 16.20832 | 16.071 | 18.52046 | 16.247 | 24.42963 |  |  | 1.817 | 7.23498 | 1.849 | 7.53775 | 1.861 | 7.55754 |  |  | 1.831 | 15.50501 | 1.825 | 15.52036 | 1.829 | 15.4761 |  |  | 1.832 | 14.32502 | 1.838 | 14.30059 | 1.849 | 14.44691
[8 empty] | 15.111 | 140.72418 | 15.267 | 141.37787 | 15.385 | 143.01091 |  |  | 16.212 | 16.12241 | 16.1 | 18.44535 | 16.284 | 24.42846 |  |  | 1.82 | 7.24963 | 1.853 | 7.55297 | 1.865 | 7.57344 |  |  | 1.835 | 15.52876 | 1.829 | 15.54255 | 1.833 | 15.50157 |  |  | 1.836 | 14.35024 | 1.841 | 14.32438 | 1.853 | 14.47526
[8 empty] | 15.148 | 141.0007 | 15.303 | 141.36363 | 15.421 | 143.05768 |  |  | 16.248 | 16.06979 | 16.14 | 18.46912 | 16.321 | 24.3534 |  |  | 1.824 | 7.26432 | 1.856 | 7.56822 | 1.869 | 7.58935 |  |  | 1.838 | 15.55247 | 1.833 | 15.56465 | 1.837 | 15.52698 |  |  | 1.84 | 14.37549 | 1.845 | 14.34825 | 1.857 | 14.50357
[8 empty] | 15.182 | 140.95168 | 15.338 | 141.30611 | 15.452 | 143.01758 |  |  | 16.277 | 16.0109 | 16.174 | 18.3999 | 16.359 | 24.29173 |  |  | 1.828 | 7.27903 | 1.86 | 7.5835 | 1.873 | 7.60532 |  |  | 1.842 | 15.57613 | 1.837 | 15.58668 | 1.84 | 15.55234 |  |  | 1.843 | 14.40076 | 1.849 | 14.37227 | 1.86 | 14.53188
[8 empty] | 15.219 | 141.02809 | 15.367 | 141.21519 | 15.489 | 143.15218 |  |  | 16.316 | 15.97529 | 16.211 | 17.97183 | 16.389 | 24.1921 |  |  | 1.831 | 7.2937 | 1.864 | 7.59877 | 1.877 | 7.62138 |  |  | 1.846 | 15.59973 | 1.84 | 15.60872 | 1.844 | 15.57763 |  |  | 1.847 | 14.42605 | 1.853 | 14.39646 | 1.864 | 14.56018
[8 empty] | 15.249 | 140.87831 | 15.405 | 141.37865 | 15.525 | 143.2632 |  |  | 16.354 | 15.91694 | 16.241 | 17.96099 | 16.431 | 24.12059 |  |  | 1.835 | 7.30832 | 1.868 | 7.61401 | 1.881 | 7.6375 |  |  | 1.85 | 15.62329 | 1.844 | 15.63083 | 1.848 | 15.60288 |  |  | 1.851 | 14.45134 | 1.856 | 14.42074 | 1.868 | 14.58845
[8 empty] | 15.289 | 141.14046 | 15.442 | 141.52994 | 15.553 | 142.96582 |  |  | 16.382 | 15.79045 | 16.278 | 17.96957 | 16.467 | 24.04981 |  |  | 1.839 | 7.3229 | 1.871 | 7.62921 | 1.884 | 7.65365 |  |  | 1.853 | 15.64685 | 1.848 | 15.65303 | 1.851 | 15.62812 |  |  | 1.855 | 14.47668 | 1.86 | 14.44505 | 1.872 | 14.61666
[8 empty] | 15.324 | 141.15231 | 15.471 | 141.21648 | 15.594 | 143.40358 |  |  | 16.423 | 15.73636 | 16.317 | 17.98469 | 16.511 | 23.17451 |  |  | 1.843 | 7.33744 | 1.875 | 7.64436 | 1.888 | 7.66979 |  |  | 1.857 | 15.6704 | 1.851 | 15.67531 | 1.855 | 15.65337 |  |  | 1.859 | 14.50208 | 1.864 | 14.46933 | 1.876 | 14.64482
[8 empty] | 15.355 | 140.87215 | 15.511 | 141.58754 | 15.626 | 143.24467 |  |  | 16.458 | 15.54131 | 16.344 | 17.91901 | 16.554 | 23.00828 |  |  | 1.846 | 7.35196 | 1.879 | 7.65952 | 1.892 | 7.68588 |  |  | 1.861 | 15.69393 | 1.855 | 15.69769 | 1.859 | 15.67865 |  |  | 1.862 | 14.52752 | 1.868 | 14.49354 | 1.879 | 14.67297
[8 empty] | 15.39 | 141.11894 | 15.545 | 141.50276 | 15.66 | 143.19757 |  |  | 16.516 | 14.31781 | 16.386 | 17.96254 | 16.586 | 23.01803 |  |  | 1.85 | 7.36645 | 1.883 | 7.67468 | 1.896 | 7.70194 |  |  | 1.865 | 15.71741 | 1.859 | 15.72016 | 1.863 | 15.7039 |  |  | 1.866 | 14.553 | 1.872 | 14.51766 | 1.883 | 14.70113
[8 empty] | 15.428 | 141.17194 | 15.578 | 141.41005 | 15.692 | 143.20718 |  |  | 16.562 | 13.5245 | 16.418 | 17.91365 | 16.622 | 23.04303 |  |  | 1.854 | 7.38087 | 1.887 | 7.68982 | 1.899 | 7.71801 |  |  | 1.868 | 15.74088 | 1.863 | 15.74268 | 1.866 | 15.72903 |  |  | 1.87 | 14.57851 | 1.875 | 14.54167 | 1.887 | 14.72929
[8 empty] | 15.462 | 141.09641 | 15.611 | 141.53514 | 15.727 | 143.30663 |  |  | 16.599 | 13.66146 | 16.452 | 17.87958 | 16.652 | 23.05692 |  |  | 1.857 | 7.39525 | 1.89 | 7.70493 | 1.903 | 7.73406 |  |  | 1.872 | 15.76434 | 1.866 | 15.76524 | 1.87 | 15.75403 |  |  | 1.874 | 14.60401 | 1.879 | 14.56557 | 1.891 | 14.75745
[8 empty] | 15.493 | 141.02916 | 15.648 | 141.55396 | 15.765 | 143.47604 |  |  | 16.638 | 13.73796 | 16.483 | 17.85818 | 16.693 | 23.09526 |  |  | 1.861 | 7.40957 | 1.894 | 7.71997 | 1.907 | 7.7501 |  |  | 1.876 | 15.78775 | 1.87 | 15.78783 | 1.874 | 15.77892 |  |  | 1.877 | 14.62951 | 1.883 | 14.58934 | 1.895 | 14.78562
[8 empty] | 15.533 | 141.23065 | 15.684 | 141.70096 | 15.793 | 143.20457 |  |  | 16.664 | 13.70659 | 16.527 | 17.56394 | 16.728 | 23.10128 |  |  | 1.865 | 7.42387 | 1.898 | 7.73496 | 1.911 | 7.76613 |  |  | 1.88 | 15.81105 | 1.874 | 15.81046 | 1.878 | 15.8037 |  |  | 1.881 | 14.65492 | 1.887 | 14.61296 | 1.898 | 14.81379
[8 empty] | 15.568 | 141.21204 | 15.714 | 141.38313 | 15.834 | 143.56549 |  |  | 16.704 | 13.73751 | 16.568 | 17.51274 | 16.756 | 23.03139 |  |  | 1.868 | 7.43817 | 1.902 | 7.74985 | 1.915 | 7.78215 |  |  | 1.883 | 15.83428 | 1.878 | 15.83312 | 1.881 | 15.82843 |  |  | 1.885 | 14.68025 | 1.89 | 14.63648 | 1.902 | 14.84196
[8 empty] | 15.598 | 140.94902 | 15.75 | 141.67471 | 15.866 | 143.45476 |  |  | 16.748 | 13.00756 | 16.593 | 17.44502 | 16.795 | 23.07384 |  |  | 1.872 | 7.45249 | 1.906 | 7.76467 | 1.919 | 7.79816 |  |  | 1.887 | 15.85743 | 1.881 | 15.85586 | 1.885 | 15.85315 |  |  | 1.889 | 14.70552 | 1.894 | 14.65995 | 1.906 | 14.87016
[8 empty] | 15.637 | 141.2903 | 15.787 | 141.73087 | 15.898 | 143.30064 |  |  | 16.779 | 13.05319 | 16.633 | 17.44452 | 16.832 | 23.02938 |  |  | 1.876 | 7.46686 | 1.909 | 7.77946 | 1.922 | 7.81419 |  |  | 1.891 | 15.88053 | 1.885 | 15.8787 | 1.889 | 15.87786 |  |  | 1.892 | 14.73074 | 1.898 | 14.68342 | 1.91 | 14.89843
[8 empty] | 15.674 | 141.22902 | 15.819 | 141.55244 | 15.932 | 143.46562 |  |  | 16.813 | 13.12871 | 16.666 | 17.41181 | 16.869 | 22.93956 |  |  | 1.88 | 7.48137 | 1.913 | 7.79429 | 1.926 | 7.83026 |  |  | 1.895 | 15.90361 | 1.889 | 15.90163 | 1.893 | 15.90258 |  |  | 1.896 | 14.75591 | 1.902 | 14.7069 | 1.914 | 14.92674
[8 empty] | 15.711 | 141.04153 | 15.855 | 141.78468 | 15.968 | 143.5457 |  |  | 16.852 | 13.18875 | 16.7 | 17.36723 | 16.901 | 22.90978 |  |  | 1.883 | 7.49603 | 1.917 | 7.8092 | 1.93 | 7.84636 |  |  | 1.898 | 15.92667 | 1.893 | 15.92461 | 1.896 | 15.92732 |  |  | 1.9 | 14.78102 | 1.905 | 14.7304 | 1.917 | 14.9551
[8 empty] | 15.746 | 140.76724 | 15.89 | 141.66176 | 16.006 | 143.65466 |  |  | 16.886 | 13.21668 | 16.734 | 17.33273 | 16.94 | 22.88497 |  |  | 1.887 | 7.51084 | 1.921 | 7.82414 | 1.934 | 7.86254 |  |  | 1.902 | 15.94975 | 1.896 | 15.94762 | 1.9 | 15.95206 |  |  | 1.904 | 14.80608 | 1.909 | 14.75395 | 1.921 | 14.98347
[8 empty] | 15.79 | 140.51703 | 15.926 | 141.79128 | 16.035 | 143.42072 |  |  | 16.913 | 13.20662 | 16.772 | 17.23823 | 16.976 | 22.86659 |  |  | 1.891 | 7.52579 | 1.924 | 7.83909 | 1.938 | 7.87877 |  |  | 1.906 | 15.97284 | 1.9 | 15.97064 | 1.904 | 15.97675 |  |  | 1.907 | 14.83112 | 1.913 | 14.7775 | 1.925 | 15.01177
[8 empty] | 15.835 | 140.33533 | 15.955 | 141.51465 | 16.073 | 143.63002 |  |  | 16.955 | 13.24366 | 16.812 | 17.10623 | 17.005 | 22.78696 |  |  | 1.894 | 7.54083 | 1.928 | 7.85404 | 1.941 | 7.89504 |  |  | 1.91 | 15.99594 | 1.904 | 15.99369 | 1.908 | 16.0014 |  |  | 1.911 | 14.85614 | 1.917 | 14.80105 | 1.929 | 15.03993
[8 empty] | 15.871 | 139.71664 | 15.994 | 141.8429 | 16.106 | 143.60226 |  |  | 16.989 | 13.24886 | 16.84 | 16.95732 | 17.046 | 22.79935 |  |  | 1.898 | 7.55591 | 1.932 | 7.86899 | 1.945 | 7.91134 |  |  | 1.913 | 16.01902 | 1.908 | 16.0168 | 1.911 | 16.02598 |  |  | 1.915 | 14.88115 | 1.92 | 14.8246 | 1.932 | 15.06793
[8 empty] | 15.944 | 137.78017 | 16.031 | 141.93823 | 16.137 | 143.43605 |  |  | 17.02 | 13.23987 | 16.883 | 16.87671 | 17.086 | 22.69028 |  |  | 1.902 | 7.57102 | 1.936 | 7.88395 | 1.949 | 7.92766 |  |  | 1.917 | 16.04202 | 1.911 | 16.03995 | 1.915 | 16.05049 |  |  | 1.919 | 14.90609 | 1.924 | 14.84814 | 1.936 | 15.09577
[8 empty] | 15.988 | 137.06186 | 16.062 | 141.6264 | 16.175 | 143.77267 |  |  | 17.056 | 13.27657 | 16.917 | 16.74828 | 17.144 | 22.01104 |  |  | 1.906 | 7.5861 | 1.94 | 7.89885 | 1.953 | 7.94394 |  |  | 1.921 | 16.06489 | 1.915 | 16.06314 | 1.919 | 16.07491 |  |  | 1.922 | 14.93095 | 1.928 | 14.87168 | 1.94 | 15.12349
[8 empty] | 16.026 | 136.84474 | 16.1 | 141.91008 | 16.21 | 143.74512 |  |  | 17.09 | 13.27463 | 16.949 | 16.66406 | 17.176 | 22.00239 |  |  | 1.909 | 7.60115 | 1.943 | 7.91364 | 1.957 | 7.96016 |  |  | 1.925 | 16.08764 | 1.919 | 16.08633 | 1.923 | 16.09923 |  |  | 1.926 | 14.95571 | 1.932 | 14.89523 | 1.944 | 15.15111
[8 empty] | 16.062 | 137.04999 | 16.132 | 141.72978 | 16.245 | 143.69164 |  |  | 17.127 | 13.295 | 16.985 | 16.64452 | 17.212 | 21.97706 |  |  | 1.913 | 7.61615 | 1.947 | 7.92833 | 1.961 | 7.97631 |  |  | 1.928 | 16.11028 | 1.922 | 16.10948 | 1.926 | 16.12349 |  |  | 1.93 | 14.98041 | 1.935 | 14.91879 | 1.948 | 15.17865
[8 empty] | 16.101 | 137.12903 | 16.169 | 141.88416 | 16.275 | 143.61533 |  |  | 17.156 | 13.28951 | 17.02 | 16.5638 | 17.252 | 21.97989 |  |  | 1.917 | 7.63109 | 1.951 | 7.94295 | 1.964 | 7.99237 |  |  | 1.932 | 16.13286 | 1.926 | 16.13255 | 1.93 | 16.14774 |  |  | 1.934 | 15.00505 | 1.939 | 14.94238 | 1.951 | 15.2061
[8 empty] | 16.14 | 137.40233 | 16.199 | 141.66583 | 16.313 | 143.82117 |  |  | 17.196 | 13.29257 | 17.06 | 16.41161 | 17.28 | 21.92628 |  |  | 1.92 | 7.64597 | 1.955 | 7.95751 | 1.968 | 8.00834 |  |  | 1.936 | 16.15538 | 1.93 | 16.15552 | 1.934 | 16.17201 |  |  | 1.937 | 15.02963 | 1.943 | 14.96599 | 1.955 | 15.23347
[8 empty] | 16.17 | 137.24948 | 16.239 | 141.98222 | 16.35 | 143.87773 |  |  | 17.229 | 13.30473 | 17.107 | 14.55754 | 17.321 | 21.94123 |  |  | 1.924 | 7.66077 | 1.959 | 7.97203 | 1.972 | 8.02421 |  |  | 1.94 | 16.17787 | 1.934 | 16.17838 | 1.937 | 16.19629 |  |  | 1.941 | 15.05418 | 1.947 | 14.98957 | 1.959 | 15.26077
[8 empty] | 16.208 | 137.65915 | 16.275 | 141.97986 | 16.38 | 143.61398 |  |  | 17.257 | 13.27337 | 17.155 | 13.8667 | 17.357 | 21.89336 |  |  | 1.928 | 7.67548 | 1.962 | 7.98652 | 1.976 | 8.04004 |  |  | 1.943 | 16.20032 | 1.937 | 16.20117 | 1.941 | 16.22055 |  |  | 1.945 | 15.07873 | 1.951 | 15.01307 | 1.963 | 15.288
[8 empty] | 16.246 | 137.86061 | 16.304 | 141.63454 | 16.418 | 143.89944 |  |  | 17.296 | 13.31201 | 17.186 | 13.97971 | 17.39 | 21.83118 |  |  | 1.932 | 7.69012 | 1.966 | 8.00099 | 1.98 | 8.05586 |  |  | 1.947 | 16.22276 | 1.941 | 16.22391 | 1.945 | 16.24482 |  |  | 1.949 | 15.10329 | 1.954 | 15.03645 | 1.967 | 15.3152
[8 empty] | 16.279 | 137.78673 | 16.343 | 142.01389 | 16.451 | 143.83635 |  |  | 17.332 | 13.3169 | 17.213 | 14.0371 | 17.427 | 21.84838 |  |  | 1.935 | 7.70469 | 1.97 | 8.01548 | 1.983 | 8.07173 |  |  | 1.951 | 16.24521 | 1.945 | 16.24661 | 1.949 | 16.26912 |  |  | 1.952 | 15.12787 | 1.958 | 15.0597 | 1.97 | 15.34233
[8 empty] | 16.316 | 138.17651 | 16.377 | 141.86401 | 16.487 | 143.82475 |  |  | 17.366 | 13.29807 | 17.247 | 14.14727 | 17.463 | 21.80572 |  |  | 1.939 | 7.71921 | 1.974 | 8.03007 | 1.987 | 8.08766 |  |  | 1.955 | 16.26764 | 1.949 | 16.26929 | 1.953 | 16.29348 |  |  | 1.956 | 15.15245 | 1.962 | 15.08288 | 1.974 | 15.36947
[8 empty] | 16.352 | 138.18837 | 16.412 | 141.86401 | 16.519 | 143.84242 |  |  | 17.397 | 13.31115 | 17.282 | 14.23827 | 17.501 | 21.79538 |  |  | 1.943 | 7.73377 | 1.978 | 8.04479 | 1.991 | 8.10364 |  |  | 1.958 | 16.29003 | 1.952 | 16.29195 | 1.956 | 16.31783 |  |  | 1.96 | 15.17701 | 1.966 | 15.10601 | 1.978 | 15.39665
[8 empty] | 16.39 | 138.43135 | 16.444 | 141.80798 | 16.556 | 143.89331 |  |  | 17.435 | 13.31259 | 17.319 | 14.28262 | 17.529 | 21.72336 |  |  | 1.946 | 7.74839 | 1.981 | 8.05961 | 1.995 | 8.11973 |  |  | 1.962 | 16.31234 | 1.956 | 16.31461 | 1.96 | 16.34211 |  |  | 1.964 | 15.20155 | 1.969 | 15.12913 | 1.982 | 15.42389
[8 empty] | 16.419 | 138.28149 | 16.481 | 141.86008 | 16.591 | 144.00296 |  |  | 17.471 | 13.32328 | 17.347 | 14.30025 | 17.568 | 21.7393 |  |  | 1.95 | 7.76308 | 1.985 | 8.07451 | 1.999 | 8.13588 |  |  | 1.966 | 16.3346 | 1.96 | 16.33728 | 1.964 | 16.36625 |  |  | 1.968 | 15.22611 | 1.973 | 15.15224 | 1.985 | 15.45116
[8 empty] | 16.459 | 138.70081 | 16.519 | 142.01999 | 16.619 | 143.6783 |  |  | 17.498 | 13.29411 | 17.39 | 14.05867 | 17.606 | 21.67571 |  |  | 1.954 | 7.77781 | 1.989 | 8.08945 | 2.002 | 8.15204 |  |  | 1.97 | 16.35687 | 1.964 | 16.35993 | 1.968 | 16.39025 |  |  | 1.971 | 15.25068 | 1.977 | 15.17528 | 1.989 | 15.47843
[8 empty] | 16.498 | 138.91205 | 16.548 | 141.66853 | 16.659 | 144.07393 |  |  | 17.54 | 13.32185 | 17.427 | 13.84404 | 17.637 | 21.51111 |  |  | 1.958 | 7.79255 | 1.993 | 8.10438 | 2.006 | 8.16818 |  |  | 1.973 | 16.37926 | 1.967 | 16.38258 | 1.971 | 16.41413 |  |  | 1.975 | 15.27527 | 1.98 | 15.19825 | 1.993 | 15.50568
[8 empty] | 16.53 | 138.64461 | 16.588 | 142.02153 | 16.695 | 144.10962 |  |  | 17.575 | 13.28897 | 17.456 | 13.76327 | 17.677 | 21.52251 |  |  | 1.961 | 7.80729 | 1.996 | 8.11929 | 2.01 | 8.18423 |  |  | 1.977 | 16.4018 | 1.971 | 16.4052 | 1.975 | 16.43794 |  |  | 1.979 | 15.29988 | 1.984 | 15.22108 | 1.997 | 15.53293
[8 empty] | 16.569 | 139.00664 | 16.621 | 141.85739 | 16.727 | 143.8521 |  |  | 17.607 | 13.24309 | 17.493 | 13.76226 | 17.71 | 21.48221 |  |  | 1.965 | 7.82201 | 2 | 8.13416 | 2.014 | 8.20019 |  |  | 1.981 | 16.42443 | 1.975 | 16.42779 | 1.979 | 16.4617 |  |  | 1.982 | 15.32448 | 1.988 | 15.24377 | 2.001 | 15.56014
[8 empty] | 16.603 | 138.87791 | 16.654 | 141.72983 | 16.763 | 144.06487 |  |  | 17.64 | 13.25195 | 17.529 | 13.71248 | 17.747 | 21.46859 |  |  | 1.969 | 7.83667 | 2.004 | 8.14902 | 2.018 | 8.21608 |  |  | 1.985 | 16.44712 | 1.979 | 16.45038 | 1.982 | 16.48542 |  |  | 1.986 | 15.34909 | 1.992 | 15.26629 | 2.005 | 15.58723
[8 empty] | 16.643 | 139.04312 | 16.687 | 141.77544 | 16.797 | 143.9493 |  |  | 17.676 | 13.25405 | 17.564 | 13.67505 | 17.775 | 21.4376 |  |  | 1.972 | 7.85127 | 2.008 | 8.16391 | 2.021 | 8.23194 |  |  | 1.988 | 16.46983 | 1.982 | 16.47301 | 1.986 | 16.50913 |  |  | 1.99 | 15.37372 | 1.996 | 15.28867 | 2.008 | 15.61417
[8 empty] | 16.673 | 138.89717 | 16.723 | 141.88919 | 16.833 | 144.10223 |  |  | 17.714 | 13.25651 | 17.592 | 13.63351 | 17.815 | 21.44949 |  |  | 1.976 | 7.86584 | 2.012 | 8.17884 | 2.025 | 8.24778 |  |  | 1.992 | 16.49254 | 1.986 | 16.4957 | 1.99 | 16.53289 |  |  | 1.994 | 15.39833 | 1.999 | 15.31095 | 2.012 | 15.641
[8 empty] | 16.716 | 139.16634 | 16.764 | 142.02577 | 16.862 | 143.82729 |  |  | 17.74 | 13.2176 | 17.638 | 12.66735 | 17.854 | 21.44827 |  |  | 1.98 | 7.88043 | 2.015 | 8.19378 | 2.029 | 8.2636 |  |  | 1.996 | 16.51524 | 1.99 | 16.51844 | 1.994 | 16.55671 |  |  | 1.997 | 15.42293 | 2.003 | 15.33321 | 2.016 | 15.6678
[8 empty] | 16.755 | 139.15672 | 16.79 | 141.66566 | 16.903 | 144.20769 |  |  | 17.783 | 13.22899 | 17.675 | 12.75225 | 17.882 | 21.38381 |  |  | 1.984 | 7.89507 | 2.019 | 8.20867 | 2.033 | 8.27937 |  |  | 2 | 16.53794 | 1.993 | 16.54124 | 1.997 | 16.58056 |  |  | 2.001 | 15.44749 | 2.007 | 15.35547 | 2.02 | 15.69458
[8 empty] | 16.786 | 138.78259 | 16.831 | 141.96266 | 16.938 | 144.19879 |  |  | 17.817 | 13.20771 | 17.702 | 12.72806 | 17.922 | 21.41271 |  |  | 1.987 | 7.90975 | 2.023 | 8.22349 | 2.037 | 8.2951 |  |  | 2.003 | 16.56065 | 1.997 | 16.56412 | 2.001 | 16.6044 |  |  | 2.005 | 15.47204 | 2.011 | 15.37776 | 2.023 | 15.72138
[8 empty] | 16.827 | 139.1404 | 16.865 | 141.90138 | 16.969 | 143.91953 |  |  | 17.847 | 13.15159 | 17.74 | 12.67544 | 17.953 | 21.36757 |  |  | 1.991 | 7.92443 | 2.027 | 8.23825 | 2.04 | 8.31082 |  |  | 2.007 | 16.58336 | 2.001 | 16.58702 | 2.005 | 16.62818 |  |  | 2.009 | 15.49663 | 2.014 | 15.40006 | 2.027 | 15.74819
[8 empty] | 16.862 | 139.00627 | 16.896 | 141.67361 | 17.005 | 144.16122 |  |  | 17.885 | 13.16491 | 17.77 | 12.57733 | 17.99 | 21.34887 |  |  | 1.995 | 7.9391 | 2.031 | 8.25295 | 2.044 | 8.32653 |  |  | 2.011 | 16.60605 | 2.005 | 16.60991 | 2.009 | 16.65192 |  |  | 2.013 | 15.52125 | 2.018 | 15.4224 | 2.031 | 15.77499
[8 empty] | 16.9 | 139.01674 | 16.932 | 141.94141 | 17.039 | 144.09203 |  |  | 17.918 | 13.12207 | 17.803 | 12.57491 | 18.021 | 21.30764 |  |  | 1.999 | 7.95372 | 2.034 | 8.26759 | 2.048 | 8.34224 |  |  | 2.015 | 16.62864 | 2.009 | 16.63276 | 2.012 | 16.67565 |  |  | 2.016 | 15.54588 | 2.022 | 15.44482 | 2.035 | 15.80182
[8 empty] | 16.932 | 138.97472 | 16.969 | 141.91377 | 17.076 | 144.17691 |  |  | 17.955 | 13.08679 | 17.834 | 12.58432 | 18.062 | 21.3127 |  |  | 2.002 | 7.96827 | 2.038 | 8.28219 | 2.052 | 8.3579 |  |  | 2.018 | 16.65105 | 2.012 | 16.65555 | 2.016 | 16.69939 |  |  | 2.02 | 15.5705 | 2.026 | 15.46735 | 2.039 | 15.82864
[8 empty] | 16.97 | 139.0892 | 17.007 | 141.94202 | 17.105 | 144.01785 |  |  | 17.981 | 13.03363 | 17.871 | 12.58422 | 18.098 | 21.28873 |  |  | 2.006 | 7.98273 | 2.042 | 8.29674 | 2.056 | 8.37351 |  |  | 2.022 | 16.67331 | 2.016 | 16.67828 | 2.02 | 16.72317 |  |  | 2.024 | 15.59511 | 2.029 | 15.49 | 2.042 | 15.85545
[8 empty] | 17.009 | 139.28917 | 17.035 | 141.7002 | 17.145 | 144.25899 |  |  | 18.021 | 12.98837 | 17.907 | 12.5233 | 18.126 | 21.21578 |  |  | 2.01 | 7.99712 | 2.046 | 8.31124 | 2.06 | 8.38904 |  |  | 2.026 | 16.69547 | 2.02 | 16.70098 | 2.024 | 16.74702 |  |  | 2.028 | 15.61972 | 2.033 | 15.5128 | 2.046 | 15.88223
[8 empty] | 17.04 | 138.93784 | 17.074 | 141.91953 | 17.181 | 144.31059 |  |  | 18.038 | 12.24241 | 17.932 | 12.09027 | 18.168 | 21.24286 |  |  | 2.013 | 8.01141 | 2.05 | 8.32569 | 2.063 | 8.40448 |  |  | 2.03 | 16.71756 | 2.023 | 16.72363 | 2.027 | 16.77094 |  |  | 2.031 | 15.64433 | 2.037 | 15.53572 | 2.05 | 15.90895
[8 empty] | 17.083 | 139.19292 | 17.11 | 141.97597 | 17.211 | 143.98065 |  |  | 18.067 | 12.22917 | 17.969 | 12.17238 | 18.202 | 21.20143 |  |  | 2.017 | 8.02558 | 2.053 | 8.34012 | 2.067 | 8.41982 |  |  | 2.033 | 16.73962 | 2.027 | 16.7462 | 2.031 | 16.79486 |  |  | 2.035 | 15.66889 | 2.041 | 15.55874 | 2.054 | 15.93562
[8 empty] | 17.118 | 138.98111 | 17.14 | 141.67282 | 17.25 | 144.36693 |  |  | 18.106 | 12.28287 | 18.004 | 12.22914 | 18.235 | 21.16126 |  |  | 2.021 | 8.03965 | 2.057 | 8.35455 | 2.071 | 8.43509 |  |  | 2.037 | 16.76165 | 2.031 | 16.76869 | 2.035 | 16.81866 |  |  | 2.039 | 15.69334 | 2.044 | 15.58185 | 2.058 | 15.96225
[8 empty] | 17.154 | 138.73766 | 17.178 | 142.01466 | 17.283 | 144.19408 |  |  | 18.14 | 12.12978 | 18.036 | 12.25481 | 18.269 | 21.14261 |  |  | 2.025 | 8.05363 | 2.061 | 8.36901 | 2.075 | 8.45027 |  |  | 2.041 | 16.78363 | 2.035 | 16.79114 | 2.039 | 16.8423 |  |  | 2.043 | 15.71765 | 2.048 | 15.60498 | 2.061 | 15.98883
[8 empty] | 17.19 | 138.80313 | 17.214 | 141.89531 | 17.318 | 144.15263 |  |  | 18.173 | 12.09928 | 18.07 | 12.31047 | 18.305 | 21.11764 |  |  | 2.028 | 8.06755 | 2.065 | 8.38348 | 2.079 | 8.4654 |  |  | 2.045 | 16.80563 | 2.038 | 16.81358 | 2.042 | 16.86572 |  |  | 2.046 | 15.74181 | 2.052 | 15.62808 | 2.065 | 16.01536
[8 empty] | 17.23 | 138.77214 | 17.249 | 141.83301 | 17.348 | 144.09703 |  |  | 18.202 | 12.09991 | 18.105 | 12.3028 | 18.344 | 21.11053 |  |  | 2.032 | 8.08147 | 2.068 | 8.39802 | 2.082 | 8.4805 |  |  | 2.048 | 16.82764 | 2.042 | 16.83598 | 2.046 | 16.88895 |  |  | 2.05 | 15.76584 | 2.056 | 15.65111 | 2.069 | 16.04186
[8 empty] | 17.271 | 138.78923 | 17.281 | 141.8187 | 17.386 | 144.26222 |  |  | 18.244 | 12.11448 | 18.142 | 12.31131 | 18.372 | 21.04482 |  |  | 2.036 | 8.09546 | 2.072 | 8.41263 | 2.086 | 8.4956 |  |  | 2.052 | 16.84966 | 2.046 | 16.85828 | 2.05 | 16.91203 |  |  | 2.054 | 15.78977 | 2.06 | 15.67406 | 2.073 | 16.06835
[8 empty] | 17.302 | 138.41473 | 17.319 | 141.89351 | 17.425 | 144.41344 |  |  | 18.281 | 12.10601 | 18.168 | 12.27899 | 18.414 | 21.07681 |  |  | 2.039 | 8.10955 | 2.076 | 8.4273 | 2.09 | 8.51075 |  |  | 2.056 | 16.87165 | 2.05 | 16.88042 | 2.054 | 16.93501 |  |  | 2.058 | 15.8136 | 2.063 | 15.69692 | 2.076 | 16.09485
[8 empty] | 17.344 | 138.63016 | 17.356 | 141.97736 | 17.454 | 144.05965 |  |  | 18.307 | 12.05557 | 18.209 | 12.26489 | 18.448 | 21.03974 |  |  | 2.043 | 8.12377 | 2.08 | 8.44199 | 2.094 | 8.52599 |  |  | 2.06 | 16.8936 | 2.053 | 16.90241 | 2.057 | 16.95791 |  |  | 2.061 | 15.83738 | 2.067 | 15.71972 | 2.08 | 16.12139
[8 empty] | 17.381 | 138.50491 | 17.384 | 141.59549 | 17.493 | 144.3929 |  |  | 18.347 | 12.03083 | 18.246 | 12.24402 | 18.478 | 20.97281 |  |  | 2.047 | 8.13808 | 2.084 | 8.45665 | 2.098 | 8.54132 |  |  | 2.063 | 16.91551 | 2.057 | 16.92429 | 2.061 | 16.9807 |  |  | 2.065 | 15.86114 | 2.071 | 15.74245 | 2.084 | 16.14797
[8 empty] | 17.415 | 138.13275 | 17.423 | 141.94366 | 17.527 | 144.25929 |  |  | 18.381 | 11.90868 | 18.276 | 12.20326 | 18.515 | 21.00495 |  |  | 2.05 | 8.15244 | 2.087 | 8.47127 | 2.101 | 8.55672 |  |  | 2.067 | 16.93738 | 2.061 | 16.94608 | 2.065 | 17.00335 |  |  | 2.069 | 15.88487 | 2.075 | 15.76506 | 2.088 | 16.17459
[8 empty] | 17.454 | 138.28105 | 17.459 | 141.89497 | 17.558 | 144.09677 |  |  | 18.414 | 11.85366 | 18.313 | 12.21821 | 18.552 | 20.97296 |  |  | 2.054 | 8.1668 | 2.091 | 8.48586 | 2.105 | 8.57215 |  |  | 2.071 | 16.95918 | 2.064 | 16.96784 | 2.069 | 17.02587 |  |  | 2.073 | 15.9086 | 2.078 | 15.78756 | 2.092 | 16.20123
[8 empty] | 17.5 | 137.41104 | 17.495 | 141.73878 | 17.592 | 144.20102 |  |  | 18.446 | 11.841 | 18.346 | 12.19359 | 18.591 | 20.95469 |  |  | 2.058 | 8.18117 | 2.095 | 8.50039 | 2.109 | 8.58759 |  |  | 2.075 | 16.98088 | 2.068 | 16.9896 | 2.072 | 17.04831 |  |  | 2.076 | 15.93227 | 2.082 | 15.80996 | 2.095 | 16.22789
[8 empty] | 17.545 | 136.52307 | 17.529 | 141.72684 | 17.631 | 144.35439 |  |  | 18.485 | 11.82417 | 18.384 | 12.17965 | 18.619 | 20.91656 |  |  | 2.062 | 8.19557 | 2.099 | 8.51488 | 2.113 | 8.60299 |  |  | 2.078 | 17.00252 | 2.072 | 17.0114 | 2.076 | 17.07071 |  |  | 2.08 | 15.95582 | 2.086 | 15.8323 | 2.099 | 16.25455
[8 empty] | 17.578 | 136.08949 | 17.566 | 141.66022 | 17.668 | 144.39537 |  |  | 18.523 | 11.79106 | 18.411 | 12.15091 | 18.659 | 20.91976 |  |  | 2.065 | 8.20998 | 2.103 | 8.52925 | 2.117 | 8.6183 |  |  | 2.082 | 17.02411 | 2.076 | 17.03328 | 2.08 | 17.09309 |  |  | 2.084 | 15.9793 | 2.089 | 15.85458 | 2.103 | 16.28117
[8 empty] | 17.619 | 136.18617 | 17.603 | 141.68402 | 17.696 | 144.07315 |  |  | 18.548 | 11.74828 | 18.455 | 12.15145 | 18.695 | 20.91873 |  |  | 2.069 | 8.22434 | 2.106 | 8.54347 | 2.121 | 8.6335 |  |  | 2.086 | 17.04568 | 2.079 | 17.05523 | 2.084 | 17.11551 |  |  | 2.088 | 16.00274 | 2.093 | 15.87679 | 2.107 | 16.30766
[8 empty] | 17.656 | 136.27968 | 17.631 | 141.37485 | 17.736 | 144.37123 |  |  | 18.589 | 11.76099 | 18.491 | 12.1186 | 18.723 | 20.85505 |  |  | 2.073 | 8.23863 | 2.11 | 8.55754 | 2.124 | 8.64858 |  |  | 2.09 | 17.06724 | 2.083 | 17.07722 | 2.087 | 17.13802 |  |  | 2.091 | 16.02622 | 2.097 | 15.89898 | 2.11 | 16.334
[8 empty] | 17.687 | 136.04028 | 17.672 | 141.7494 | 17.769 | 144.25206 |  |  | 18.622 | 11.73619 | 18.52 | 12.05631 | 18.763 | 20.88638 |  |  | 2.076 | 8.25283 | 2.114 | 8.57148 | 2.128 | 8.66353 |  |  | 2.093 | 17.08879 | 2.087 | 17.09925 | 2.091 | 17.16058 |  |  | 2.095 | 16.04972 | 2.101 | 15.9212 | 2.114 | 16.36018
[8 empty] | 17.727 | 136.52312 | 17.709 | 141.70749 | 17.799 | 144.07265 |  |  | 18.653 | 11.6871 | 18.56 | 12.03888 | 18.799 | 20.8588 |  |  | 2.08 | 8.26694 | 2.118 | 8.5853 | 2.132 | 8.67837 |  |  | 2.097 | 17.11035 | 2.091 | 17.12132 | 2.095 | 17.1832 |  |  | 2.099 | 16.07326 | 2.105 | 15.9435 | 2.118 | 16.3862
[8 empty] | 17.762 | 136.51207 | 17.742 | 141.39015 | 17.836 | 144.33644 |  |  | 18.688 | 11.55804 | 18.594 | 11.91338 | 18.835 | 20.82734 |  |  | 2.084 | 8.281 | 2.122 | 8.59906 | 2.136 | 8.69313 |  |  | 2.101 | 17.13197 | 2.094 | 17.14344 | 2.099 | 17.20588 |  |  | 2.103 | 16.09684 | 2.108 | 15.9659 | 2.122 | 16.41203
[8 empty] | 17.797 | 136.52339 | 17.777 | 141.52512 | 17.873 | 144.35542 |  |  | 18.72 | 11.40043 | 18.631 | 11.83029 | 18.862 | 19.94822 |  |  | 2.088 | 8.29506 | 2.125 | 8.61281 | 2.14 | 8.70789 |  |  | 2.105 | 17.15372 | 2.098 | 17.1656 | 2.102 | 17.22864 |  |  | 2.106 | 16.12042 | 2.112 | 15.98839 | 2.126 | 16.43768
[8 empty] | 17.83 | 136.64725 | 17.813 | 141.41251 | 17.909 | 144.22144 |  |  | 18.757 | 11.3267 | 18.661 | 11.78689 | 18.899 | 20.04653 |  |  | 2.091 | 8.30914 | 2.129 | 8.62656 | 2.143 | 8.72268 |  |  | 2.108 | 17.17562 | 2.102 | 17.18781 | 2.106 | 17.25147 |  |  | 2.11 | 16.144 | 2.116 | 16.01095 | 2.129 | 16.4632
[8 empty] | 17.868 | 136.79117 | 17.85 | 141.37866 | 17.94 | 144.07359 |  |  | 18.784 | 11.29542 | 18.698 | 11.76388 | 18.935 | 20.11977 |  |  | 2.095 | 8.32326 | 2.133 | 8.64033 | 2.147 | 8.73749 |  |  | 2.112 | 17.19761 | 2.106 | 17.21009 | 2.11 | 17.27433 |  |  | 2.114 | 16.16756 | 2.12 | 16.03358 | 2.133 | 16.48866
[8 empty] | 17.905 | 137.00604 | 17.879 | 141.0741 | 17.98 | 144.21622 |  |  | 18.825 | 11.29141 | 18.736 | 11.76397 | 18.961 | 20.12146 |  |  | 2.099 | 8.33737 | 2.137 | 8.65412 | 2.151 | 8.75224 |  |  | 2.116 | 17.21964 | 2.109 | 17.2325 | 2.114 | 17.29722 |  |  | 2.118 | 16.19109 | 2.123 | 16.05628 | 2.137 | 16.51409
[8 empty] | 17.934 | 136.72099 | 17.92 | 141.29347 | 18.016 | 144.17023 |  |  | 18.858 | 11.27086 | 18.763 | 11.73216 | 19.002 | 20.21312 |  |  | 2.102 | 8.35139 | 2.141 | 8.66787 | 2.155 | 8.76693 |  |  | 2.12 | 17.24164 | 2.113 | 17.25508 | 2.117 | 17.32011 |  |  | 2.121 | 16.21463 | 2.127 | 16.07907 | 2.141 | 16.53952
[8 empty] | 17.974 | 137.15793 | 17.961 | 140.89035 | 18.045 | 143.8107 |  |  | 18.884 | 11.2141 | 18.804 | 11.75132 | 19.035 | 20.21619 |  |  | 2.106 | 8.36526 | 2.144 | 8.68153 | 2.159 | 8.78156 |  |  | 2.123 | 17.2636 | 2.117 | 17.2778 | 2.121 | 17.34297 |  |  | 2.125 | 16.23817 | 2.131 | 16.10201 | 2.145 | 16.56494
[8 empty] | 18.01 | 137.21754 | 18.005 | 137.47151 | 18.085 | 144.13216 |  |  | 18.922 | 11.22545 | 18.836 | 11.64734 | 19.067 | 20.20621 |  |  | 2.11 | 8.379 | 2.148 | 8.69507 | 2.162 | 8.79617 |  |  | 2.127 | 17.28547 | 2.121 | 17.30064 | 2.125 | 17.36567 |  |  | 2.129 | 16.2617 | 2.135 | 16.12509 | 2.148 | 16.59038
[8 empty] | 18.046 | 137.13092 | 18.055 | 136.24953 | 18.12 | 143.96042 |  |  | 18.957 | 11.20628 | 18.859 | 9.77618 | 19.102 | 20.23755 |  |  | 2.114 | 8.39263 | 2.152 | 8.70855 | 2.166 | 8.81079 |  |  | 2.131 | 17.3072 | 2.124 | 17.32356 | 2.129 | 17.38814 |  |  | 2.133 | 16.28521 | 2.138 | 16.14834 | 2.152 | 16.61581
[8 empty] | 18.081 | 137.28786 | 18.091 | 135.93501 | 18.156 | 143.87074 |  |  | 18.994 | 11.20203 | 18.89 | 9.87414 | 19.138 | 20.2394 |  |  | 2.117 | 8.40623 | 2.156 | 8.72201 | 2.17 | 8.82538 |  |  | 2.135 | 17.32876 | 2.128 | 17.34656 | 2.132 | 17.41026 |  |  | 2.137 | 16.30868 | 2.142 | 16.17171 | 2.156 | 16.64122
[8 empty] | 18.118 | 137.32797 | 18.128 | 135.94589 | 18.189 | 143.71188 |  |  | 19.023 | 11.20125 | 18.928 | 9.92722 | 19.176 | 20.25675 |  |  | 2.121 | 8.41984 | 2.159 | 8.73546 | 2.174 | 8.83992 |  |  | 2.138 | 17.35016 | 2.132 | 17.36966 | 2.136 | 17.43204 |  |  | 2.14 | 16.33208 | 2.146 | 16.19515 | 2.16 | 16.6666
[8 empty] | 18.154 | 137.42401 | 18.159 | 135.91319 | 18.23 | 143.68214 |  |  | 19.06 | 11.21301 | 18.968 | 9.83448 | 19.201 | 20.20452 |  |  | 2.125 | 8.43348 | 2.163 | 8.74896 | 2.178 | 8.8544 |  |  | 2.142 | 17.37148 | 2.136 | 17.39289 | 2.14 | 17.45349 |  |  | 2.144 | 16.3554 | 2.15 | 16.21855 | 2.164 | 16.69192
[8 empty] | 18.184 | 137.19333 | 18.2 | 136.05493 | 18.266 | 143.54913 |  |  | 19.094 | 11.21864 | 18.994 | 9.87082 | 19.243 | 20.23771 |  |  | 2.128 | 8.44715 | 2.167 | 8.76253 | 2.181 | 8.86886 |  |  | 2.146 | 17.39279 | 2.139 | 17.41621 | 2.143 | 17.47463 |  |  | 2.148 | 16.3786 | 2.154 | 16.24185 | 2.167 | 16.71715
[8 empty] | 18.227 | 137.61517 | 18.24 | 136.12511 | 18.295 | 143.15353 |  |  | 19.122 | 11.1898 | 19.034 | 9.9283 | 19.278 | 20.21508 |  |  | 2.132 | 8.46084 | 2.171 | 8.77619 | 2.185 | 8.8833 |  |  | 2.15 | 17.41412 | 2.143 | 17.43957 | 2.147 | 17.49553 |  |  | 2.151 | 16.40173 | 2.157 | 16.26504 | 2.171 | 16.74232
[8 empty] | 18.265 | 137.64212 | 18.272 | 135.74803 | 18.335 | 143.44092 |  |  | 19.162 | 11.22339 | 19.066 | 9.96594 | 19.311 | 20.15239 |  |  | 2.136 | 8.47457 | 2.175 | 8.78989 | 2.189 | 8.89772 |  |  | 2.153 | 17.4355 | 2.147 | 17.46287 | 2.151 | 17.5163 |  |  | 2.155 | 16.4248 | 2.161 | 16.28808 | 2.175 | 16.76749
[8 empty] | 18.297 | 137.38443 | 18.314 | 136.05244 | 18.373 | 143.37202 |  |  | 19.196 | 11.2244 | 19.096 | 9.98843 | 19.348 | 20.14957 |  |  | 2.14 | 8.4883 | 2.178 | 8.80362 | 2.193 | 8.91215 |  |  | 2.157 | 17.45693 | 2.151 | 17.48608 | 2.155 | 17.53703 |  |  | 2.159 | 16.44784 | 2.165 | 16.31096 | 2.179 | 16.79267
[8 empty] | 18.334 | 137.64975 | 18.351 | 135.85698 | 18.408 | 143.07512 |  |  | 19.231 | 11.20517 | 19.131 | 10.05169 | 19.383 | 20.0861 |  |  | 2.143 | 8.50202 | 2.182 | 8.81734 | 2.197 | 8.92661 |  |  | 2.161 | 17.47844 | 2.154 | 17.50915 | 2.159 | 17.55779 |  |  | 2.163 | 16.47084 | 2.169 | 16.33368 | 2.182 | 16.8179
[8 empty] | 18.37 | 137.61575 | 18.391 | 135.26768 | 18.443 | 143.06659 |  |  | 19.26 | 11.20691 | 19.17 | 10.0863 | 19.419 | 20.01847 |  |  | 2.147 | 8.51573 | 2.186 | 8.83103 | 2.201 | 8.94107 |  |  | 2.165 | 17.49997 | 2.158 | 17.53204 | 2.162 | 17.5786 |  |  | 2.167 | 16.49381 | 2.172 | 16.35625 | 2.186 | 16.84316
[8 empty] | 18.407 | 137.67575 | 18.443 | 133.83482 | 18.479 | 142.9828 |  |  | 19.3 | 11.21066 | 19.205 | 10.10011 | 19.447 | 19.93378 |  |  | 2.151 | 8.52944 | 2.19 | 8.84471 | 2.204 | 8.95556 |  |  | 2.168 | 17.5215 | 2.162 | 17.55474 | 2.166 | 17.59954 |  |  | 2.17 | 16.51674 | 2.176 | 16.37867 | 2.19 | 16.86839
[8 empty] | 18.438 | 137.56209 | 18.487 | 133.66342 | 18.516 | 143.04353 |  |  | 19.334 | 11.19723 | 19.233 | 10.09087 | 19.49 | 19.92354 |  |  | 2.155 | 8.54316 | 2.193 | 8.85839 | 2.208 | 8.97007 |  |  | 2.172 | 17.543 | 2.166 | 17.57726 | 2.17 | 17.62063 |  |  | 2.174 | 16.53959 | 2.18 | 16.40103 | 2.194 | 16.89354
[8 empty] | 18.478 | 137.84393 | 18.529 | 133.76851 | 18.544 | 142.72324 |  |  | 19.361 | 11.16046 | 19.271 | 10.11165 | 19.527 | 19.86248 |  |  | 2.158 | 8.55688 | 2.197 | 8.87206 | 2.212 | 8.9846 |  |  | 2.176 | 17.56449 | 2.169 | 17.59966 | 2.173 | 17.64187 |  |  | 2.178 | 16.56234 | 2.183 | 16.42337 | 2.198 | 16.91855
[8 empty] | 18.517 | 138.02052 | 18.559 | 133.45999 | 18.586 | 143.05174 |  |  | 19.403 | 11.17997 | 19.306 | 10.08513 | 19.557 | 19.7638 |  |  | 2.162 | 8.57057 | 2.201 | 8.88572 | 2.216 | 8.99912 |  |  | 2.18 | 17.58596 | 2.173 | 17.62199 | 2.177 | 17.66322 |  |  | 2.181 | 16.58501 | 2.187 | 16.44574 | 2.201 | 16.94339
[8 empty] | 18.547 | 137.64059 | 18.601 | 133.93236 | 18.623 | 143.0498 |  |  | 19.436 | 11.14743 | 19.334 | 10.05489 | 19.598 | 19.68677 |  |  | 2.166 | 8.58419 | 2.205 | 8.89935 | 2.22 | 9.01362 |  |  | 2.183 | 17.60744 | 2.177 | 17.64422 | 2.181 | 17.68466 |  |  | 2.185 | 16.6076 | 2.191 | 16.46817 | 2.205 | 16.96808
[8 empty] | 18.586 | 138.04839 | 18.634 | 133.88763 | 18.655 | 142.73843 |  |  | 19.469 | 11.12016 | 19.374 | 10.0055 | 19.632 | 19.41004 |  |  | 2.169 | 8.59773 | 2.209 | 8.91299 | 2.223 | 9.02811 |  |  | 2.187 | 17.62893 | 2.18 | 17.66634 | 2.185 | 17.70617 |  |  | 2.189 | 16.63021 | 2.195 | 16.49063 | 2.209 | 16.99265
[8 empty] | 18.62 | 137.93066 | 18.669 | 133.88922 | 18.691 | 142.84892 |  |  | 19.502 | 11.12081 | 19.407 | 9.96942 | 19.674 | 17.8931 |  |  | 2.173 | 8.61125 | 2.212 | 8.92666 | 2.227 | 9.04257 |  |  | 2.191 | 17.65041 | 2.184 | 17.68835 | 2.188 | 17.72775 |  |  | 2.193 | 16.65285 | 2.199 | 16.51317 | 2.213 | 17.01713
[8 empty] | 18.657 | 137.94286 | 18.703 | 134.11884 | 18.729 | 142.75735 |  |  | 19.54 | 11.09317 | 19.441 | 9.89112 | 19.702 | 17.95949 |  |  | 2.177 | 8.62476 | 2.216 | 8.94035 | 2.231 | 9.05702 |  |  | 2.195 | 17.67187 | 2.188 | 17.71029 | 2.192 | 17.74932 |  |  | 2.197 | 16.67554 | 2.202 | 16.53582 | 2.217 | 17.0416
[8 empty] | 18.689 | 137.94179 | 18.74 | 134.27583 | 18.766 | 142.68945 |  |  | 19.574 | 11.09148 | 19.47 | 9.89939 | 19.749 | 17.75528 |  |  | 2.181 | 8.63827 | 2.22 | 8.95404 | 2.235 | 9.07144 |  |  | 2.198 | 17.69325 | 2.192 | 17.73209 | 2.196 | 17.77082 |  |  | 2.2 | 16.69828 | 2.206 | 16.55858 | 2.22 | 17.06608
[8 empty] | 18.728 | 138.06456 | 18.78 | 134.46782 | 18.796 | 142.25859 |  |  | 19.602 | 11.05547 | 19.509 | 9.89763 | 19.808 | 16.83927 |  |  | 2.184 | 8.65183 | 2.224 | 8.96772 | 2.239 | 9.08583 |  |  | 2.202 | 17.71452 | 2.195 | 17.75375 | 2.2 | 17.79222 |  |  | 2.204 | 16.72109 | 2.21 | 16.58145 | 2.224 | 17.09055
[8 empty] | 18.766 | 138.22765 | 18.81 | 133.92024 | 18.839 | 142.39999 |  |  | 19.641 | 11.0691 | 19.544 | 9.91298 | 19.833 | 16.81949 |  |  | 2.188 | 8.66545 | 2.228 | 8.98139 | 2.242 | 9.10021 |  |  | 2.206 | 17.73561 | 2.199 | 17.77529 | 2.203 | 17.81357 |  |  | 2.208 | 16.74402 | 2.214 | 16.60436 | 2.228 | 17.11501
[8 empty] | 18.796 | 137.92168 | 18.867 | 131.48752 | 18.876 | 142.22653 |  |  | 19.677 | 11.05484 | 19.57 | 9.90556 | 19.873 | 16.93727 |  |  | 2.192 | 8.67915 | 2.231 | 8.99504 | 2.246 | 9.11458 |  |  | 2.21 | 17.75652 | 2.203 | 17.79673 | 2.207 | 17.83494 |  |  | 2.212 | 16.76707 | 2.217 | 16.6273 | 2.232 | 17.13944
[8 empty] | 18.837 | 138.28912 | 18.914 | 128.97578 | 18.909 | 141.90251 |  |  | 19.709 | 11.02797 | 19.609 | 9.94946 | 19.906 | 16.98679 |  |  | 2.195 | 8.69291 | 2.235 | 9.00863 | 2.25 | 9.12887 |  |  | 2.213 | 17.77726 | 2.207 | 17.8181 | 2.211 | 17.85636 |  |  | 2.215 | 16.79019 | 2.221 | 16.65027 | 2.235 | 17.16383
[8 empty] | 18.871 | 138.18613 | 18.955 | 126.92209 | 18.947 | 142.02805 |  |  | 19.746 | 11.04233 | 19.644 | 9.93903 | 19.938 | 17.02798 |  |  | 2.199 | 8.70672 | 2.239 | 9.02217 | 2.254 | 9.14305 |  |  | 2.217 | 17.79788 | 2.21 | 17.83945 | 2.215 | 17.87785 |  |  | 2.219 | 16.8133 | 2.225 | 16.67327 | 2.239 | 17.18815
[8 empty] | 18.904 | 138.01207 | 18.989 | 127.27687 | 18.987 | 141.70953 |  |  | 19.781 | 11.01657 | 19.679 | 9.91253 | 19.971 | 17.09079 |  |  | 2.203 | 8.72053 | 2.243 | 9.03568 | 2.258 | 9.15707 |  |  | 2.221 | 17.81849 | 2.214 | 17.86084 | 2.218 | 17.89942 |  |  | 2.223 | 16.83636 | 2.229 | 16.69629 | 2.243 | 17.21239
[8 empty] | 18.937 | 138.09628 | 19.024 | 127.47026 | 19.028 | 141.06898 |  |  | 19.815 | 11.00469 | 19.711 | 9.92188 | 20.007 | 17.1426 |  |  | 2.207 | 8.73431 | 2.246 | 9.04912 | 2.261 | 9.17097 |  |  | 2.225 | 17.83916 | 2.218 | 17.8823 | 2.222 | 17.92106 |  |  | 2.226 | 16.85935 | 2.233 | 16.71932 | 2.247 | 17.23653
[8 empty] | 18.975 | 138.20522 | 19.061 | 127.73504 | 19.063 | 140.30553 |  |  | 19.842 | 10.97986 | 19.748 | 9.93897 | 20.046 | 17.20035 |  |  | 2.21 | 8.74807 | 2.25 | 9.06252 | 2.265 | 9.1848 |  |  | 2.228 | 17.85994 | 2.222 | 17.90387 | 2.226 | 17.94276 |  |  | 2.23 | 16.8823 | 2.236 | 16.74237 | 2.251 | 17.26063
[8 empty] | 19.015 | 138.31483 | 19.089 | 127.64487 | 19.106 | 140.06807 |  |  | 19.884 | 10.99359 | 19.783 | 9.96334 | 20.073 | 17.17458 |  |  | 2.214 | 8.76183 | 2.254 | 9.07591 | 2.269 | 9.19861 |  |  | 2.232 | 17.88086 | 2.225 | 17.9255 | 2.229 | 17.96448 |  |  | 2.234 | 16.90521 | 2.24 | 16.76542 | 2.254 | 17.2847
[8 empty] | 19.044 | 137.8821 | 19.13 | 128.07391 | 19.147 | 139.71074 |  |  | 19.922 | 11.00606 | 19.809 | 9.95443 | 20.114 | 17.2314 |  |  | 2.218 | 8.77556 | 2.258 | 9.08925 | 2.273 | 9.21243 |  |  | 2.236 | 17.90188 | 2.229 | 17.94714 | 2.233 | 17.98624 |  |  | 2.238 | 16.9281 | 2.244 | 16.78845 | 2.258 | 17.30876
[8 empty] | 19.086 | 138.05638 | 19.163 | 128.12267 | 19.18 | 139.22554 |  |  | 19.95 | 10.97463 | 19.85 | 10.00962 | 20.149 | 17.23028 |  |  | 2.221 | 8.78927 | 2.262 | 9.10255 | 2.277 | 9.22628 |  |  | 2.24 | 17.92301 | 2.233 | 17.96877 | 2.237 | 18.00805 |  |  | 2.242 | 16.95098 | 2.247 | 16.81145 | 2.262 | 17.33281
[8 empty] | 19.12 | 137.63632 | 19.195 | 128.0305 | 19.223 | 139.36026 |  |  | 19.987 | 11.01117 | 19.905 | 8.71463 | 20.18 | 17.19168 |  |  | 2.225 | 8.80292 | 2.266 | 9.11578 | 2.281 | 9.24016 |  |  | 2.243 | 17.94421 | 2.237 | 17.99034 | 2.241 | 18.02995 |  |  | 2.245 | 16.97386 | 2.251 | 16.83441 | 2.266 | 17.35686
[8 empty] | 19.166 | 133.96393 | 19.229 | 128.32382 | 19.26 | 138.81712 |  |  | 20.021 | 11.01107 | 19.933 | 8.80431 | 20.215 | 17.21705 |  |  | 2.229 | 8.81654 | 2.269 | 9.12897 | 2.284 | 9.25404 |  |  | 2.247 | 17.96544 | 2.24 | 18.01184 | 2.244 | 18.05193 |  |  | 2.249 | 16.99673 | 2.255 | 16.85729 | 2.27 | 17.38091
[8 empty] | 19.204 | 132.49271 | 19.264 | 128.42119 | 19.296 | 138.74593 |  |  | 20.056 | 11.01028 | 19.967 | 8.93812 | 20.253 | 17.2149 |  |  | 2.232 | 8.83016 | 2.273 | 9.14209 | 2.288 | 9.26791 |  |  | 2.251 | 17.98667 | 2.244 | 18.03325 | 2.248 | 18.07397 |  |  | 2.253 | 17.01953 | 2.259 | 16.88012 | 2.273 | 17.40499
[8 empty] | 19.243 | 132.65668 | 19.303 | 128.55885 | 19.326 | 138.5799 |  |  | 20.085 | 11.00264 | 20.002 | 9.04725 | 20.293 | 17.20682 |  |  | 2.236 | 8.84379 | 2.277 | 9.15517 | 2.292 | 9.28176 |  |  | 2.254 | 18.00786 | 2.248 | 18.0546 | 2.252 | 18.09602 |  |  | 2.257 | 17.04226 | 2.263 | 16.90291 | 2.277 | 17.4291
[8 empty] | 19.281 | 132.83713 | 19.333 | 128.52312 | 19.367 | 138.85582 |  |  | 20.124 | 11.02844 | 20.037 | 9.14028 | 20.32 | 17.16154 |  |  | 2.24 | 8.8574 | 2.281 | 9.16826 | 2.296 | 9.2956 |  |  | 2.258 | 18.02899 | 2.251 | 18.07589 | 2.256 | 18.11804 |  |  | 2.26 | 17.06494 | 2.266 | 16.92565 | 2.281 | 17.45321
[8 empty] | 19.31 | 132.50732 | 19.373 | 128.75816 | 19.406 | 139.04642 |  |  | 20.161 | 11.03363 | 20.063 | 9.14466 | 20.362 | 17.17267 |  |  | 2.244 | 8.87096 | 2.284 | 9.18139 | 2.3 | 9.30945 |  |  | 2.262 | 18.05005 | 2.255 | 18.09716 | 2.26 | 18.14003 |  |  | 2.264 | 17.08759 | 2.27 | 16.94828 | 2.285 | 17.47735
[8 empty] | 19.348 | 132.90845 | 19.407 | 128.80104 | 19.435 | 138.63495 |  |  | 20.188 | 11.01484 | 20.105 | 9.20759 | 20.395 | 17.16284 |  |  | 2.247 | 8.88448 | 2.288 | 9.19457 | 2.303 | 9.32336 |  |  | 2.266 | 18.07105 | 2.259 | 18.11847 | 2.263 | 18.16202 |  |  | 2.268 | 17.11023 | 2.274 | 16.97078 | 2.289 | 17.50151
[8 empty] | 19.382 | 132.87555 | 19.437 | 128.5961 | 19.474 | 139.00116 |  |  | 20.227 | 11.056 | 20.142 | 9.24296 | 20.427 | 17.12102 |  |  | 2.251 | 8.89799 | 2.292 | 9.20777 | 2.307 | 9.33733 |  |  | 2.269 | 18.092 | 2.263 | 18.13981 | 2.267 | 18.18402 |  |  | 2.272 | 17.13285 | 2.278 | 16.99315 | 2.292 | 17.52569
[8 empty] | 19.418 | 132.90929 | 19.473 | 128.94225 | 19.508 | 138.90384 |  |  | 20.262 | 11.04655 | 20.169 | 9.21503 | 20.465 | 17.1268 |  |  | 2.255 | 8.91146 | 2.296 | 9.22095 | 2.311 | 9.35137 |  |  | 2.273 | 18.11287 | 2.266 | 18.16118 | 2.271 | 18.20599 |  |  | 2.275 | 17.15547 | 2.281 | 17.01542 | 2.296 | 17.5499
[8 empty] | 19.449 | 132.92101 | 19.511 | 129.07816 | 19.543 | 138.90253 |  |  | 20.296 | 11.02912 | 20.207 | 9.26748 | 20.501 | 17.09114 |  |  | 2.258 | 8.92488 | 2.299 | 9.23408 | 2.315 | 9.36547 |  |  | 2.277 | 18.13363 | 2.27 | 18.1826 | 2.275 | 18.22789 |  |  | 2.279 | 17.17809 | 2.285 | 17.03767 | 2.3 | 17.57417
[8 empty] | 19.488 | 133.1423 | 19.547 | 128.97015 | 19.575 | 138.87921 |  |  | 20.326 | 11.01057 | 20.24 | 9.26287 | 20.54 | 17.05526 |  |  | 2.262 | 8.93822 | 2.303 | 9.24718 | 2.319 | 9.37958 |  |  | 2.281 | 18.15428 | 2.274 | 18.20414 | 2.278 | 18.24968 |  |  | 2.283 | 17.20076 | 2.289 | 17.05985 | 2.304 | 17.59846
[8 empty] | 19.526 | 133.27972 | 19.578 | 128.99252 | 19.613 | 139.03464 |  |  | 20.365 | 10.99956 | 20.276 | 9.27959 | 20.568 | 17.02007 |  |  | 2.266 | 8.95149 | 2.307 | 9.26029 | 2.323 | 9.39366 |  |  | 2.284 | 18.17477 | 2.278 | 18.22581 | 2.282 | 18.27139 |  |  | 2.287 | 17.22347 | 2.293 | 17.08192 | 2.307 | 17.6227
[8 empty] | 19.556 | 133.01611 | 19.616 | 129.13741 | 19.651 | 139.15532 |  |  | 20.403 | 11.00566 | 20.305 | 9.28411 | 20.609 | 17.03558 |  |  | 2.27 | 8.96475 | 2.311 | 9.27344 | 2.326 | 9.40767 |  |  | 2.288 | 18.19514 | 2.281 | 18.2476 | 2.286 | 18.29301 |  |  | 2.29 | 17.24619 | 2.296 | 17.10386 | 2.311 | 17.64687
[8 empty] | 19.595 | 133.41353 | 19.651 | 129.22951 | 19.679 | 138.81003 |  |  | 20.431 | 10.94997 | 20.344 | 9.29317 | 20.644 | 16.99744 |  |  | 2.273 | 8.97802 | 2.315 | 9.28664 | 2.33 | 9.42158 |  |  | 2.292 | 18.21542 | 2.285 | 18.26944 | 2.289 | 18.31456 |  |  | 2.294 | 17.26891 | 2.3 | 17.12565 | 2.315 | 17.671
[8 empty] | 19.63 | 133.31236 | 19.681 | 129.03432 | 19.72 | 139.23123 |  |  | 20.473 | 10.94703 | 20.38 | 9.30723 | 20.674 | 16.92085 |  |  | 2.277 | 8.99135 | 2.319 | 9.29985 | 2.334 | 9.43541 |  |  | 2.296 | 18.23567 | 2.289 | 18.29125 | 2.293 | 18.33605 |  |  | 2.298 | 17.29164 | 2.304 | 17.14731 | 2.319 | 17.69513
[8 empty] | 19.665 | 133.26706 | 19.719 | 129.35309 | 19.755 | 139.08495 |  |  | 20.506 | 10.90267 | 20.408 | 9.28884 | 20.714 | 16.94333 |  |  | 2.281 | 9.00473 | 2.322 | 9.31302 | 2.338 | 9.44915 |  |  | 2.299 | 18.2559 | 2.292 | 18.31296 | 2.297 | 18.35747 |  |  | 2.302 | 17.31442 | 2.308 | 17.16885 | 2.323 | 17.71927
[8 empty] | 19.696 | 133.20047 | 19.755 | 129.38031 | 19.789 | 138.98778 |  |  | 20.541 | 10.88313 | 20.448 | 9.32282 | 20.748 | 16.91772 |  |  | 2.285 | 9.01813 | 2.326 | 9.32614 | 2.342 | 9.46277 |  |  | 2.303 | 18.27617 | 2.296 | 18.33446 | 2.301 | 18.37886 |  |  | 2.305 | 17.33724 | 2.311 | 17.1903 | 2.326 | 17.74343
[8 empty] | 19.733 | 133.39995 | 19.789 | 129.21149 | 19.822 | 139.04268 |  |  | 20.57 | 10.88527 | 20.482 | 9.23462 | 20.785 | 16.89259 |  |  | 2.288 | 9.03153 | 2.33 | 9.33925 | 2.345 | 9.47627 |  |  | 2.307 | 18.29651 | 2.3 | 18.35572 | 2.304 | 18.40022 |  |  | 2.309 | 17.36008 | 2.315 | 17.21173 | 2.33 | 17.76754
[8 empty] | 19.772 | 133.65504 | 19.823 | 129.33554 | 19.858 | 139.06268 |  |  | 20.609 | 10.89906 | 20.514 | 9.21056 | 20.815 | 16.86226 |  |  | 2.292 | 9.04493 | 2.334 | 9.35235 | 2.349 | 9.48962 |  |  | 2.311 | 18.31693 | 2.304 | 18.37676 | 2.308 | 18.42154 |  |  | 2.313 | 17.38289 | 2.319 | 17.23324 | 2.334 | 17.79153
[8 empty] | 19.801 | 133.34006 | 19.861 | 129.39569 | 19.898 | 139.21556 |  |  | 20.65 | 10.91286 | 20.544 | 9.19951 | 20.856 | 16.84552 |  |  | 2.296 | 9.05831 | 2.337 | 9.36544 | 2.353 | 9.50282 |  |  | 2.314 | 18.33743 | 2.308 | 18.39762 | 2.312 | 18.44279 |  |  | 2.317 | 17.40557 | 2.323 | 17.2549 | 2.338 | 17.81535
[8 empty] | 19.844 | 133.7607 | 19.898 | 129.45399 | 19.925 | 138.88051 |  |  | 20.676 | 10.86368 | 20.583 | 9.17901 | 20.891 | 16.81792 |  |  | 2.299 | 9.07162 | 2.341 | 9.37849 | 2.357 | 9.5159 |  |  | 2.318 | 18.35799 | 2.311 | 18.41836 | 2.316 | 18.46402 |  |  | 2.32 | 17.4281 | 2.327 | 17.27669 | 2.342 | 17.83898
[8 empty] | 19.876 | 133.61118 | 19.926 | 129.10341 | 19.967 | 139.25046 |  |  | 20.717 | 10.88464 | 20.623 | 9.17897 | 20.92 | 16.74844 |  |  | 2.303 | 9.08488 | 2.345 | 9.39149 | 2.36 | 9.52891 |  |  | 2.322 | 18.37858 | 2.315 | 18.43903 | 2.319 | 18.48524 |  |  | 2.324 | 17.45044 | 2.33 | 17.29856 | 2.345 | 17.86241
[8 empty] | 19.909 | 133.51262 | 19.965 | 129.39233 | 20.001 | 139.06755 |  |  | 20.75 | 10.80472 | 20.648 | 9.12994 | 20.963 | 15.56582 |  |  | 2.307 | 9.09809 | 2.349 | 9.40447 | 2.364 | 9.5419 |  |  | 2.326 | 18.39916 | 2.319 | 18.45967 | 2.323 | 18.50646 |  |  | 2.328 | 17.47254 | 2.334 | 17.32044 | 2.349 | 17.88571
[8 empty] | 19.942 | 133.60408 | 20 | 129.35469 | 20.034 | 138.90727 |  |  | 20.784 | 10.77995 | 20.689 | 9.16199 | 20.996 | 15.58209 |  |  | 2.31 | 9.1113 | 2.353 | 9.41742 | 2.368 | 9.55498 |  |  | 2.33 | 18.41976 | 2.322 | 18.4803 | 2.327 | 18.52767 |  |  | 2.332 | 17.49439 | 2.338 | 17.34229 | 2.353 | 17.90892
[8 empty] | 19.981 | 133.76709 | 20.034 | 129.12122 | 20.067 | 138.9693 |  |  | 20.815 | 10.78466 | 20.721 | 9.1104 | 21.031 | 15.63384 |  |  | 2.314 | 9.12456 | 2.356 | 9.43034 | 2.372 | 9.56814 |  |  | 2.333 | 18.44036 | 2.326 | 18.50093 | 2.331 | 18.54883 |  |  | 2.335 | 17.51606 | 2.341 | 17.36408 | 2.357 | 17.9321
[8 empty] | 20.02 | 133.88199 | 20.07 | 129.30345 | 20.104 | 139.02753 |  |  | 20.855 | 10.80097 | 20.756 | 8.85184 | 21.064 | 15.67655 |  |  | 2.318 | 9.13789 | 2.36 | 9.44327 | 2.376 | 9.58139 |  |  | 2.337 | 18.461 | 2.33 | 18.52154 | 2.334 | 18.56996 |  |  | 2.339 | 17.53764 | 2.345 | 17.38582 | 2.36 | 17.95519
[8 empty] | 20.048 | 133.55013 | 20.108 | 129.21217 | 20.145 | 139.13133 |  |  | 20.893 | 10.80874 | 20.788 | 8.87549 | 21.1 | 15.69135 |  |  | 2.322 | 9.15131 | 2.364 | 9.45624 | 2.38 | 9.59472 |  |  | 2.341 | 18.48164 | 2.334 | 18.54215 | 2.338 | 18.59107 |  |  | 2.343 | 17.55923 | 2.349 | 17.40756 | 2.364 | 17.97819
[8 empty] | 20.088 | 133.84529 | 20.145 | 129.26212 | 20.172 | 138.80553 |  |  | 20.919 | 10.79719 | 20.826 | 8.89702 | 21.132 | 15.713 |  |  | 2.325 | 9.16482 | 2.368 | 9.46925 | 2.383 | 9.60812 |  |  | 2.344 | 18.50226 | 2.337 | 18.56281 | 2.342 | 18.61217 |  |  | 2.347 | 17.58092 | 2.353 | 17.42932 | 2.368 | 18.00111
[8 empty] | 20.121 | 133.77536 | 20.173 | 128.9752 | 20.213 | 139.0712 |  |  | 20.959 | 10.84414 | 20.864 | 8.92757 | 21.159 | 15.71258 |  |  | 2.329 | 9.1784 | 2.372 | 9.48228 | 2.387 | 9.62159 |  |  | 2.348 | 18.52287 | 2.341 | 18.58357 | 2.346 | 18.63326 |  |  | 2.35 | 17.60277 | 2.357 | 17.45112 | 2.372 | 18.024
[8 empty] | 20.155 | 133.65936 | 20.212 | 129.2439 | 20.245 | 138.95889 |  |  | 20.994 | 10.85071 | 20.888 | 8.92306 | 21.2 | 15.77184 |  |  | 2.333 | 9.19202 | 2.375 | 9.49529 | 2.391 | 9.63509 |  |  | 2.352 | 18.54342 | 2.345 | 18.60443 | 2.349 | 18.6543 |  |  | 2.354 | 17.62481 | 2.36 | 17.47294 | 2.376 | 18.04684
[8 empty] | 20.189 | 133.81483 | 20.25 | 129.32465 | 20.278 | 138.77525 |  |  | 21.026 | 10.829 | 20.93 | 8.99616 | 21.239 | 15.78026 |  |  | 2.336 | 9.20568 | 2.379 | 9.50825 | 2.395 | 9.64859 |  |  | 2.356 | 18.56391 | 2.349 | 18.62537 | 2.353 | 18.67523 |  |  | 2.358 | 17.64705 | 2.364 | 17.49469 | 2.38 | 18.06964
[8 empty] | 20.225 | 133.85921 | 20.284 | 128.98723 | 20.313 | 138.94127 |  |  | 21.062 | 10.8478 | 20.963 | 9.03606 | 21.271 | 15.7345 |  |  | 2.34 | 9.21934 | 2.383 | 9.52115 | 2.399 | 9.66209 |  |  | 2.359 | 18.58435 | 2.352 | 18.64632 | 2.357 | 18.69601 |  |  | 2.362 | 17.66945 | 2.368 | 17.51635 | 2.383 | 18.09243
[8 empty] | 20.263 | 133.91689 | 20.32 | 129.17236 | 20.35 | 138.9678 |  |  | 21.098 | 10.82163 | 20.993 | 9.05366 | 21.305 | 15.73703 |  |  | 2.344 | 9.23294 | 2.387 | 9.53399 | 2.403 | 9.67556 |  |  | 2.363 | 18.60479 | 2.356 | 18.66725 | 2.361 | 18.71665 |  |  | 2.365 | 17.69201 | 2.372 | 17.53793 | 2.387 | 18.11522
[8 empty] | 20.292 | 133.71494 | 20.357 | 128.86238 | 20.388 | 138.95377 |  |  | 21.136 | 10.78971 | 21.027 | 9.11711 | 21.342 | 15.72283 |  |  | 2.348 | 9.24641 | 2.39 | 9.5468 | 2.406 | 9.68901 |  |  | 2.367 | 18.62522 | 2.36 | 18.68813 | 2.364 | 18.73714 |  |  | 2.369 | 17.71464 | 2.375 | 17.5595 | 2.391 | 18.13802
[8 empty] | 20.333 | 134.03088 | 20.394 | 128.77141 | 20.415 | 138.6555 |  |  | 21.165 | 10.72296 | 21.063 | 9.13365 | 21.378 | 15.7328 |  |  | 2.351 | 9.25975 | 2.394 | 9.55958 | 2.41 | 9.70242 |  |  | 2.371 | 18.64572 | 2.364 | 18.70895 | 2.368 | 18.75746 |  |  | 2.373 | 17.7373 | 2.379 | 17.5811 | 2.395 | 18.16085
[8 empty] | 20.369 | 133.99881 | 20.424 | 128.457 | 20.455 | 138.92017 |  |  | 21.209 | 10.71481 | 21.099 | 9.19267 | 21.407 | 15.70736 |  |  | 2.355 | 9.27294 | 2.398 | 9.57232 | 2.414 | 9.71575 |  |  | 2.375 | 18.66627 | 2.367 | 18.72971 | 2.372 | 18.77759 |  |  | 2.377 | 17.75996 | 2.383 | 17.60276 | 2.398 | 18.18367
[8 empty] | 20.4 | 133.76102 | 20.466 | 128.6423 | 20.49 | 138.93538 |  |  | 21.244 | 10.64015 | 21.126 | 9.21909 | 21.447 | 15.75277 |  |  | 2.359 | 9.28603 | 2.402 | 9.58503 | 2.418 | 9.729 |  |  | 2.378 | 18.68687 | 2.371 | 18.75039 | 2.375 | 18.79748 |  |  | 2.381 | 17.78261 | 2.387 | 17.62448 | 2.402 | 18.20644
[8 empty] | 20.437 | 134.02557 | 20.504 | 128.48145 | 20.522 | 138.64865 |  |  | 21.274 | 10.51114 | 21.166 | 9.30888 | 21.483 | 15.75592 |  |  | 2.362 | 9.29907 | 2.406 | 9.59769 | 2.422 | 9.74217 |  |  | 2.382 | 18.70746 | 2.375 | 18.77098 | 2.379 | 18.81711 |  |  | 2.384 | 17.80526 | 2.39 | 17.64627 | 2.406 | 18.22914
[8 empty] | 20.471 | 133.97496 | 20.536 | 127.93074 | 20.56 | 138.88861 |  |  | 21.311 | 10.42888 | 21.199 | 9.34918 | 21.514 | 15.71782 |  |  | 2.366 | 9.31216 | 2.409 | 9.61035 | 2.425 | 9.75527 |  |  | 2.386 | 18.72798 | 2.379 | 18.79144 | 2.383 | 18.83651 |  |  | 2.388 | 17.82788 | 2.394 | 17.66812 | 2.41 | 18.25177
[8 empty] | 20.509 | 134.04582 | 20.581 | 124.26192 | 20.593 | 138.74503 |  |  | 21.349 | 10.24167 | 21.229 | 9.37232 | 21.55 | 15.74869 |  |  | 2.37 | 9.32534 | 2.413 | 9.623 | 2.429 | 9.76832 |  |  | 2.389 | 18.74838 | 2.382 | 18.81179 | 2.387 | 18.85573 |  |  | 2.392 | 17.85044 | 2.398 | 17.69001 | 2.414 | 18.27433
[8 empty] | 20.539 | 133.91479 | 20.611 | 120.58009 | 20.629 | 138.74133 |  |  | 21.388 | 10.14345 | 21.263 | 9.43313 | 21.587 | 15.74171 |  |  | 2.374 | 9.33864 | 2.417 | 9.63562 | 2.433 | 9.78131 |  |  | 2.393 | 18.76866 | 2.386 | 18.83209 | 2.391 | 18.87483 |  |  | 2.395 | 17.87293 | 2.402 | 17.71188 | 2.417 | 18.29683
[8 empty] | 20.58 | 134.15477 | 20.651 | 119.70416 | 20.66 | 138.59967 |  |  | 21.417 | 10.11903 | 21.297 | 9.47467 | 21.624 | 15.74683 |  |  | 2.377 | 9.35207 | 2.421 | 9.6482 | 2.437 | 9.79426 |  |  | 2.397 | 18.78886 | 2.39 | 18.85237 | 2.394 | 18.89392 |  |  | 2.399 | 17.89537 | 2.405 | 17.73368 | 2.421 | 18.31931
[8 empty] | 20.615 | 134.15881 | 20.687 | 119.98425 | 20.7 | 138.713 |  |  | 21.458 | 10.12193 | 21.335 | 9.53282 | 21.652 | 15.71279 |  |  | 2.381 | 9.36556 | 2.425 | 9.66075 | 2.441 | 9.80722 |  |  | 2.401 | 18.80903 | 2.393 | 18.87269 | 2.398 | 18.91311 |  |  | 2.403 | 17.91775 | 2.409 | 17.75541 | 2.425 | 18.34183
[8 empty] | 20.645 | 133.87976 | 20.717 | 120.06856 | 20.735 | 138.68436 |  |  | 21.492 | 10.13153 | 21.362 | 9.56781 | 21.692 | 15.72432 |  |  | 2.385 | 9.37906 | 2.428 | 9.67325 | 2.444 | 9.82021 |  |  | 2.405 | 18.82921 | 2.397 | 18.89304 | 2.402 | 18.93247 |  |  | 2.407 | 17.94007 | 2.413 | 17.77706 | 2.429 | 18.36441
[8 empty] | 20.681 | 134.11162 | 20.756 | 120.14477 | 20.764 | 138.2457 |  |  | 21.52 | 10.10478 | 21.402 | 9.62453 | 21.729 | 15.71782 |  |  | 2.388 | 9.39253 | 2.432 | 9.68571 | 2.448 | 9.83326 |  |  | 2.408 | 18.84938 | 2.401 | 18.91343 | 2.406 | 18.95206 |  |  | 2.411 | 17.96231 | 2.417 | 17.79865 | 2.432 | 18.38707
[8 empty] | 20.717 | 134.11542 | 20.792 | 120.3069 | 20.802 | 138.42746 |  |  | 21.56 | 10.14632 | 21.434 | 9.67052 | 21.776 | 14.85465 |  |  | 2.392 | 9.40594 | 2.436 | 9.69815 | 2.452 | 9.84638 |  |  | 2.412 | 18.86956 | 2.405 | 18.93384 | 2.409 | 18.97181 |  |  | 2.414 | 17.98441 | 2.42 | 17.82016 | 2.436 | 18.40973
[8 empty] | 20.755 | 134.06955 | 20.822 | 120.11882 | 20.837 | 138.34508 |  |  | 21.596 | 10.16119 | 21.462 | 9.68243 | 21.812 | 14.96002 |  |  | 2.396 | 9.41928 | 2.44 | 9.71058 | 2.456 | 9.85955 |  |  | 2.416 | 18.88976 | 2.408 | 18.95428 | 2.413 | 18.99168 |  |  | 2.418 | 18.00642 | 2.424 | 17.84159 | 2.44 | 18.43233
[8 empty] | 20.786 | 133.92772 | 20.865 | 120.50919 | 20.872 | 138.22745 |  |  | 21.632 | 10.16547 | 21.499 | 9.74992 | 21.847 | 14.94892 |  |  | 2.4 | 9.43256 | 2.444 | 9.72297 | 2.46 | 9.87271 |  |  | 2.419 | 18.90998 | 2.412 | 18.97475 | 2.417 | 19.01169 |  |  | 2.422 | 18.02835 | 2.428 | 17.86292 | 2.444 | 18.45483
[8 empty] | 20.825 | 134.0345 | 20.9 | 120.30576 | 20.905 | 138.19678 |  |  | 21.662 | 10.16389 | 21.536 | 9.7577 | 21.882 | 14.97044 |  |  | 2.403 | 9.44576 | 2.447 | 9.73527 | 2.464 | 9.88587 |  |  | 2.423 | 18.93018 | 2.416 | 18.99521 | 2.42 | 19.03182 |  |  | 2.425 | 18.05029 | 2.432 | 17.88416 | 2.448 | 18.47724
[8 empty] | 20.859 | 133.95456 | 20.936 | 120.24223 | 20.942 | 138.15414 |  |  | 21.7 | 10.16978 | 21.571 | 9.78785 | 21.91 | 14.95589 |  |  | 2.407 | 9.45888 | 2.451 | 9.7475 | 2.467 | 9.899 |  |  | 2.427 | 18.95034 | 2.42 | 19.01563 | 2.424 | 19.05209 |  |  | 2.429 | 18.07227 | 2.435 | 17.90534 | 2.451 | 18.4996
[8 empty] | 20.889 | 133.70946 | 20.968 | 120.15807 | 20.978 | 138.1797 |  |  | 21.737 | 10.19203 | 21.599 | 9.83908 | 21.95 | 14.9885 |  |  | 2.411 | 9.4719 | 2.455 | 9.75968 | 2.471 | 9.91207 |  |  | 2.431 | 18.97043 | 2.423 | 19.03597 | 2.428 | 19.07247 |  |  | 2.433 | 18.09429 | 2.439 | 17.92649 | 2.455 | 18.52199
[8 empty] | 20.928 | 134.02701 | 21.008 | 120.21323 | 21.006 | 137.78114 |  |  | 21.765 | 10.14603 | 21.637 | 9.87593 | 22.008 | 13.91649 |  |  | 2.414 | 9.48483 | 2.459 | 9.77182 | 2.475 | 9.92502 |  |  | 2.434 | 18.99045 | 2.427 | 19.05621 | 2.432 | 19.09291 |  |  | 2.437 | 18.11641 | 2.443 | 17.94757 | 2.459 | 18.54441
[8 empty] | 20.964 | 133.9812 | 21.048 | 120.28104 | 21.045 | 138.06459 |  |  | 21.808 | 10.17098 | 21.671 | 9.90438 | 22.039 | 13.6526 |  |  | 2.418 | 9.49767 | 2.463 | 9.78392 | 2.479 | 9.93785 |  |  | 2.438 | 19.01042 | 2.431 | 19.07635 | 2.435 | 19.11339 |  |  | 2.441 | 18.13863 | 2.447 | 17.96857 | 2.463 | 18.56687
[8 empty] | 20.999 | 133.81326 | 21.079 | 119.90493 | 21.082 | 138.00931 |  |  | 21.844 | 10.12412 | 21.7 | 9.89731 | 22.076 | 13.78269 |  |  | 2.422 | 9.51045 | 2.466 | 9.79598 | 2.483 | 9.95059 |  |  | 2.442 | 19.03029 | 2.435 | 19.09638 | 2.439 | 19.13392 |  |  | 2.444 | 18.16095 | 2.451 | 17.98946 | 2.467 | 18.58936
[8 empty] | 21.031 | 133.7404 | 21.123 | 120.19364 | 21.115 | 137.66606 |  |  | 21.877 | 10.0315 | 21.739 | 9.93555 | 22.108 | 13.84293 |  |  | 2.426 | 9.52323 | 2.47 | 9.80806 | 2.487 | 9.96328 |  |  | 2.446 | 19.05009 | 2.438 | 19.11631 | 2.443 | 19.15446 |  |  | 2.448 | 18.18334 | 2.454 | 18.01022 | 2.47 | 18.61183
[8 empty] | 21.069 | 133.8188 | 21.158 | 119.97916 | 21.149 | 137.68649 |  |  | 21.912 | 10.05766 | 21.773 | 9.93462 | 22.141 | 13.91094 |  |  | 2.429 | 9.53604 | 2.474 | 9.8202 | 2.49 | 9.97596 |  |  | 2.45 | 19.06982 | 2.442 | 19.13616 | 2.447 | 19.17502 |  |  | 2.452 | 18.2058 | 2.458 | 18.03084 | 2.474 | 18.63425
[8 empty] | 21.107 | 133.91801 | 21.194 | 119.77834 | 21.184 | 137.511 |  |  | 21.951 | 10.06572 | 21.806 | 9.93241 | 22.17 | 13.95977 |  |  | 2.433 | 9.54892 | 2.478 | 9.83241 | 2.494 | 9.98867 |  |  | 2.453 | 19.08947 | 2.446 | 19.15593 | 2.45 | 19.19556 |  |  | 2.456 | 18.22831 | 2.462 | 18.05126 | 2.478 | 18.65663
[8 empty] | 21.137 | 133.5338 | 21.227 | 119.78188 | 21.221 | 137.54877 |  |  | 21.989 | 10.09609 | 21.836 | 9.96535 | 22.209 | 14.02566 |  |  | 2.437 | 9.56186 | 2.481 | 9.84466 | 2.498 | 10.00135 |  |  | 2.457 | 19.10901 | 2.45 | 19.17567 | 2.454 | 19.21603 |  |  | 2.459 | 18.25084 | 2.466 | 18.07147 | 2.482 | 18.67894
[8 empty] | 21.178 | 133.79962 | 21.267 | 119.7806 | 21.25 | 137.08247 |  |  | 22.017 | 10.08134 | 21.876 | 9.96343 | 22.247 | 14.06726 |  |  | 2.44 | 9.57484 | 2.485 | 9.85692 | 2.502 | 10.01396 |  |  | 2.461 | 19.12845 | 2.453 | 19.19538 | 2.458 | 19.23637 |  |  | 2.463 | 18.27338 | 2.469 | 18.0915 | 2.485 | 18.70119
[8 empty] | 21.212 | 133.64302 | 21.308 | 119.77448 | 21.292 | 137.3217 |  |  | 22.057 | 10.13557 | 21.912 | 9.98316 | 22.273 | 14.04583 |  |  | 2.444 | 9.58785 | 2.489 | 9.86917 | 2.506 | 10.02648 |  |  | 2.464 | 19.14781 | 2.457 | 19.21505 | 2.462 | 19.25658 |  |  | 2.467 | 18.2959 | 2.473 | 18.11143 | 2.489 | 18.72335
[8 empty] | 21.247 | 133.44273 | 21.339 | 119.40398 | 21.327 | 137.02872 |  |  | 22.093 | 10.15575 | 21.939 | 9.9715 | 22.313 | 14.09158 |  |  | 2.448 | 9.60085 | 2.493 | 9.88138 | 2.509 | 10.0389 |  |  | 2.468 | 19.16715 | 2.461 | 19.23469 | 2.465 | 19.27666 |  |  | 2.47 | 18.31834 | 2.477 | 18.13131 | 2.493 | 18.74544
[8 empty] | 21.283 | 133.53906 | 21.381 | 119.52255 | 21.357 | 136.51822 |  |  | 22.125 | 10.1372 | 21.994 | 9.35112 | 22.347 | 14.08205 |  |  | 2.452 | 9.61382 | 2.497 | 9.89358 | 2.513 | 10.05124 |  |  | 2.472 | 19.18653 | 2.464 | 19.25429 | 2.469 | 19.29662 |  |  | 2.474 | 18.34065 | 2.481 | 18.15117 | 2.497 | 18.76749
[8 empty] | 21.321 | 133.4245 | 21.418 | 119.37125 | 21.393 | 136.48038 |  |  | 22.163 | 10.17786 | 22.026 | 9.46594 | 22.384 | 14.04136 |  |  | 2.455 | 9.62676 | 2.5 | 9.90581 | 2.517 | 10.06354 |  |  | 2.476 | 19.20601 | 2.468 | 19.27383 | 2.473 | 19.31647 |  |  | 2.478 | 18.36285 | 2.484 | 18.17101 | 2.501 | 18.78948
[8 empty] | 21.36 | 133.44405 | 21.453 | 118.99562 | 21.422 | 132.85687 |  |  | 22.199 | 10.18575 | 22.058 | 9.50561 | 22.415 | 14.05161 |  |  | 2.459 | 9.63962 | 2.504 | 9.91811 | 2.521 | 10.07584 |  |  | 2.48 | 19.22565 | 2.472 | 19.29334 | 2.477 | 19.33625 |  |  | 2.482 | 18.38494 | 2.488 | 18.19086 | 2.504 | 18.81145
[8 empty] | 21.39 | 132.97047 | 21.492 | 119.0741 | 21.457 | 132.38208 |  |  | 22.236 | 10.21727 | 22.091 | 9.57772 | 22.452 | 14.0506 |  |  | 2.463 | 9.65242 | 2.508 | 9.93044 | 2.525 | 10.08814 |  |  | 2.483 | 19.24544 | 2.476 | 19.31281 | 2.48 | 19.35597 |  |  | 2.486 | 18.40693 | 2.492 | 18.2108 | 2.508 | 18.83338
[8 empty] | 21.431 | 132.81966 | 21.533 | 118.83435 | 21.483 | 132.08662 |  |  | 22.264 | 10.21365 | 22.128 | 9.60993 | 22.489 | 14.06945 |  |  | 2.466 | 9.66518 | 2.512 | 9.94277 | 2.528 | 10.10045 |  |  | 2.487 | 19.26536 | 2.479 | 19.33224 | 2.484 | 19.37568 |  |  | 2.489 | 18.42882 | 2.496 | 18.23086 | 2.512 | 18.85531
[8 empty] | 21.469 | 132.59091 | 21.571 | 118.59589 | 21.518 | 132.23444 |  |  | 22.306 | 10.25035 | 22.164 | 9.66631 | 22.518 | 14.04639 |  |  | 2.47 | 9.67791 | 2.515 | 9.95506 | 2.532 | 10.11276 |  |  | 2.491 | 19.28539 | 2.483 | 19.35165 | 2.488 | 19.39538 |  |  | 2.493 | 18.45061 | 2.499 | 18.2511 | 2.516 | 18.87725
[8 empty] | 21.504 | 132.14044 | 21.604 | 118.28876 | 21.552 | 132.26733 |  |  | 22.345 | 10.26958 | 22.189 | 9.67352 | 22.561 | 14.07283 |  |  | 2.474 | 9.6906 | 2.519 | 9.96732 | 2.536 | 10.12502 |  |  | 2.495 | 19.3055 | 2.487 | 19.37107 | 2.491 | 19.4151 |  |  | 2.497 | 18.47234 | 2.503 | 18.27154 | 2.52 | 18.89917
[8 empty] | 21.562 | 128.47997 | 21.647 | 118.31686 | 21.59 | 128.6044 |  |  | 22.374 | 10.23626 | 22.23 | 9.7479 | 22.592 | 13.98972 |  |  | 2.478 | 9.70325 | 2.523 | 9.97957 | 2.54 | 10.13723 |  |  | 2.498 | 19.32563 | 2.491 | 19.39052 | 2.495 | 19.43482 |  |  | 2.501 | 18.49402 | 2.507 | 18.29221 | 2.523 | 18.92107
[8 empty] | 21.604 | 127.15348 | 21.686 | 118.14596 | 21.63 | 128.18027 |  |  | 22.414 | 10.29663 | 22.265 | 9.80239 | 22.628 | 13.94017 |  |  | 2.481 | 9.7159 | 2.527 | 9.99181 | 2.544 | 10.1494 |  |  | 2.502 | 19.34577 | 2.494 | 19.41003 | 2.499 | 19.45459 |  |  | 2.504 | 18.5157 | 2.511 | 18.31309 | 2.527 | 18.94292
[8 empty] | 21.645 | 126.88314 | 21.721 | 117.73196 | 21.661 | 128.12276 |  |  | 22.448 | 10.26936 | 22.298 | 9.822 | 22.659 | 13.94158 |  |  | 2.485 | 9.72859 | 2.531 | 10.00403 | 2.547 | 10.1615 |  |  | 2.506 | 19.36587 | 2.498 | 19.4296 | 2.503 | 19.47438 |  |  | 2.508 | 18.53737 | 2.514 | 18.33414 | 2.531 | 18.96474
[8 empty] | 21.675 | 126.51205 | 21.76 | 117.75938 | 21.694 | 128.39169 |  |  | 22.486 | 10.27905 | 22.333 | 9.89491 | 22.712 | 12.73352 |  |  | 2.489 | 9.74129 | 2.534 | 10.01624 | 2.551 | 10.1735 |  |  | 2.509 | 19.38584 | 2.502 | 19.44925 | 2.506 | 19.49417 |  |  | 2.512 | 18.55903 | 2.518 | 18.35533 | 2.535 | 18.98654
[8 empty] | 21.716 | 126.73852 | 21.798 | 117.50758 | 21.722 | 128.27467 |  |  | 22.515 | 10.28196 | 22.368 | 9.93428 | 22.749 | 12.83 |  |  | 2.492 | 9.75399 | 2.538 | 10.02845 | 2.555 | 10.18543 |  |  | 2.513 | 19.40568 | 2.506 | 19.46895 | 2.51 | 19.51386 |  |  | 2.516 | 18.58066 | 2.522 | 18.37659 | 2.539 | 19.00832
[8 empty] | 21.755 | 126.82276 | 21.838 | 117.34045 | 21.759 | 128.51952 |  |  | 22.557 | 10.29346 | 22.403 | 10.01291 | 22.776 | 12.85407 |  |  | 2.496 | 9.7667 | 2.542 | 10.0407 | 2.559 | 10.19725 |  |  | 2.517 | 19.42533 | 2.509 | 19.48864 | 2.514 | 19.53347 |  |  | 2.519 | 18.60224 | 2.526 | 18.39785 | 2.542 | 19.03011
[8 empty] | 21.787 | 126.43143 | 21.873 | 117.05557 | 21.796 | 128.69835 |  |  | 22.595 | 10.30136 | 22.43 | 10.04394 | 22.817 | 12.92776 |  |  | 2.5 | 9.77941 | 2.546 | 10.05294 | 2.563 | 10.20901 |  |  | 2.521 | 19.44475 | 2.513 | 19.50824 | 2.518 | 19.55296 |  |  | 2.523 | 18.62373 | 2.529 | 18.41905 | 2.546 | 19.0519
[8 empty] | 21.826 | 126.71072 | 21.916 | 116.77071 | 21.822 | 128.36708 |  |  | 22.623 | 10.26873 | 22.47 | 10.15197 | 22.848 | 12.96593 |  |  | 2.504 | 9.79213 | 2.55 | 10.06509 | 2.566 | 10.22072 |  |  | 2.524 | 19.46386 | 2.517 | 19.52771 | 2.521 | 19.57231 |  |  | 2.527 | 18.64511 | 2.533 | 18.44016 | 2.55 | 19.0737
[8 empty] | 21.861 | 126.55697 | 21.957 | 116.55867 | 21.862 | 128.69078 |  |  | 22.668 | 9.8986 | 22.507 | 10.20997 | 22.879 | 12.98575 |  |  | 2.507 | 9.80485 | 2.553 | 10.0771 | 2.57 | 10.23246 |  |  | 2.528 | 19.48262 | 2.521 | 19.54705 | 2.525 | 19.5915 |  |  | 2.531 | 18.66634 | 2.537 | 18.46118 | 2.554 | 19.09545
[8 empty] | 21.899 | 126.67685 | 21.989 | 115.99625 | 21.893 | 128.33076 |  |  | 22.703 | 9.89177 | 22.535 | 10.21894 | 22.913 | 13.0386 |  |  | 2.511 | 9.81752 | 2.557 | 10.08893 | 2.574 | 10.24426 |  |  | 2.532 | 19.50104 | 2.524 | 19.56621 | 2.529 | 19.61053 |  |  | 2.534 | 18.68743 | 2.541 | 18.48208 | 2.557 | 19.1172
[8 empty] | 21.93 | 126.53572 | 22.033 | 115.87904 | 21.929 | 128.07803 |  |  | 22.749 | 8.53639 | 22.571 | 10.29959 | 22.949 | 13.06861 |  |  | 2.515 | 9.8301 | 2.561 | 10.1006 | 2.578 | 10.25609 |  |  | 2.536 | 19.51914 | 2.528 | 19.58519 | 2.533 | 19.62939 |  |  | 2.538 | 18.70839 | 2.544 | 18.50287 | 2.561 | 19.13889
[8 empty] | 21.973 | 126.81506 | 22.078 | 114.89398 | 21.961 | 127.8945 |  |  | 22.78 | 8.57173 | 22.605 | 10.36001 | 22.988 | 13.1022 |  |  | 2.518 | 9.84256 | 2.565 | 10.11213 | 2.582 | 10.26796 |  |  | 2.539 | 19.53703 | 2.532 | 19.60394 | 2.536 | 19.64811 |  |  | 2.542 | 18.72928 | 2.548 | 18.52356 | 2.565 | 19.16048
[8 empty] | 22.011 | 126.81416 | 22.118 | 114.10559 | 22.014 | 125.4848 |  |  | 22.82 | 8.60591 | 22.644 | 10.42978 | 23.015 | 13.11112 |  |  | 2.522 | 9.85493 | 2.569 | 10.12354 | 2.585 | 10.27985 |  |  | 2.543 | 19.55481 | 2.535 | 19.62247 | 2.54 | 19.66672 |  |  | 2.546 | 18.75015 | 2.552 | 18.54413 | 2.569 | 19.18196
[8 empty] | 22.041 | 126.47348 | 22.163 | 112.81721 | 22.047 | 121.82471 |  |  | 22.857 | 8.67 | 22.671 | 10.46257 | 23.054 | 13.15109 |  |  | 2.526 | 9.86727 | 2.572 | 10.13487 | 2.589 | 10.29178 |  |  | 2.547 | 19.57259 | 2.539 | 19.64083 | 2.544 | 19.68526 |  |  | 2.549 | 18.77098 | 2.556 | 18.56453 | 2.572 | 19.20334
[8 empty] | 22.082 | 126.86594 | 22.208 | 111.8327 | 22.084 | 121.40435 |  |  | 22.885 | 8.69031 | 22.711 | 10.53053 | 23.089 | 13.16897 |  |  | 2.529 | 9.87956 | 2.576 | 10.14614 | 2.593 | 10.30377 |  |  | 2.551 | 19.59045 | 2.543 | 19.65906 | 2.548 | 19.70372 |  |  | 2.553 | 18.7918 | 2.56 | 18.58472 | 2.576 | 19.2246
[8 empty] | 22.118 | 126.73022 | 22.251 | 111.41428 | 22.113 | 121.50834 |  |  | 22.927 | 8.76609 | 22.746 | 10.56376 | 23.131 | 12.79586 |  |  | 2.533 | 9.89184 | 2.58 | 10.1574 | 2.597 | 10.31578 |  |  | 2.554 | 19.60847 | 2.547 | 19.67712 | 2.551 | 19.72218 |  |  | 2.557 | 18.81263 | 2.563 | 18.60468 | 2.58 | 19.24577
[8 empty] | 22.156 | 126.69312 | 22.285 | 110.60257 | 22.148 | 122.05279 |  |  | 22.961 | 8.79405 | 22.776 | 10.58743 | 23.168 | 12.86534 |  |  | 2.537 | 9.90417 | 2.584 | 10.16868 | 2.601 | 10.3278 |  |  | 2.558 | 19.62667 | 2.55 | 19.69505 | 2.555 | 19.74067 |  |  | 2.561 | 18.83355 | 2.567 | 18.62442 | 2.584 | 19.26688
[8 empty] | 22.19 | 126.66679 | 22.332 | 110.5105 | 22.182 | 122.52734 |  |  | 22.993 | 8.81356 | 22.816 | 10.69784 | 23.204 | 12.87533 |  |  | 2.541 | 9.91655 | 2.587 | 10.18002 | 2.605 | 10.3398 |  |  | 2.562 | 19.64507 | 2.554 | 19.71283 | 2.559 | 19.75923 |  |  | 2.564 | 18.85459 | 2.571 | 18.64397 | 2.588 | 19.28795
[8 empty] | 22.228 | 126.66559 | 22.391 | 106.79941 | 22.209 | 122.52747 |  |  | 23.028 | 8.86673 | 22.848 | 10.7338 | 23.237 | 12.87668 |  |  | 2.544 | 9.92898 | 2.591 | 10.19146 | 2.608 | 10.35179 |  |  | 2.566 | 19.66369 | 2.558 | 19.73055 | 2.563 | 19.77791 |  |  | 2.568 | 18.87571 | 2.575 | 18.66338 | 2.592 | 19.30898
[8 empty] | 22.268 | 126.81467 | 22.428 | 103.07108 | 22.247 | 123.04231 |  |  | 23.065 | 8.87202 | 22.884 | 10.78887 | 23.267 | 12.895 |  |  | 2.548 | 9.94143 | 2.595 | 10.20304 | 2.612 | 10.36379 |  |  | 2.569 | 19.68252 | 2.562 | 19.74823 | 2.566 | 19.7967 |  |  | 2.572 | 18.89691 | 2.578 | 18.68266 | 2.595 | 19.32995
[8 empty] | 22.299 | 126.45229 | 22.468 | 99.41221 | 22.281 | 122.9145 |  |  | 23.105 | 8.89977 | 22.913 | 10.82877 | 23.306 | 12.92904 |  |  | 2.552 | 9.95388 | 2.599 | 10.2148 | 2.616 | 10.37576 |  |  | 2.573 | 19.70143 | 2.565 | 19.76597 | 2.57 | 19.81559 |  |  | 2.576 | 18.91813 | 2.582 | 18.70189 | 2.599 | 19.3508
[8 empty] | 22.342 | 126.75959 | 22.498 | 98.91137 | 22.317 | 122.48271 |  |  | 23.134 | 8.88993 | 22.952 | 10.91995 | 23.341 | 12.96426 |  |  | 2.555 | 9.9663 | 2.603 | 10.22672 | 2.62 | 10.38771 |  |  | 2.577 | 19.72033 | 2.569 | 19.7838 | 2.574 | 19.83455 |  |  | 2.579 | 18.93932 | 2.586 | 18.7211 | 2.603 | 19.37148
[8 empty] | 22.379 | 126.58583 | 22.538 | 99.16089 | 22.353 | 122.23503 |  |  | 23.174 | 8.9675 | 22.989 | 11.00023 | 23.369 | 12.96125 |  |  | 2.559 | 9.97866 | 2.606 | 10.23876 | 2.624 | 10.39965 |  |  | 2.581 | 19.73911 | 2.573 | 19.80169 | 2.578 | 19.85356 |  |  | 2.583 | 18.96046 | 2.59 | 18.74033 | 2.607 | 19.392
[8 empty] | 22.413 | 126.36565 | 22.576 | 99.1799 | 22.395 | 121.81759 |  |  | 23.208 | 9.00345 | 23.018 | 11.01519 | 23.407 | 13.01708 |  |  | 2.563 | 9.99096 | 2.61 | 10.25084 | 2.627 | 10.41152 |  |  | 2.584 | 19.75774 | 2.577 | 19.81962 | 2.581 | 19.87257 |  |  | 2.587 | 18.98154 | 2.593 | 18.75962 | 2.61 | 19.41239
[8 empty] | 22.45 | 126.49662 | 22.609 | 98.89905 | 22.436 | 121.43517 |  |  | 23.237 | 9.00829 | 23.057 | 11.10533 | 23.44 | 13.04011 |  |  | 2.567 | 10.00322 | 2.614 | 10.26288 | 2.631 | 10.42334 |  |  | 2.588 | 19.77621 | 2.58 | 19.83752 | 2.585 | 19.89157 |  |  | 2.591 | 19.00258 | 2.597 | 18.77899 | 2.614 | 19.43271
[8 empty] | 22.489 | 126.48406 | 22.65 | 99.04124 | 22.466 | 120.79675 |  |  | 23.275 | 9.07206 | 23.09 | 11.1307 | 23.476 | 13.07278 |  |  | 2.57 | 10.01538 | 2.618 | 10.2748 | 2.635 | 10.43512 |  |  | 2.592 | 19.79455 | 2.584 | 19.85535 | 2.589 | 19.91056 |  |  | 2.594 | 19.02357 | 2.601 | 18.79847 | 2.618 | 19.45307
[8 empty] | 22.53 | 126.4977 | 22.691 | 98.64056 | 22.51 | 120.81062 |  |  | 23.313 | 9.10584 | 23.123 | 11.17063 | 23.507 | 13.10995 |  |  | 2.574 | 10.02743 | 2.621 | 10.28661 | 2.639 | 10.44689 |  |  | 2.596 | 19.81275 | 2.588 | 19.87306 | 2.593 | 19.92956 |  |  | 2.598 | 19.04456 | 2.605 | 18.81804 | 2.622 | 19.47351
[8 empty] | 22.562 | 126.04037 | 22.731 | 98.26594 | 22.55 | 120.3602 |  |  | 23.348 | 9.14995 | 23.156 | 11.2298 | 23.545 | 13.14145 |  |  | 2.578 | 10.0394 | 2.625 | 10.29832 | 2.643 | 10.45866 |  |  | 2.599 | 19.83089 | 2.592 | 19.89062 | 2.596 | 19.94854 |  |  | 2.602 | 19.06556 | 2.608 | 18.83767 | 2.626 | 19.49403
[8 empty] | 22.605 | 126.09423 | 22.767 | 97.56683 | 22.6 | 117.85431 |  |  | 23.378 | 9.18607 | 23.193 | 11.28525 | 23.582 | 13.18748 |  |  | 2.582 | 10.05131 | 2.629 | 10.31002 | 2.646 | 10.4704 |  |  | 2.603 | 19.84905 | 2.595 | 19.90808 | 2.6 | 19.96753 |  |  | 2.606 | 19.08659 | 2.612 | 18.85737 | 2.629 | 19.51462
[8 empty] | 22.643 | 126.00398 | 22.812 | 96.94267 | 22.645 | 117.23008 |  |  | 23.417 | 9.24754 | 23.232 | 11.33875 | 23.607 | 13.17862 |  |  | 2.585 | 10.06318 | 2.633 | 10.32173 | 2.65 | 10.48208 |  |  | 2.607 | 19.86723 | 2.599 | 19.9255 | 2.604 | 19.9865 |  |  | 2.609 | 19.10764 | 2.616 | 18.87717 | 2.633 | 19.53526
[8 empty] | 22.676 | 125.65798 | 22.854 | 96.47459 | 22.686 | 116.72015 |  |  | 23.452 | 9.30958 | 23.258 | 11.34414 | 23.649 | 13.23155 |  |  | 2.589 | 10.07501 | 2.637 | 10.33345 | 2.654 | 10.49368 |  |  | 2.611 | 19.88541 | 2.603 | 19.94292 | 2.607 | 20.00545 |  |  | 2.613 | 19.12874 | 2.62 | 18.8971 | 2.637 | 19.55594
[8 empty] | 22.716 | 125.8582 | 22.886 | 95.69761 | 22.727 | 116.41352 |  |  | 23.479 | 9.31724 | 23.299 | 11.41464 | 23.686 | 13.25473 |  |  | 2.593 | 10.08677 | 2.641 | 10.34523 | 2.658 | 10.50522 |  |  | 2.614 | 19.90362 | 2.606 | 19.96036 | 2.611 | 20.02435 |  |  | 2.617 | 19.14989 | 2.624 | 18.91712 | 2.641 | 19.57669
[8 empty] | 22.755 | 125.70181 | 22.927 | 95.68018 | 22.76 | 116.01871 |  |  | 23.52 | 9.40427 | 23.332 | 11.44896 | 23.717 | 13.23859 |  |  | 2.596 | 10.09848 | 2.644 | 10.35704 | 2.662 | 10.51673 |  |  | 2.618 | 19.92185 | 2.61 | 19.97783 | 2.615 | 20.04323 |  |  | 2.621 | 19.17111 | 2.627 | 18.93718 | 2.645 | 19.59753
[8 empty] | 22.794 | 125.62943 | 22.967 | 95.33086 | 22.806 | 116.13911 |  |  | 23.558 | 9.38472 | 23.364 | 11.46245 | 23.752 | 13.27135 |  |  | 2.6 | 10.11012 | 2.648 | 10.36885 | 2.665 | 10.52824 |  |  | 2.622 | 19.94013 | 2.614 | 19.99537 | 2.619 | 20.0621 |  |  | 2.624 | 19.19234 | 2.631 | 18.95725 | 2.648 | 19.61846
[8 empty] | 22.825 | 125.39227 | 23.007 | 94.92088 | 22.848 | 115.89717 |  |  | 23.598 | 8.91546 | 23.399 | 11.52892 | 23.787 | 13.24941 |  |  | 2.604 | 10.12169 | 2.652 | 10.38066 | 2.669 | 10.53975 |  |  | 2.626 | 19.95845 | 2.618 | 20.01308 | 2.622 | 20.08096 |  |  | 2.628 | 19.21352 | 2.635 | 18.97731 | 2.652 | 19.63944
[8 empty] | 22.867 | 125.50794 | 23.043 | 94.5529 | 22.884 | 115.45133 |  |  | 23.629 | 9.00608 | 23.438 | 11.54807 | 23.826 | 13.24273 |  |  | 2.608 | 10.13314 | 2.656 | 10.39246 | 2.673 | 10.55126 |  |  | 2.629 | 19.97684 | 2.621 | 20.03102 | 2.626 | 20.09983 |  |  | 2.632 | 19.23459 | 2.638 | 18.99735 | 2.656 | 19.66044
[8 empty] | 22.905 | 125.471 | 23.089 | 90.84117 | 22.923 | 115.56285 |  |  | 23.667 | 9.08343 | 23.473 | 11.56656 | 23.853 | 13.22065 |  |  | 2.611 | 10.14451 | 2.659 | 10.40426 | 2.677 | 10.56278 |  |  | 2.633 | 19.9953 | 2.625 | 20.04919 | 2.63 | 20.11876 |  |  | 2.636 | 19.25551 | 2.642 | 19.01736 | 2.66 | 19.68141
[8 empty] | 22.938 | 124.92684 | 23.125 | 87.16943 | 22.962 | 115.27521 |  |  | 23.702 | 9.1413 | 23.501 | 11.54694 | 23.897 | 13.20923 |  |  | 2.615 | 10.15583 | 2.663 | 10.41604 | 2.681 | 10.57434 |  |  | 2.637 | 20.01381 | 2.629 | 20.06756 | 2.634 | 20.13778 |  |  | 2.64 | 19.27629 | 2.646 | 19.03729 | 2.664 | 19.70237
[8 empty] | 22.981 | 125.04949 | 23.167 | 86.16458 | 23.002 | 115.15063 |  |  | 23.729 | 9.16085 | 23.543 | 11.6221 | 23.934 | 13.19294 |  |  | 2.619 | 10.16718 | 2.667 | 10.42775 | 2.685 | 10.58595 |  |  | 2.641 | 20.03234 | 2.633 | 20.08604 | 2.637 | 20.15696 |  |  | 2.643 | 19.29694 | 2.65 | 19.05716 | 2.667 | 19.72329
[8 empty] | 23.018 | 124.82426 | 23.208 | 82.47781 | 23.035 | 114.8853 |  |  | 23.77 | 9.2587 | 23.577 | 11.66712 | 23.964 | 13.14712 |  |  | 2.622 | 10.17859 | 2.671 | 10.43938 | 2.688 | 10.59761 |  |  | 2.644 | 20.05091 | 2.636 | 20.10458 | 2.641 | 20.17628 |  |  | 2.647 | 19.31754 | 2.654 | 19.07701 | 2.671 | 19.74415
[8 empty] | 23.055 | 124.63704 | 23.249 | 82.02572 | 23.084 | 114.70326 |  |  | 23.804 | 9.30198 | 23.608 | 11.67669 | 24.001 | 13.13899 |  |  | 2.626 | 10.19004 | 2.674 | 10.45091 | 2.692 | 10.60932 |  |  | 2.648 | 20.06954 | 2.64 | 20.12317 | 2.645 | 20.19567 |  |  | 2.651 | 19.33812 | 2.657 | 19.09685 | 2.675 | 19.76488
[8 empty] | 23.091 | 124.55738 | 23.284 | 81.95804 | 23.154 | 112.56952 |  |  | 23.835 | 9.33811 | 23.644 | 11.75999 | 24.046 | 12.86754 |  |  | 2.63 | 10.20154 | 2.678 | 10.46234 | 2.696 | 10.62105 |  |  | 2.652 | 20.08828 | 2.644 | 20.14178 | 2.649 | 20.21505 |  |  | 2.654 | 19.3587 | 2.661 | 19.11671 | 2.679 | 19.78543
[8 empty] | 23.132 | 124.34879 | 23.317 | 81.94315 | 23.187 | 111.70621 |  |  | 23.87 | 9.4114 | 23.679 | 11.80135 | 24.082 | 12.89899 |  |  | 2.634 | 10.21309 | 2.682 | 10.47368 | 2.7 | 10.6328 |  |  | 2.656 | 20.10711 | 2.648 | 20.16042 | 2.652 | 20.23432 |  |  | 2.658 | 19.37926 | 2.665 | 19.13663 | 2.682 | 19.8058
[8 empty] | 23.174 | 124.10506 | 23.347 | 81.98421 | 23.233 | 111.66364 |  |  | 23.907 | 9.46343 | 23.715 | 11.86814 | 24.109 | 12.92866 |  |  | 2.637 | 10.22472 | 2.686 | 10.48497 | 2.704 | 10.64453 |  |  | 2.659 | 20.12607 | 2.651 | 20.17909 | 2.656 | 20.25342 |  |  | 2.662 | 19.39981 | 2.669 | 19.15664 | 2.686 | 19.82598
[8 empty] | 23.208 | 123.1604 | 23.383 | 82.05668 | 23.272 | 111.16836 |  |  | 23.941 | 9.52144 | 23.744 | 11.91133 | 24.149 | 12.98677 |  |  | 2.641 | 10.23642 | 2.69 | 10.49624 | 2.707 | 10.65619 |  |  | 2.663 | 20.14511 | 2.655 | 20.1978 | 2.66 | 20.27235 |  |  | 2.666 | 19.42043 | 2.672 | 19.17671 | 2.69 | 19.84604
[8 empty] | 23.25 | 123.25815 | 23.418 | 82.04156 | 23.31 | 110.89796 |  |  | 23.966 | 9.54442 | 23.785 | 11.98018 | 24.185 | 13.02776 |  |  | 2.645 | 10.2482 | 2.693 | 10.5075 | 2.711 | 10.66771 |  |  | 2.667 | 20.16429 | 2.659 | 20.21651 | 2.664 | 20.2911 |  |  | 2.669 | 19.44114 | 2.676 | 19.19682 | 2.694 | 19.86602
[8 empty] | 23.289 | 123.02849 | 23.447 | 81.67509 | 23.346 | 110.71061 |  |  | 24.008 | 9.63009 | 23.821 | 12.06505 | 24.212 | 13.02709 |  |  | 2.648 | 10.26006 | 2.697 | 10.51877 | 2.715 | 10.67909 |  |  | 2.671 | 20.18359 | 2.662 | 20.23523 | 2.667 | 20.30972 |  |  | 2.673 | 19.46194 | 2.68 | 19.21694 | 2.697 | 19.88595
[8 empty] | 23.331 | 122.18343 | 23.488 | 81.72573 | 23.388 | 110.47924 |  |  | 24.046 | 9.67813 | 23.847 | 12.06423 | 24.252 | 13.08198 |  |  | 2.652 | 10.27199 | 2.701 | 10.53006 | 2.719 | 10.69034 |  |  | 2.674 | 20.20302 | 2.666 | 20.25395 | 2.671 | 20.32827 |  |  | 2.677 | 19.48277 | 2.684 | 19.23706 | 2.701 | 19.90581
[8 empty] | 23.378 | 121.30656 | 23.525 | 81.42193 | 23.432 | 110.3322 |  |  | 24.075 | 9.69747 | 23.887 | 12.16265 | 24.284 | 13.07656 |  |  | 2.656 | 10.28394 | 2.705 | 10.54138 | 2.723 | 10.70146 |  |  | 2.678 | 20.22255 | 2.67 | 20.27267 | 2.675 | 20.34676 |  |  | 2.681 | 19.50357 | 2.687 | 19.25715 | 2.705 | 19.92558
[8 empty] | 23.425 | 120.41692 | 23.558 | 80.85975 | 23.465 | 109.77064 |  |  | 24.113 | 9.78222 | 23.924 | 12.20367 | 24.319 | 13.072 |  |  | 2.66 | 10.29586 | 2.709 | 10.55273 | 2.726 | 10.71251 |  |  | 2.682 | 20.2421 | 2.674 | 20.2914 | 2.679 | 20.36522 |  |  | 2.684 | 19.5243 | 2.691 | 19.27721 | 2.709 | 19.94527
[8 empty] | 23.501 | 117.41894 | 23.608 | 77.63337 | 23.537 | 105.97562 |  |  | 24.145 | 9.80297 | 23.958 | 12.25044 | 24.349 | 13.08075 |  |  | 2.663 | 10.3077 | 2.712 | 10.56409 | 2.73 | 10.72353 |  |  | 2.686 | 20.26163 | 2.677 | 20.31011 | 2.682 | 20.38359 |  |  | 2.688 | 19.54493 | 2.695 | 19.29718 | 2.713 | 19.9649
[8 empty] | 23.557 | 114.89674 | 23.652 | 75.64263 | 23.579 | 102.31065 |  |  | 24.181 | 9.85785 | 23.989 | 12.32397 | 24.387 | 13.09056 |  |  | 2.667 | 10.31943 | 2.716 | 10.57544 | 2.734 | 10.73456 |  |  | 2.689 | 20.28108 | 2.681 | 20.32878 | 2.686 | 20.40186 |  |  | 2.692 | 19.5655 | 2.699 | 19.31704 | 2.717 | 19.98448
[8 empty] | 23.598 | 115.07467 | 23.677 | 71.82207 | 23.614 | 102.26203 |  |  | 24.208 | 9.88135 | 24.026 | 12.37856 | 24.426 | 13.09664 |  |  | 2.671 | 10.33108 | 2.72 | 10.58681 | 2.738 | 10.74561 |  |  | 2.693 | 20.30037 | 2.685 | 20.34741 | 2.69 | 20.42009 |  |  | 2.696 | 19.58601 | 2.702 | 19.33678 | 2.72 | 20.00404
[8 empty] | 23.637 | 115.02457 | 23.697 | 68.03181 | 23.643 | 102.12639 |  |  | 24.249 | 9.88525 | 24.063 | 12.43279 | 24.455 | 13.04937 |  |  | 2.674 | 10.3427 | 2.724 | 10.59819 | 2.742 | 10.7567 |  |  | 2.697 | 20.31949 | 2.689 | 20.36594 | 2.694 | 20.4383 |  |  | 2.699 | 19.60646 | 2.706 | 19.35643 | 2.724 | 20.02357
[8 empty] | 23.67 | 114.73368 | 23.72 | 64.36413 | 23.684 | 102.64384 |  |  | 24.286 | 9.93155 | 24.09 | 12.43972 | 24.496 | 13.04922 |  |  | 2.678 | 10.35438 | 2.728 | 10.60959 | 2.746 | 10.7678 |  |  | 2.701 | 20.33845 | 2.692 | 20.38438 | 2.697 | 20.45654 |  |  | 2.703 | 19.62684 | 2.71 | 19.37602 | 2.728 | 20.04306
[8 empty] | 23.707 | 114.92078 | 23.746 | 64.26023 | 23.721 | 102.89189 |  |  | 24.314 | 9.92427 | 24.132 | 12.53494 | 24.53 | 13.02689 |  |  | 2.682 | 10.36614 | 2.731 | 10.62098 | 2.749 | 10.77883 |  |  | 2.704 | 20.35724 | 2.696 | 20.40272 | 2.701 | 20.4748 |  |  | 2.707 | 19.64712 | 2.714 | 19.39555 | 2.732 | 20.06248
[8 empty] | 23.744 | 114.83572 | 23.781 | 64.87357 | 23.756 | 102.94545 |  |  | 24.351 | 9.97372 | 24.168 | 12.52861 | 24.562 | 12.99922 |  |  | 2.686 | 10.37795 | 2.735 | 10.63235 | 2.753 | 10.78976 |  |  | 2.708 | 20.37588 | 2.7 | 20.42093 | 2.705 | 20.49308 |  |  | 2.711 | 19.66724 | 2.717 | 19.41502 | 2.735 | 20.08184
[8 empty] | 23.78 | 114.79746 | 23.811 | 65.16842 | 23.791 | 103.12881 |  |  | 24.386 | 9.98496 | 24.201 | 12.53801 | 24.596 | 12.99829 |  |  | 2.689 | 10.38974 | 2.739 | 10.64368 | 2.757 | 10.80059 |  |  | 2.712 | 20.39432 | 2.704 | 20.43898 | 2.709 | 20.51135 |  |  | 2.714 | 19.68713 | 2.721 | 19.43445 | 2.739 | 20.10118
[8 empty] | 23.811 | 114.58633 | 23.844 | 65.48439 | 23.83 | 102.99709 |  |  | 24.421 | 10.00298 | 24.233 | 12.60205 | 24.636 | 12.99206 |  |  | 2.693 | 10.40148 | 2.743 | 10.65498 | 2.761 | 10.81133 |  |  | 2.716 | 20.41256 | 2.707 | 20.45681 | 2.712 | 20.52966 |  |  | 2.718 | 19.70681 | 2.725 | 19.45386 | 2.743 | 20.12055
[8 empty] | 23.854 | 114.75066 | 23.876 | 64.99865 | 23.87 | 102.91171 |  |  | 24.449 | 10.02641 | 24.27 | 12.63905 | 24.674 | 12.98212 |  |  | 2.697 | 10.41305 | 2.746 | 10.66625 | 2.765 | 10.82201 |  |  | 2.719 | 20.43062 | 2.711 | 20.47445 | 2.716 | 20.54802 |  |  | 2.722 | 19.72631 | 2.729 | 19.47326 | 2.747 | 20.14
[8 empty] | 23.894 | 114.69203 | 23.916 | 64.80443 | 23.903 | 102.37287 |  |  | 24.489 | 10.04749 | 24.308 | 12.67964 | 24.701 | 12.94396 |  |  | 2.7 | 10.42444 | 2.75 | 10.67751 | 2.768 | 10.83266 |  |  | 2.723 | 20.44848 | 2.715 | 20.49189 | 2.72 | 20.56646 |  |  | 2.726 | 19.74572 | 2.732 | 19.49258 | 2.751 | 20.15958
[8 empty] | 23.925 | 114.24399 | 23.951 | 64.57898 | 23.95 | 102.10889 |  |  | 24.525 | 10.08786 | 24.336 | 12.68169 | 24.741 | 12.956 |  |  | 2.704 | 10.43567 | 2.754 | 10.68882 | 2.772 | 10.84334 |  |  | 2.727 | 20.4662 | 2.719 | 20.5092 | 2.724 | 20.58494 |  |  | 2.729 | 19.76509 | 2.736 | 19.51173 | 2.754 | 20.17932
[8 empty] | 23.966 | 114.43217 | 23.977 | 64.28262 | 23.994 | 101.52167 |  |  | 24.553 | 10.08386 | 24.378 | 12.76003 | 24.775 | 12.93856 |  |  | 2.708 | 10.44681 | 2.758 | 10.7002 | 2.776 | 10.85407 |  |  | 2.731 | 20.48383 | 2.722 | 20.52643 | 2.727 | 20.6034 |  |  | 2.733 | 19.78442 | 2.74 | 19.53063 | 2.758 | 20.19919
[8 empty] | 24.002 | 114.02996 | 24.017 | 64.48239 | 24.032 | 100.67515 |  |  | 24.593 | 10.15242 | 24.412 | 12.79985 | 24.806 | 12.89568 |  |  | 2.712 | 10.45793 | 2.762 | 10.71166 | 2.78 | 10.86492 |  |  | 2.734 | 20.50144 | 2.726 | 20.54362 | 2.731 | 20.62184 |  |  | 2.737 | 19.80372 | 2.744 | 19.54929 | 2.762 | 20.2192
[8 empty] | 24.041 | 113.68031 | 24.053 | 64.42881 | 24.077 | 99.95848 |  |  | 24.626 | 10.15987 | 24.443 | 12.80115 | 24.843 | 12.90007 |  |  | 2.715 | 10.46906 | 2.766 | 10.72319 | 2.784 | 10.8759 |  |  | 2.738 | 20.51908 | 2.73 | 20.5608 | 2.735 | 20.64029 |  |  | 2.741 | 19.82299 | 2.747 | 19.56774 | 2.766 | 20.23935
[8 empty] | 24.078 | 113.03362 | 24.087 | 64.28962 | 24.12 | 96.26128 |  |  | 24.66 | 10.17599 | 24.481 | 12.88749 | 24.881 | 12.85898 |  |  | 2.719 | 10.4802 | 2.769 | 10.73474 | 2.788 | 10.88703 |  |  | 2.742 | 20.53676 | 2.733 | 20.57795 | 2.738 | 20.65875 |  |  | 2.744 | 19.8422 | 2.751 | 19.5861 | 2.77 | 20.25964
[8 empty] | 24.126 | 111.59572 | 24.119 | 64.40379 | 24.176 | 93.46701 |  |  | 24.689 | 10.21599 | 24.516 | 12.91379 | 24.917 | 12.81009 |  |  | 2.723 | 10.49133 | 2.773 | 10.74628 | 2.791 | 10.89823 |  |  | 2.746 | 20.55451 | 2.737 | 20.59509 | 2.742 | 20.67714 |  |  | 2.748 | 19.8614 | 2.755 | 19.60441 | 2.773 | 20.28006
[8 empty] | 24.171 | 110.75945 | 24.156 | 64.41068 | 24.217 | 92.76128 |  |  | 24.726 | 10.27364 | 24.553 | 12.95065 | 24.946 | 12.79906 |  |  | 2.726 | 10.50245 | 2.777 | 10.75777 | 2.795 | 10.90948 |  |  | 2.749 | 20.57232 | 2.741 | 20.61224 | 2.746 | 20.69543 |  |  | 2.752 | 19.88066 | 2.759 | 19.62275 | 2.777 | 20.30054
[8 empty] | 24.224 | 107.0948 | 24.191 | 64.48753 | 24.255 | 92.54562 |  |  | 24.765 | 10.34703 | 24.58 | 12.96489 | 24.986 | 12.79389 |  |  | 2.73 | 10.51355 | 2.781 | 10.76922 | 2.799 | 10.92074 |  |  | 2.753 | 20.5902 | 2.745 | 20.62942 | 2.75 | 20.71359 |  |  | 2.756 | 19.90004 | 2.763 | 19.64115 | 2.781 | 20.32102
[8 empty] | 24.286 | 104.06837 | 24.218 | 64.3551 | 24.298 | 92.24347 |  |  | 24.791 | 10.34748 | 24.621 | 13.03731 | 25.021 | 12.77199 |  |  | 2.734 | 10.52461 | 2.784 | 10.78061 | 2.803 | 10.93201 |  |  | 2.757 | 20.60811 | 2.748 | 20.64659 | 2.753 | 20.73162 |  |  | 2.76 | 19.91959 | 2.766 | 19.65961 | 2.785 | 20.34145
[8 empty] | 24.321 | 103.73315 | 24.258 | 64.62865 | 24.342 | 91.98722 |  |  | 24.833 | 10.45073 | 24.663 | 12.91346 | 25.05 | 12.72401 |  |  | 2.738 | 10.53566 | 2.788 | 10.79193 | 2.807 | 10.9433 |  |  | 2.76 | 20.62603 | 2.752 | 20.66364 | 2.757 | 20.74952 |  |  | 2.763 | 19.93931 | 2.77 | 19.67816 | 2.788 | 20.3618
[8 empty] | 24.353 | 103.52012 | 24.294 | 64.67808 | 24.374 | 91.42996 |  |  | 24.864 | 10.47418 | 24.693 | 12.87241 | 25.091 | 12.73229 |  |  | 2.741 | 10.54668 | 2.792 | 10.80317 | 2.81 | 10.95457 |  |  | 2.764 | 20.64395 | 2.756 | 20.68053 | 2.761 | 20.76733 |  |  | 2.767 | 19.95918 | 2.774 | 19.69677 | 2.792 | 20.38206
[8 empty] | 24.417 | 99.85422 | 24.326 | 64.57026 | 24.421 | 91.23013 |  |  | 24.896 | 10.50731 | 24.733 | 12.94655 | 25.125 | 12.70357 |  |  | 2.745 | 10.5577 | 2.796 | 10.81432 | 2.814 | 10.96577 |  |  | 2.768 | 20.66188 | 2.76 | 20.6973 | 2.765 | 20.78505 |  |  | 2.771 | 19.97918 | 2.778 | 19.71547 | 2.796 | 20.40218
[8 empty] | 24.464 | 99.06116 | 24.357 | 64.78052 | 24.462 | 90.45615 |  |  | 24.926 | 9.78193 | 24.766 | 12.9586 | 25.161 | 12.68912 |  |  | 2.749 | 10.5687 | 2.799 | 10.8254 | 2.818 | 10.97685 |  |  | 2.772 | 20.67982 | 2.763 | 20.71406 | 2.768 | 20.80267 |  |  | 2.775 | 19.99932 | 2.781 | 19.73429 | 2.8 | 20.42214
[8 empty] | 24.503 | 99.10882 | 24.394 | 64.81862 | 24.501 | 89.5352 |  |  | 24.965 | 9.93614 | 24.801 | 12.98071 | 25.192 | 12.69358 |  |  | 2.753 | 10.57967 | 2.803 | 10.83644 | 2.822 | 10.9878 |  |  | 2.775 | 20.6978 | 2.767 | 20.7309 | 2.772 | 20.82022 |  |  | 2.778 | 20.01956 | 2.785 | 19.75324 | 2.804 | 20.44196
[8 empty] | 24.534 | 98.77001 | 24.429 | 64.9383 | 24.551 | 87.0245 |  |  | 25.004 | 10.02511 | 24.83 | 13.02903 | 25.231 | 12.70006 |  |  | 2.756 | 10.59064 | 2.807 | 10.84743 | 2.826 | 10.99862 |  |  | 2.779 | 20.7158 | 2.771 | 20.74788 | 2.776 | 20.83769 |  |  | 2.782 | 20.03989 | 2.789 | 19.77228 | 2.807 | 20.46169
[8 empty] | 24.576 | 99.07951 | 24.455 | 64.89865 | 24.608 | 84.21605 |  |  | 25.028 | 10.04852 | 24.873 | 13.11419 | 25.266 | 12.70381 |  |  | 2.76 | 10.60163 | 2.811 | 10.85835 | 2.829 | 11.00936 |  |  | 2.783 | 20.73381 | 2.775 | 20.76502 | 2.78 | 20.85502 |  |  | 2.786 | 20.0603 | 2.793 | 19.79133 | 2.811 | 20.4814
[8 empty] | 24.609 | 98.94514 | 24.495 | 65.20005 | 24.66 | 82.49953 |  |  | 25.067 | 10.1509 | 24.912 | 13.15944 | 25.291 | 12.68537 |  |  | 2.764 | 10.61263 | 2.815 | 10.86921 | 2.833 | 11.01999 |  |  | 2.787 | 20.75182 | 2.778 | 20.78236 | 2.783 | 20.87216 |  |  | 2.79 | 20.08076 | 2.796 | 19.81036 | 2.815 | 20.50106
[8 empty] | 24.645 | 98.91074 | 24.529 | 65.27235 | 24.696 | 81.41499 |  |  | 25.1 | 10.19831 | 24.938 | 13.15047 | 25.33 | 12.73268 |  |  | 2.767 | 10.6236 | 2.818 | 10.88002 | 2.837 | 11.03057 |  |  | 2.79 | 20.76985 | 2.782 | 20.79987 | 2.787 | 20.88909 |  |  | 2.793 | 20.10126 | 2.8 | 19.82931 | 2.819 | 20.52065
[8 empty] | 24.679 | 98.97128 | 24.561 | 65.20246 | 24.742 | 81.43525 |  |  | 25.131 | 10.24042 | 24.978 | 13.27541 | 25.367 | 12.73706 |  |  | 2.771 | 10.63454 | 2.822 | 10.8908 | 2.841 | 11.04113 |  |  | 2.794 | 20.78794 | 2.786 | 20.81748 | 2.791 | 20.90586 |  |  | 2.797 | 20.12176 | 2.804 | 19.84816 | 2.822 | 20.54017
[8 empty] | 24.718 | 98.99915 | 24.596 | 65.44264 | 24.777 | 81.32081 |  |  | 25.165 | 10.29562 | 25.011 | 13.32253 | 25.4 | 12.72915 |  |  | 2.775 | 10.64546 | 2.826 | 10.90152 | 2.845 | 11.05173 |  |  | 2.798 | 20.8061 | 2.79 | 20.83511 | 2.795 | 20.92256 |  |  | 2.801 | 20.14223 | 2.808 | 19.86692 | 2.826 | 20.55966
[8 empty] | 24.76 | 99.09021 | 24.631 | 65.44604 | 24.81 | 80.90271 |  |  | 25.2 | 10.32245 | 25.044 | 13.3456 | 25.433 | 12.74063 |  |  | 2.779 | 10.65634 | 2.83 | 10.91213 | 2.849 | 11.06244 |  |  | 2.802 | 20.82429 | 2.793 | 20.8527 | 2.798 | 20.93924 |  |  | 2.805 | 20.16258 | 2.811 | 19.88556 | 2.83 | 20.57911
[8 empty] | 24.789 | 98.75384 | 24.666 | 65.55087 | 24.858 | 79.75965 |  |  | 25.237 | 10.35902 | 25.077 | 13.39354 | 25.47 | 12.72151 |  |  | 2.782 | 10.6672 | 2.834 | 10.92262 | 2.852 | 11.07327 |  |  | 2.805 | 20.84248 | 2.797 | 20.87026 | 2.802 | 20.95593 |  |  | 2.808 | 20.18278 | 2.815 | 19.90412 | 2.834 | 20.59856
[8 empty] | 24.831 | 99.02817 | 24.694 | 65.52023 | 24.903 | 79.17622 |  |  | 25.264 | 10.34924 | 25.118 | 13.43383 | 25.505 | 12.71418 |  |  | 2.786 | 10.67803 | 2.837 | 10.93301 | 2.856 | 11.08418 |  |  | 2.809 | 20.86066 | 2.801 | 20.88782 | 2.806 | 20.97267 |  |  | 2.812 | 20.20287 | 2.819 | 19.92261 | 2.838 | 20.61801
[8 empty] | 24.868 | 98.74612 | 24.731 | 65.75085 | 24.965 | 75.52772 |  |  | 25.304 | 10.41249 | 25.155 | 13.48835 | 25.533 | 12.65365 |  |  | 2.79 | 10.68887 | 2.841 | 10.94332 | 2.86 | 11.09519 |  |  | 2.813 | 20.87884 | 2.804 | 20.90539 | 2.81 | 20.98945 |  |  | 2.816 | 20.2229 | 2.823 | 19.94104 | 2.842 | 20.63756
[8 empty] | 24.905 | 98.35516 | 24.767 | 65.9157 | 24.999 | 74.94654 |  |  | 25.338 | 10.4314 | 25.182 | 13.50276 | 25.575 | 12.69535 |  |  | 2.793 | 10.69975 | 2.845 | 10.95357 | 2.864 | 11.10623 |  |  | 2.817 | 20.89697 | 2.808 | 20.92297 | 2.813 | 21.0063 |  |  | 2.82 | 20.24292 | 2.826 | 19.95944 | 2.845 | 20.65727
[8 empty] | 24.944 | 98.17754 | 24.799 | 65.7682 | 25.042 | 74.87301 |  |  | 25.368 | 10.42568 | 25.224 | 13.5822 | 25.611 | 12.69663 |  |  | 2.797 | 10.7107 | 2.849 | 10.9638 | 2.867 | 11.11726 |  |  | 2.82 | 20.91499 | 2.812 | 20.94054 | 2.817 | 21.02323 |  |  | 2.823 | 20.26294 | 2.83 | 19.97783 | 2.849 | 20.67715
[8 empty] | 24.984 | 97.95484 | 24.837 | 66.12653 | 25.079 | 74.79568 |  |  | 25.404 | 10.48374 | 25.258 | 13.59466 | 25.643 | 12.66291 |  |  | 2.801 | 10.72169 | 2.852 | 10.97403 | 2.871 | 11.12827 |  |  | 2.824 | 20.93287 | 2.816 | 20.95809 | 2.821 | 21.04019 |  |  | 2.827 | 20.28294 | 2.834 | 19.99624 | 2.853 | 20.69716
[8 empty] | 25.025 | 97.84045 | 24.87 | 66.08158 | 25.113 | 74.64484 |  |  | 25.438 | 10.48098 | 25.289 | 13.60387 | 25.677 | 12.68146 |  |  | 2.805 | 10.73269 | 2.856 | 10.98429 | 2.875 | 11.13927 |  |  | 2.828 | 20.9506 | 2.819 | 20.97561 | 2.825 | 21.05715 |  |  | 2.831 | 20.30294 | 2.838 | 20.01465 | 2.857 | 20.71725
[8 empty] | 25.056 | 97.43842 | 24.904 | 66.18386 | 25.151 | 74.89926 |  |  | 25.476 | 10.48707 | 25.326 | 13.69084 | 25.715 | 12.66075 |  |  | 2.808 | 10.74364 | 2.86 | 10.99456 | 2.879 | 11.15026 |  |  | 2.832 | 20.96814 | 2.823 | 20.99311 | 2.828 | 21.07413 |  |  | 2.835 | 20.32292 | 2.841 | 20.03305 | 2.86 | 20.73736
[8 empty] | 25.098 | 97.57377 | 24.933 | 66.20411 | 25.189 | 74.96437 |  |  | 25.503 | 10.47382 | 25.361 | 13.70803 | 25.75 | 12.6494 |  |  | 2.812 | 10.75454 | 2.864 | 11.00486 | 2.883 | 11.16122 |  |  | 2.835 | 20.98549 | 2.827 | 21.01053 | 2.832 | 21.09114 |  |  | 2.838 | 20.34286 | 2.845 | 20.05142 | 2.864 | 20.75742
[8 empty] | 25.135 | 97.34546 | 24.972 | 66.44261 | 25.227 | 74.97263 |  |  | 25.545 | 10.48225 | 25.434 | 12.43207 | 25.778 | 12.64022 |  |  | 2.816 | 10.76543 | 2.868 | 11.01523 | 2.887 | 11.1721 |  |  | 2.839 | 21.00266 | 2.831 | 21.02787 | 2.836 | 21.10822 |  |  | 2.842 | 20.36274 | 2.849 | 20.06979 | 2.868 | 20.77737
[8 empty] | 25.171 | 97.04811 | 25.012 | 66.65104 | 25.258 | 75.03093 |  |  | 25.579 | 10.4848 | 25.472 | 12.15722 | 25.819 | 12.65996 |  |  | 2.819 | 10.77631 | 2.871 | 11.0257 | 2.89 | 11.18289 |  |  | 2.843 | 21.01973 | 2.834 | 21.04509 | 2.84 | 21.1253 |  |  | 2.846 | 20.38251 | 2.853 | 20.08815 | 2.872 | 20.79709
[8 empty] | 25.207 | 96.928 | 25.04 | 66.45573 | 25.3 | 75.09571 |  |  | 25.607 | 10.46205 | 25.511 | 12.40177 | 25.853 | 12.67505 |  |  | 2.823 | 10.78713 | 2.875 | 11.03629 | 2.894 | 11.19361 |  |  | 2.847 | 21.03677 | 2.838 | 21.06217 | 2.843 | 21.14238 |  |  | 2.85 | 20.40219 | 2.857 | 20.10653 | 2.876 | 20.81651
[8 empty] | 25.245 | 96.73779 | 25.077 | 66.82185 | 25.338 | 75.07819 |  |  | 25.644 | 10.26482 | 25.543 | 12.55238 | 25.883 | 12.65807 |  |  | 2.827 | 10.7979 | 2.879 | 11.04699 | 2.898 | 11.20427 |  |  | 2.85 | 21.05385 | 2.842 | 21.07911 | 2.847 | 21.15946 |  |  | 2.853 | 20.42178 | 2.86 | 20.12493 | 2.879 | 20.83564
[8 empty] | 25.287 | 96.62928 | 25.11 | 66.83728 | 25.387 | 71.3691 |  |  | 25.687 | 9.45196 | 25.569 | 12.6436 | 25.918 | 12.71797 |  |  | 2.831 | 10.80866 | 2.883 | 11.05774 | 2.902 | 11.21485 |  |  | 2.854 | 21.07102 | 2.846 | 21.09592 | 2.851 | 21.17657 |  |  | 2.857 | 20.44127 | 2.864 | 20.14336 | 2.883 | 20.85452
[8 empty] | 25.32 | 96.25707 | 25.145 | 66.9425 | 25.426 | 71.26476 |  |  | 25.723 | 9.51289 | 25.605 | 12.80988 | 25.954 | 12.731 |  |  | 2.834 | 10.81944 | 2.887 | 11.06852 | 2.906 | 11.22538 |  |  | 2.858 | 21.08826 | 2.849 | 21.11256 | 2.854 | 21.19369 |  |  | 2.861 | 20.46069 | 2.868 | 20.16181 | 2.887 | 20.87325
[8 empty] | 25.362 | 96.21765 | 25.177 | 67.03035 | 25.459 | 71.44299 |  |  | 25.749 | 9.55949 | 25.642 | 12.90127 | 25.988 | 12.75214 |  |  | 2.838 | 10.83024 | 2.89 | 11.07927 | 2.909 | 11.23586 |  |  | 2.862 | 21.10555 | 2.853 | 21.12906 | 2.858 | 21.21084 |  |  | 2.865 | 20.48006 | 2.872 | 20.18027 | 2.891 | 20.89195
[8 empty] | 25.399 | 95.89945 | 25.214 | 67.19028 | 25.495 | 71.72576 |  |  | 25.788 | 9.64878 | 25.677 | 12.98917 | 26.016 | 12.73461 |  |  | 2.842 | 10.84106 | 2.894 | 11.08996 | 2.913 | 11.24626 |  |  | 2.865 | 21.12284 | 2.857 | 21.14545 | 2.862 | 21.22804 |  |  | 2.868 | 20.49936 | 2.875 | 20.19874 | 2.895 | 20.91068
[8 empty] | 25.435 | 95.3051 | 25.254 | 67.35725 | 25.526 | 71.97891 |  |  | 25.821 | 9.7012 | 25.705 | 13.07171 | 26.053 | 12.74653 |  |  | 2.845 | 10.85191 | 2.898 | 11.10059 | 2.917 | 11.25657 |  |  | 2.869 | 21.14014 | 2.86 | 21.16178 | 2.866 | 21.24532 |  |  | 2.872 | 20.51861 | 2.879 | 20.21722 | 2.898 | 20.92946
[8 empty] | 25.473 | 95.18584 | 25.281 | 67.16789 | 25.566 | 72.39272 |  |  | 25.848 | 9.72188 | 25.743 | 13.19613 | 26.091 | 12.76356 |  |  | 2.849 | 10.86273 | 2.902 | 11.11124 | 2.921 | 11.26682 |  |  | 2.873 | 21.1575 | 2.864 | 21.17806 | 2.869 | 21.26268 |  |  | 2.876 | 20.53787 | 2.883 | 20.23575 | 2.902 | 20.94835
[8 empty] | 25.515 | 94.94177 | 25.322 | 67.48418 | 25.6 | 72.72514 |  |  | 25.886 | 9.80771 | 25.776 | 13.31236 | 26.119 | 12.73598 |  |  | 2.853 | 10.87353 | 2.905 | 11.1219 | 2.925 | 11.277 |  |  | 2.877 | 21.17488 | 2.868 | 21.19434 | 2.873 | 21.2801 |  |  | 2.88 | 20.55717 | 2.887 | 20.25435 | 2.906 | 20.96739
[8 empty] | 25.556 | 94.57764 | 25.357 | 67.3885 | 25.629 | 72.75495 |  |  | 25.921 | 9.83815 | 25.803 | 13.37289 | 26.159 | 12.78485 |  |  | 2.857 | 10.8843 | 2.909 | 11.13254 | 2.928 | 11.28711 |  |  | 2.88 | 21.19225 | 2.872 | 21.21068 | 2.877 | 21.29754 |  |  | 2.883 | 20.57652 | 2.89 | 20.27307 | 2.91 | 20.98654
[8 empty] | 25.588 | 94.26802 | 25.393 | 67.26376 | 25.666 | 73.21291 |  |  | 25.955 | 9.88265 | 25.842 | 13.57566 | 26.191 | 12.7626 |  |  | 2.86 | 10.895 | 2.913 | 11.14316 | 2.932 | 11.2971 |  |  | 2.884 | 21.20958 | 2.875 | 21.22708 | 2.881 | 21.31495 |  |  | 2.887 | 20.59594 | 2.894 | 20.2919 | 2.914 | 21.00578
[8 empty] | 25.63 | 93.96186 | 25.427 | 67.20054 | 25.703 | 73.44724 |  |  | 25.983 | 9.93696 | 25.876 | 13.68807 | 26.222 | 12.7675 |  |  | 2.864 | 10.90563 | 2.917 | 11.15375 | 2.936 | 11.30697 |  |  | 2.888 | 21.22691 | 2.879 | 21.24356 | 2.884 | 21.33229 |  |  | 2.891 | 20.61539 | 2.898 | 20.3108 | 2.917 | 21.02509
[8 empty] | 25.686 | 90.1993 | 25.469 | 67.03858 | 25.739 | 73.55786 |  |  | 26.021 | 10.03162 | 25.91 | 13.77615 | 26.251 | 12.78544 |  |  | 2.868 | 10.91616 | 2.921 | 11.16437 | 2.94 | 11.31674 |  |  | 2.892 | 21.24425 | 2.883 | 21.26013 | 2.888 | 21.34956 |  |  | 2.895 | 20.63487 | 2.902 | 20.32977 | 2.921 | 21.04445
[8 empty] | 25.741 | 87.16312 | 25.509 | 66.98396 | 25.772 | 73.74917 |  |  | 26.057 | 10.15043 | 25.938 | 13.88062 | 26.291 | 12.83245 |  |  | 2.871 | 10.92665 | 2.924 | 11.17502 | 2.944 | 11.32648 |  |  | 2.895 | 21.26161 | 2.887 | 21.27673 | 2.892 | 21.36677 |  |  | 2.898 | 20.65435 | 2.905 | 20.34878 | 2.925 | 21.06382
[8 empty] | 25.776 | 87.17111 | 25.54 | 66.68584 | 25.811 | 73.92876 |  |  | 26.083 | 10.1766 | 25.977 | 14.02019 | 26.33 | 12.84831 |  |  | 2.875 | 10.93712 | 2.928 | 11.18566 | 2.948 | 11.33624 |  |  | 2.899 | 21.27898 | 2.89 | 21.29331 | 2.896 | 21.38394 |  |  | 2.902 | 20.6738 | 2.909 | 20.36783 | 2.929 | 21.08322
[8 empty] | 25.815 | 87.09539 | 25.584 | 66.86426 | 25.846 | 74.07882 |  |  | 26.122 | 10.3044 | 26.011 | 14.13734 | 26.355 | 12.78356 |  |  | 2.879 | 10.94762 | 2.932 | 11.19626 | 2.951 | 11.34605 |  |  | 2.903 | 21.29635 | 2.894 | 21.30989 | 2.899 | 21.40103 |  |  | 2.906 | 20.69325 | 2.913 | 20.3869 | 2.932 | 21.10262
[8 empty] | 25.854 | 86.91692 | 25.619 | 66.70397 | 25.876 | 74.01462 |  |  | 26.155 | 10.37059 | 26.037 | 14.18775 | 26.376 | 10.51826 |  |  | 2.883 | 10.95815 | 2.936 | 11.2068 | 2.955 | 11.35594 |  |  | 2.907 | 21.31375 | 2.898 | 21.32648 | 2.903 | 21.41807 |  |  | 2.91 | 20.71271 | 2.917 | 20.40596 | 2.936 | 21.12201
[8 empty] | 25.892 | 83.41865 | 25.655 | 66.53355 | 25.917 | 74.31595 |  |  | 26.187 | 10.4251 | 26.077 | 14.38733 | 26.404 | 10.80503 |  |  | 2.886 | 10.96868 | 2.94 | 11.21725 | 2.959 | 11.36594 |  |  | 2.91 | 21.33114 | 2.902 | 21.34308 | 2.907 | 21.43511 |  |  | 2.913 | 20.73222 | 2.92 | 20.42496 | 2.94 | 21.1414
[8 empty] | 25.936 | 83.05476 | 25.688 | 66.5404 | 25.955 | 74.21253 |  |  | 26.22 | 10.53014 | 26.11 | 14.48203 | 26.435 | 11.00727 |  |  | 2.89 | 10.97922 | 2.943 | 11.22757 | 2.963 | 11.37607 |  |  | 2.914 | 21.34854 | 2.905 | 21.35963 | 2.911 | 21.45222 |  |  | 2.917 | 20.75178 | 2.924 | 20.44389 | 2.944 | 21.16076
[8 empty] | 25.994 | 79.39339 | 25.729 | 66.49222 | 25.991 | 74.05493 |  |  | 26.257 | 10.60719 | 26.142 | 14.56911 | 26.462 | 11.1855 |  |  | 2.894 | 10.9898 | 2.947 | 11.23777 | 2.967 | 11.38632 |  |  | 2.918 | 21.36596 | 2.909 | 21.37605 | 2.914 | 21.46936 |  |  | 2.921 | 20.77137 | 2.928 | 20.46276 | 2.947 | 21.18009
[8 empty] | 26.03 | 75.68222 | 25.772 | 66.45753 | 26.025 | 74.14481 |  |  | 26.293 | 10.69841 | 26.174 | 14.69267 | 26.496 | 11.3553 |  |  | 2.897 | 11.00044 | 2.951 | 11.24785 | 2.97 | 11.39666 |  |  | 2.922 | 21.38346 | 2.913 | 21.39231 | 2.918 | 21.4865 |  |  | 2.925 | 20.79095 | 2.932 | 20.4816 | 2.951 | 21.19933
[8 empty] | 26.072 | 73.60249 | 25.805 | 65.85863 | 26.062 | 74.15245 |  |  | 26.319 | 10.74234 | 26.212 | 14.78298 | 26.531 | 11.49932 |  |  | 2.901 | 11.01109 | 2.955 | 11.25789 | 2.974 | 11.40704 |  |  | 2.925 | 21.40105 | 2.917 | 21.4084 | 2.922 | 21.50358 |  |  | 2.928 | 20.81045 | 2.935 | 20.50038 | 2.955 | 21.21849
[8 empty] | 26.109 | 73.83607 | 25.858 | 65.36007 | 26.101 | 74.32087 |  |  | 26.357 | 10.87313 | 26.246 | 14.88607 | 26.555 | 11.56828 |  |  | 2.905 | 11.0217 | 2.959 | 11.26792 | 2.978 | 11.41742 |  |  | 2.929 | 21.41874 | 2.92 | 21.42437 | 2.926 | 21.52063 |  |  | 2.932 | 20.8298 | 2.939 | 20.51908 | 2.959 | 21.23752
[8 empty] | 26.142 | 73.74962 | 25.898 | 64.89059 | 26.131 | 74.15282 |  |  | 26.391 | 10.97242 | 26.272 | 14.91996 | 26.594 | 11.72559 |  |  | 2.909 | 11.03227 | 2.962 | 11.278 | 2.982 | 11.42775 |  |  | 2.933 | 21.43649 | 2.924 | 21.4403 | 2.929 | 21.53764 |  |  | 2.936 | 20.84896 | 2.943 | 20.53769 | 2.963 | 21.25642
[8 empty] | 26.176 | 73.51868 | 25.938 | 64.21174 | 26.173 | 74.40917 |  |  | 26.424 | 11.03022 | 26.309 | 15.08286 | 26.626 | 11.77644 |  |  | 2.912 | 11.0428 | 2.966 | 11.28816 | 2.986 | 11.43798 |  |  | 2.937 | 21.45425 | 2.928 | 21.4562 | 2.933 | 21.5546 |  |  | 2.94 | 20.86789 | 2.947 | 20.55622 | 2.967 | 21.27524
[8 empty] | 26.209 | 73.6062 | 25.979 | 64.16293 | 26.209 | 74.44279 |  |  | 26.459 | 11.14975 | 26.344 | 15.18475 | 26.658 | 11.83069 |  |  | 2.916 | 11.05327 | 2.97 | 11.2984 | 2.989 | 11.44801 |  |  | 2.94 | 21.47197 | 2.931 | 21.47209 | 2.937 | 21.57149 |  |  | 2.943 | 20.88665 | 2.95 | 20.57468 | 2.97 | 21.29399
[8 empty] | 26.247 | 73.52045 | 26.023 | 63.84272 | 26.24 | 74.32397 |  |  | 26.493 | 11.21369 | 26.375 | 15.24014 | 26.689 | 11.94288 |  |  | 2.92 | 11.06367 | 2.974 | 11.30868 | 2.993 | 11.45784 |  |  | 2.944 | 21.48963 | 2.935 | 21.48799 | 2.941 | 21.58831 |  |  | 2.947 | 20.9053 | 2.954 | 20.59304 | 2.974 | 21.3127
[8 empty] | 26.283 | 73.56863 | 26.075 | 62.94393 | 26.278 | 74.57043 |  |  | 26.53 | 11.29804 | 26.411 | 15.38837 | 26.723 | 12.04021 |  |  | 2.923 | 11.07399 | 2.978 | 11.319 | 2.997 | 11.46751 |  |  | 2.948 | 21.50725 | 2.939 | 21.50391 | 2.944 | 21.60502 |  |  | 2.951 | 20.92388 | 2.958 | 20.61126 | 2.978 | 21.3314
[8 empty] | 26.31 | 73.34791 | 26.109 | 62.45115 | 26.314 | 74.48017 |  |  | 26.556 | 11.30094 | 26.446 | 15.34881 | 26.759 | 12.15465 |  |  | 2.927 | 11.08423 | 2.981 | 11.32938 | 3.001 | 11.47707 |  |  | 2.952 | 21.52481 | 2.943 | 21.51983 | 2.948 | 21.6216 |  |  | 2.955 | 20.9424 | 2.962 | 20.62938 | 2.982 | 21.3501
[8 empty] | 26.348 | 73.54452 | 26.153 | 62.51627 | 26.352 | 74.56068 |  |  | 26.597 | 11.39396 | 26.48 | 15.47754 | 26.784 | 12.1845 |  |  | 2.931 | 11.09443 | 2.985 | 11.33978 | 3.005 | 11.48661 |  |  | 2.955 | 21.54225 | 2.947 | 21.53577 | 2.952 | 21.63807 |  |  | 2.958 | 20.96089 | 2.966 | 20.64747 | 2.985 | 21.36882
[8 empty] | 26.385 | 73.59233 | 26.19 | 62.58889 | 26.382 | 74.40264 |  |  | 26.633 | 11.46741 | 26.505 | 15.53896 | 26.826 | 12.32951 |  |  | 2.935 | 11.10461 | 2.989 | 11.3502 | 3.008 | 11.49615 |  |  | 2.959 | 21.55956 | 2.95 | 21.55177 | 2.956 | 21.65445 |  |  | 2.962 | 20.9794 | 2.969 | 20.66562 | 2.989 | 21.3876
[8 empty] | 26.419 | 73.43605 | 26.224 | 62.49174 | 26.419 | 74.46326 |  |  | 26.664 | 11.49542 | 26.545 | 15.72924 | 26.854 | 11.97811 |  |  | 2.938 | 11.11484 | 2.993 | 11.36061 | 3.012 | 11.50573 |  |  | 2.963 | 21.57676 | 2.954 | 21.56785 | 2.959 | 21.67082 |  |  | 2.966 | 20.99793 | 2.973 | 20.68382 | 2.993 | 21.40644
[8 empty] | 26.452 | 73.60218 | 26.262 | 62.84674 | 26.456 | 74.47936 |  |  | 26.7 | 11.64259 | 26.583 | 15.87299 | 26.883 | 12.10314 |  |  | 2.942 | 11.12512 | 2.996 | 11.37103 | 3.016 | 11.5154 |  |  | 2.967 | 21.5939 | 2.958 | 21.58401 | 2.963 | 21.6872 |  |  | 2.97 | 21.01653 | 2.977 | 20.70207 | 2.997 | 21.4253
[8 empty] | 26.489 | 73.51823 | 26.298 | 62.90031 | 26.489 | 73.99636 |  |  | 26.731 | 11.69687 | 26.609 | 15.91621 | 26.913 | 12.22688 |  |  | 2.946 | 11.13541 | 3 | 11.38147 | 3.02 | 11.52514 |  |  | 2.97 | 21.61099 | 2.961 | 21.6002 | 2.967 | 21.70362 |  |  | 2.973 | 21.03515 | 2.98 | 20.72034 | 3.001 | 21.44415
[8 empty] | 26.524 | 73.5539 | 26.332 | 62.93462 | 26.529 | 74.04604 |  |  | 26.768 | 11.78691 | 26.644 | 16.11287 | 26.948 | 12.35979 |  |  | 2.949 | 11.14573 | 3.004 | 11.39191 | 3.024 | 11.53494 |  |  | 2.974 | 21.628 | 2.965 | 21.61636 | 2.97 | 21.72007 |  |  | 2.977 | 21.05375 | 2.984 | 20.73862 | 3.004 | 21.46296
[8 empty] | 26.553 | 73.43437 | 26.364 | 62.96749 | 26.563 | 73.91186 |  |  | 26.796 | 11.82476 | 26.677 | 16.22293 | 26.985 | 12.4686 |  |  | 2.953 | 11.1561 | 3.008 | 11.40229 | 3.028 | 11.54478 |  |  | 2.978 | 21.64489 | 2.969 | 21.63251 | 2.974 | 21.73651 |  |  | 2.981 | 21.07236 | 2.988 | 20.75695 | 3.008 | 21.48172
[8 empty] | 26.594 | 73.64442 | 26.408 | 63.07556 | 26.6 | 73.97852 |  |  | 26.838 | 11.94445 | 26.711 | 16.37425 | 27.01 | 12.52854 |  |  | 2.957 | 11.16654 | 3.012 | 11.41258 | 3.031 | 11.55467 |  |  | 2.982 | 21.66166 | 2.973 | 21.64868 | 2.978 | 21.75292 |  |  | 2.985 | 21.09096 | 2.992 | 20.77534 | 3.012 | 21.50046
[8 empty] | 26.631 | 73.63886 | 26.445 | 63.17206 | 26.627 | 73.94139 |  |  | 26.873 | 12.03874 | 26.74 | 16.47115 | 27.05 | 12.67583 |  |  | 2.961 | 11.17702 | 3.015 | 11.42277 | 3.035 | 11.5646 |  |  | 2.985 | 21.67829 | 2.976 | 21.66488 | 2.982 | 21.76935 |  |  | 2.988 | 21.10954 | 2.995 | 20.79376 | 3.016 | 21.51917
[8 empty] | 26.663 | 73.37616 | 26.476 | 63.05849 | 26.667 | 74.19106 |  |  | 26.899 | 12.06448 | 26.776 | 16.62764 | 27.08 | 12.75318 |  |  | 2.964 | 11.18748 | 3.019 | 11.43287 | 3.039 | 11.57459 |  |  | 2.989 | 21.69484 | 2.98 | 21.68106 | 2.985 | 21.78588 |  |  | 2.992 | 21.12808 | 2.999 | 20.81226 | 3.02 | 21.53783
[8 empty] | 26.697 | 73.48966 | 26.513 | 63.34324 | 26.705 | 74.37543 |  |  | 26.939 | 12.21681 | 26.814 | 16.7576 | 27.109 | 12.8118 |  |  | 2.968 | 11.19787 | 3.023 | 11.44286 | 3.043 | 11.58465 |  |  | 2.993 | 21.71134 | 2.984 | 21.6972 | 2.989 | 21.8026 |  |  | 2.996 | 21.14651 | 3.003 | 20.83085 | 3.023 | 21.55643
[8 empty] | 26.732 | 73.3926 | 26.549 | 63.39182 | 26.734 | 74.18419 |  |  | 26.972 | 12.27998 | 26.84 | 16.78065 | 27.143 | 12.94634 |  |  | 2.972 | 11.20812 | 3.027 | 11.45277 | 3.047 | 11.59479 |  |  | 2.997 | 21.72782 | 2.988 | 21.71328 | 2.993 | 21.81948 |  |  | 3 | 21.16486 | 3.007 | 20.84948 | 3.027 | 21.57497
[8 empty] | 26.772 | 73.44125 | 26.587 | 63.33934 | 26.773 | 74.51146 |  |  | 27.007 | 12.36893 | 26.878 | 16.96581 | 27.178 | 13.03978 |  |  | 2.975 | 11.21824 | 3.031 | 11.46262 | 3.05 | 11.60499 |  |  | 3 | 21.74431 | 2.991 | 21.72937 | 2.997 | 21.83647 |  |  | 3.004 | 21.18313 | 3.011 | 20.86813 | 3.031 | 21.5935
[8 empty] | 26.8 | 73.28922 | 26.624 | 62.95478 | 26.806 | 74.42264 |  |  | 27.038 | 12.4505 | 26.909 | 17.03965 | 27.214 | 13.1355 |  |  | 2.979 | 11.22825 | 3.034 | 11.47245 | 3.054 | 11.61522 |  |  | 3.004 | 21.76084 | 2.995 | 21.7455 | 3 | 21.85349 |  |  | 3.007 | 21.20135 | 3.014 | 20.88678 | 3.035 | 21.61201
[8 empty] | 26.84 | 73.44276 | 26.663 | 62.83619 | 26.841 | 74.50607 |  |  | 27.075 | 12.55702 | 26.944 | 17.16196 | 27.239 | 13.20075 |  |  | 2.983 | 11.23817 | 3.038 | 11.48237 | 3.058 | 11.62546 |  |  | 3.008 | 21.77747 | 2.999 | 21.76167 | 3.004 | 21.8705 |  |  | 3.011 | 21.21954 | 3.018 | 20.90542 | 3.039 | 21.63045
[8 empty] | 26.876 | 73.4651 | 26.698 | 62.99247 | 26.872 | 74.58254 |  |  | 27.111 | 12.70593 | 26.972 | 17.25491 | 27.277 | 13.30326 |  |  | 2.987 | 11.24806 | 3.042 | 11.49238 | 3.062 | 11.63569 |  |  | 3.012 | 21.79419 | 3.002 | 21.77788 | 3.008 | 21.88752 |  |  | 3.015 | 21.23771 | 3.022 | 20.92402 | 3.042 | 21.64877
[8 empty] | 26.906 | 73.26755 | 26.724 | 62.87882 | 26.913 | 74.79297 |  |  | 27.138 | 12.76635 | 27.009 | 17.40739 | 27.311 | 13.38897 |  |  | 2.99 | 11.25799 | 3.046 | 11.50246 | 3.066 | 11.64591 |  |  | 3.015 | 21.81097 | 3.006 | 21.79414 | 3.012 | 21.90449 |  |  | 3.019 | 21.25585 | 3.026 | 20.94258 | 3.046 | 21.66694
[8 empty] | 26.944 | 73.54842 | 26.762 | 63.32362 | 26.95 | 74.90125 |  |  | 27.18 | 12.94625 | 27.044 | 17.5387 | 27.34 | 13.42068 |  |  | 2.994 | 11.26798 | 3.049 | 11.51255 | 3.069 | 11.65607 |  |  | 3.019 | 21.82777 | 3.01 | 21.81047 | 3.015 | 21.92135 |  |  | 3.022 | 21.27396 | 3.029 | 20.96109 | 3.05 | 21.68496
[8 empty] | 26.979 | 73.43012 | 26.797 | 63.57458 | 26.977 | 74.73565 |  |  | 27.213 | 13.03177 | 27.071 | 17.5784 | 27.376 | 13.57638 |  |  | 2.998 | 11.27804 | 3.053 | 11.52263 | 3.073 | 11.66616 |  |  | 3.023 | 21.84461 | 3.014 | 21.82683 | 3.019 | 21.93805 |  |  | 3.026 | 21.29206 | 3.033 | 20.97951 | 3.054 | 21.70279
[8 empty] | 27.016 | 73.48044 | 26.83 | 63.65866 | 27.017 | 75.08878 |  |  | 27.244 | 13.11889 | 27.111 | 17.79198 | 27.409 | 13.65598 |  |  | 3.001 | 11.28819 | 3.057 | 11.53269 | 3.077 | 11.67618 |  |  | 3.027 | 21.86146 | 3.017 | 21.84316 | 3.023 | 21.95457 |  |  | 3.03 | 21.31022 | 3.037 | 20.99784 | 3.057 | 21.72044
[8 empty] | 27.045 | 73.41336 | 26.862 | 64.03594 | 27.051 | 75.09951 |  |  | 27.276 | 13.26394 | 27.142 | 17.85753 | 27.441 | 13.75161 |  |  | 3.005 | 11.29847 | 3.061 | 11.54274 | 3.081 | 11.68615 |  |  | 3.03 | 21.87829 | 3.021 | 21.85939 | 3.027 | 21.97095 |  |  | 3.034 | 21.32854 | 3.041 | 21.01611 | 3.061 | 21.73795
[8 empty] | 27.082 | 73.47545 | 26.897 | 64.19248 | 27.086 | 75.11213 |  |  | 27.313 | 13.38248 | 27.175 | 17.95024 | 27.47 | 13.84098 |  |  | 3.009 | 11.30883 | 3.065 | 11.55282 | 3.085 | 11.69605 |  |  | 3.034 | 21.89509 | 3.025 | 21.87547 | 3.03 | 21.9872 |  |  | 3.037 | 21.34703 | 3.044 | 21.03432 | 3.065 | 21.75536
[8 empty] | 27.12 | 73.54592 | 26.932 | 64.58128 | 27.12 | 75.26765 |  |  | 27.352 | 13.54223 | 27.203 | 18.04288 | 27.509 | 13.93956 |  |  | 3.013 | 11.31924 | 3.068 | 11.56291 | 3.089 | 11.70582 |  |  | 3.038 | 21.91186 | 3.029 | 21.89137 | 3.034 | 22.00334 |  |  | 3.041 | 21.3657 | 3.048 | 21.0525 | 3.069 | 21.7727
[8 empty] | 27.151 | 73.3141 | 26.96 | 64.62023 | 27.156 | 75.31547 |  |  | 27.378 | 13.5872 | 27.241 | 18.19628 | 27.543 | 14.03863 |  |  | 3.016 | 11.32965 | 3.072 | 11.57302 | 3.092 | 11.71543 |  |  | 3.041 | 21.92858 | 3.032 | 21.90714 | 3.038 | 22.01939 |  |  | 3.045 | 21.38452 | 3.052 | 21.0706 | 3.073 | 21.78999
[8 empty] | 27.19 | 73.51399 | 27.001 | 65.15324 | 27.194 | 75.47041 |  |  | 27.42 | 13.73131 | 27.278 | 18.37132 | 27.57 | 14.07371 |  |  | 3.02 | 11.34002 | 3.076 | 11.58315 | 3.096 | 11.72491 |  |  | 3.045 | 21.94524 | 3.036 | 21.92275 | 3.042 | 22.03534 |  |  | 3.049 | 21.40348 | 3.056 | 21.08863 | 3.076 | 21.80729
[8 empty] | 27.224 | 73.35201 | 27.036 | 65.37599 | 27.224 | 75.34636 |  |  | 27.454 | 13.75404 | 27.304 | 18.39984 | 27.606 | 14.2122 |  |  | 3.024 | 11.35031 | 3.08 | 11.59331 | 3.1 | 11.73432 |  |  | 3.049 | 21.96181 | 3.04 | 21.93816 | 3.045 | 22.05118 |  |  | 3.052 | 21.42252 | 3.06 | 21.10661 | 3.08 | 21.82462
[8 empty] | 27.26 | 73.12216 | 27.066 | 65.4003 | 27.266 | 75.58216 |  |  | 27.498 | 12.67264 | 27.345 | 18.60948 | 27.638 | 14.33408 |  |  | 3.027 | 11.36056 | 3.084 | 11.60344 | 3.104 | 11.74369 |  |  | 3.053 | 21.97831 | 3.044 | 21.95336 | 3.049 | 22.06689 |  |  | 3.056 | 21.44156 | 3.063 | 21.12463 | 3.084 | 21.84195
[8 empty] | 27.312 | 70.36477 | 27.101 | 65.86986 | 27.3 | 75.54695 |  |  | 27.531 | 12.98203 | 27.374 | 18.68805 | 27.672 | 14.44281 |  |  | 3.031 | 11.3708 | 3.087 | 11.61353 | 3.108 | 11.75301 |  |  | 3.057 | 21.9948 | 3.047 | 21.96834 | 3.053 | 22.0825 |  |  | 3.06 | 21.46053 | 3.067 | 21.14272 | 3.088 | 21.85925
[8 empty] | 27.353 | 70.02732 | 27.136 | 66.03043 | 27.333 | 75.36636 |  |  | 27.567 | 13.22472 | 27.406 | 18.80125 | 27.701 | 14.58614 |  |  | 3.035 | 11.38105 | 3.091 | 11.62358 | 3.111 | 11.7623 |  |  | 3.06 | 22.01134 | 3.051 | 21.98319 | 3.057 | 22.09796 |  |  | 3.064 | 21.47939 | 3.071 | 21.16091 | 3.092 | 21.87649
[8 empty] | 27.392 | 70.06475 | 27.173 | 66.34195 | 27.37 | 75.49676 |  |  | 27.601 | 13.44168 | 27.437 | 18.94395 | 27.739 | 14.69738 |  |  | 3.039 | 11.39126 | 3.095 | 11.63367 | 3.115 | 11.77157 |  |  | 3.064 | 22.02792 | 3.055 | 21.99792 | 3.06 | 22.11322 |  |  | 3.067 | 21.49813 | 3.074 | 21.17919 | 3.095 | 21.89366
[8 empty] | 27.419 | 69.78359 | 27.202 | 66.45274 | 27.407 | 75.40552 |  |  | 27.627 | 13.6017 | 27.475 | 19.08222 | 27.771 | 14.81997 |  |  | 3.042 | 11.40141 | 3.099 | 11.64382 | 3.119 | 11.78083 |  |  | 3.068 | 22.04451 | 3.059 | 22.01252 | 3.064 | 22.1283 |  |  | 3.071 | 21.51672 | 3.078 | 21.19753 | 3.099 | 21.91077
[8 empty] | 27.467 | 68.58279 | 27.241 | 66.82104 | 27.445 | 75.41382 |  |  | 27.663 | 13.82634 | 27.511 | 19.23733 | 27.795 | 14.88079 |  |  | 3.046 | 11.41142 | 3.103 | 11.65398 | 3.123 | 11.79007 |  |  | 3.072 | 22.06103 | 3.062 | 22.02699 | 3.068 | 22.14325 |  |  | 3.075 | 21.53519 | 3.082 | 21.21593 | 3.103 | 21.92782
[8 empty] | 27.497 | 68.72454 | 27.276 | 67.06579 | 27.476 | 75.32378 |  |  | 27.698 | 14.02953 | 27.536 | 19.27636 | 27.833 | 15.07111 |  |  | 3.05 | 11.42127 | 3.106 | 11.66407 | 3.127 | 11.79933 |  |  | 3.075 | 22.07748 | 3.066 | 22.04138 | 3.072 | 22.15813 |  |  | 3.079 | 21.55361 | 3.086 | 21.23438 | 3.107 | 21.94481
[8 empty] | 27.53 | 68.83299 | 27.307 | 67.12629 | 27.517 | 75.44775 |  |  | 27.726 | 14.1289 | 27.575 | 19.50159 | 27.868 | 15.18413 |  |  | 3.053 | 11.43096 | 3.11 | 11.67405 | 3.13 | 11.80863 |  |  | 3.079 | 22.09387 | 3.07 | 22.05574 | 3.075 | 22.17298 |  |  | 3.082 | 21.57197 | 3.09 | 21.25285 | 3.11 | 21.9618
[8 empty] | 27.562 | 69.09339 | 27.344 | 67.63394 | 27.552 | 75.4918 |  |  | 27.765 | 14.37695 | 27.608 | 19.60397 | 27.899 | 15.24944 |  |  | 3.057 | 11.44047 | 3.114 | 11.68389 | 3.134 | 11.818 |  |  | 3.083 | 22.1102 | 3.073 | 22.07011 | 3.079 | 22.18784 |  |  | 3.086 | 21.59029 | 3.093 | 21.27127 | 3.114 | 21.97879
[8 empty] | 27.599 | 69.23719 | 27.378 | 67.7149 | 27.581 | 75.33942 |  |  | 27.8 | 14.48843 | 27.638 | 19.69328 | 27.931 | 15.40213 |  |  | 3.061 | 11.44981 | 3.118 | 11.69361 | 3.138 | 11.82744 |  |  | 3.087 | 22.12648 | 3.077 | 22.0845 | 3.083 | 22.20277 |  |  | 3.09 | 21.60859 | 3.097 | 21.28964 | 3.118 | 21.99581
[8 empty] | 27.633 | 69.31853 | 27.415 | 67.90861 | 27.62 | 75.75484 |  |  | 27.833 | 14.60711 | 27.672 | 19.86028 | 27.963 | 15.4923 |  |  | 3.065 | 11.45902 | 3.121 | 11.70323 | 3.142 | 11.83699 |  |  | 3.09 | 22.14272 | 3.081 | 22.09896 | 3.087 | 22.2178 |  |  | 3.094 | 21.62684 | 3.101 | 21.30796 | 3.122 | 22.01286
[8 empty] | 27.658 | 69.303 | 27.443 | 68.09247 | 27.657 | 75.80856 |  |  | 27.862 | 14.75963 | 27.707 | 19.98756 | 28 | 15.62116 |  |  | 3.068 | 11.46817 | 3.125 | 11.71278 | 3.146 | 11.84663 |  |  | 3.094 | 22.15896 | 3.085 | 22.11354 | 3.09 | 22.23291 |  |  | 3.097 | 21.64505 | 3.105 | 21.32623 | 3.126 | 22.02999
[8 empty] | 27.699 | 69.61571 | 27.482 | 68.44233 | 27.692 | 75.87792 |  |  | 27.901 | 14.94538 | 27.742 | 20.12846 | 28.027 | 15.44134 |  |  | 3.072 | 11.47731 | 3.129 | 11.7223 | 3.149 | 11.85632 |  |  | 3.098 | 22.17522 | 3.088 | 22.1283 | 3.094 | 22.24806 |  |  | 3.101 | 21.66318 | 3.108 | 21.34442 | 3.129 | 22.04723
[8 empty] | 27.732 | 69.65778 | 27.52 | 68.80588 | 27.723 | 75.93249 |  |  | 27.937 | 15.11922 | 27.768 | 20.2003 | 28.067 | 15.66587 |  |  | 3.076 | 11.48649 | 3.133 | 11.73183 | 3.153 | 11.86607 |  |  | 3.102 | 22.19155 | 3.092 | 22.14326 | 3.098 | 22.26324 |  |  | 3.105 | 21.68125 | 3.112 | 21.3625 | 3.133 | 22.06456
[8 empty] | 27.765 | 69.5968 | 27.548 | 68.78235 | 27.76 | 76.0592 |  |  | 27.963 | 15.18969 | 27.809 | 20.41358 | 28.101 | 15.80587 |  |  | 3.079 | 11.49576 | 3.137 | 11.74138 | 3.157 | 11.87588 |  |  | 3.105 | 22.20798 | 3.096 | 22.15838 | 3.101 | 22.27843 |  |  | 3.109 | 21.69926 | 3.116 | 21.3805 | 3.137 | 22.08192
[8 empty] | 27.8 | 69.81527 | 27.587 | 69.33422 | 27.797 | 76.2676 |  |  | 28.002 | 15.42073 | 27.84 | 20.54606 | 28.128 | 15.87275 |  |  | 3.083 | 11.5052 | 3.141 | 11.75097 | 3.161 | 11.88573 |  |  | 3.109 | 22.22445 | 3.1 | 22.17355 | 3.105 | 22.29366 |  |  | 3.112 | 21.71724 | 3.12 | 21.39843 | 3.141 | 22.09927
[8 empty] | 27.834 | 69.81359 | 27.621 | 69.48445 | 27.826 | 76.06043 |  |  | 28.035 | 15.57755 | 27.87 | 20.62118 | 28.163 | 16.07728 |  |  | 3.087 | 11.51484 | 3.144 | 11.76066 | 3.165 | 11.89555 |  |  | 3.113 | 22.24088 | 3.103 | 22.18871 | 3.109 | 22.30894 |  |  | 3.116 | 21.73521 | 3.123 | 21.41634 | 3.145 | 22.11655
[8 empty] | 27.871 | 69.96137 | 27.653 | 69.63425 | 27.868 | 76.35655 |  |  | 28.07 | 15.72528 | 27.89 | 20.73205 | 28.196 | 16.18208 |  |  | 3.091 | 11.52464 | 3.148 | 11.77046 | 3.169 | 11.90531 |  |  | 3.117 | 22.25722 | 3.107 | 22.20382 | 3.113 | 22.3243 |  |  | 3.12 | 21.75317 | 3.127 | 21.4342 | 3.148 | 22.13369
[8 empty] | 27.899 | 69.97734 | 27.685 | 70.00209 | 27.902 | 76.35614 |  |  | 28.101 | 15.90231 |  |  | 28.231 | 16.34275 |  |  | 3.094 | 11.53454 | 3.152 | 11.78033 | 3.172 | 11.91494 |  |  | 3.12 | 22.27343 | 3.111 | 22.21888 | 3.116 | 22.33982 |  |  | 3.124 | 21.77111 | 3.131 | 21.45202 | 3.152 | 22.15068
[8 empty] | 27.94 | 70.1954 | 27.725 | 70.33422 | 27.935 | 76.27 |  |  | 28.137 | 16.07083 |  |  | 28.259 | 16.43899 |  |  | 3.098 | 11.54445 | 3.156 | 11.79021 | 3.176 | 11.92441 |  |  | 3.124 | 22.28952 | 3.115 | 22.23394 | 3.12 | 22.3555 |  |  | 3.128 | 21.78901 | 3.135 | 21.4698 | 3.156 | 22.16757
[8 empty] | 27.973 | 70.35221 | 27.761 | 70.67776 | 27.97 | 76.47208 |  |  | 28.172 | 16.25729 |  |  | 28.295 | 16.59956 |  |  | 3.102 | 11.55432 | 3.159 | 11.80002 | 3.18 | 11.93378 |  |  | 3.128 | 22.30546 | 3.118 | 22.24906 | 3.124 | 22.3713 |  |  | 3.131 | 21.80683 | 3.138 | 21.48756 | 3.16 | 22.18441
[8 empty] | 28.004 | 70.25166 | 27.79 | 70.72733 | 28.008 | 76.46812 |  |  | 28.197 | 16.34926 |  |  | 28.33 | 16.72726 |  |  | 3.105 | 11.56414 | 3.163 | 11.80974 | 3.184 | 11.94307 |  |  | 3.132 | 22.32126 | 3.122 | 22.26423 | 3.128 | 22.38717 |  |  | 3.135 | 21.82456 | 3.142 | 21.50534 | 3.164 | 22.20126
[8 empty] | 28.039 | 70.59281 | 27.827 | 71.22543 | 28.046 | 76.60131 |  |  | 28.239 | 16.58115 |  |  | 28.358 | 16.80487 |  |  | 3.109 | 11.57394 | 3.167 | 11.81939 | 3.188 | 11.95228 |  |  | 3.135 | 22.33691 | 3.126 | 22.27946 | 3.131 | 22.40303 |  |  | 3.139 | 21.84219 | 3.146 | 21.52315 | 3.167 | 22.21817
[8 empty] | 28.075 | 70.68088 | 27.86 | 71.51205 | 28.074 | 76.42444 |  |  | 28.274 | 16.7405 |  |  | 28.395 | 17.00565 |  |  | 3.113 | 11.58372 | 3.171 | 11.82898 | 3.191 | 11.96146 |  |  | 3.139 | 22.35243 | 3.13 | 22.29476 | 3.135 | 22.41883 |  |  | 3.143 | 21.85974 | 3.15 | 21.54095 | 3.171 | 22.23515
[8 empty] | 28.111 | 70.72961 | 27.892 | 71.65224 | 28.115 | 76.71393 |  |  | 28.304 | 16.86202 |  |  | 28.426 | 17.11306 |  |  | 3.117 | 11.5935 | 3.175 | 11.83852 | 3.195 | 11.97061 |  |  | 3.143 | 22.36783 | 3.133 | 22.3101 | 3.139 | 22.43453 |  |  | 3.146 | 21.87726 | 3.154 | 21.55869 | 3.175 | 22.2522
[8 empty] | 28.14 | 70.86031 | 27.927 | 72.18481 | 28.151 | 76.81805 |  |  | 28.338 | 17.09982 |  |  | 28.46 | 17.23089 |  |  | 3.12 | 11.60327 | 3.178 | 11.848 | 3.199 | 11.97979 |  |  | 3.147 | 22.38313 | 3.137 | 22.32544 | 3.143 | 22.45013 |  |  | 3.15 | 21.89477 | 3.157 | 21.57635 | 3.179 | 22.26935
[8 empty] | 28.177 | 71.02341 | 27.964 | 72.45921 | 28.185 | 76.74863 |  |  | 28.372 | 17.22727 |  |  | 28.488 | 17.35194 |  |  | 3.124 | 11.61305 | 3.182 | 11.85743 | 3.203 | 11.98899 |  |  | 3.15 | 22.39838 | 3.141 | 22.34075 | 3.146 | 22.46563 |  |  | 3.154 | 21.91226 | 3.161 | 21.59393 | 3.182 | 22.28658
[8 empty] | 28.213 | 71.20813 | 27.998 | 72.76325 | 28.22 | 77.03396 |  |  | 28.407 | 17.40504 |  |  | 28.526 | 17.52493 |  |  | 3.128 | 11.6228 | 3.186 | 11.86682 | 3.207 | 11.99821 |  |  | 3.154 | 22.41361 | 3.144 | 22.356 | 3.15 | 22.48104 |  |  | 3.158 | 21.9297 | 3.165 | 21.61144 | 3.186 | 22.30389
[8 empty] | 28.239 | 71.14317 | 28.026 | 72.93153 | 28.258 | 77.06441 |  |  | 28.433 | 17.51539 |  |  | 28.562 | 17.70104 |  |  | 3.131 | 11.63251 | 3.19 | 11.87614 | 3.21 | 12.00741 |  |  | 3.158 | 22.42891 | 3.148 | 22.37123 | 3.154 | 22.49628 |  |  | 3.161 | 21.94708 | 3.168 | 21.62886 | 3.19 | 22.32122
[8 empty] | 28.278 | 71.58868 | 28.067 | 73.42474 | 28.294 | 77.14582 |  |  | 28.472 | 17.75069 |  |  | 28.587 | 17.76408 |  |  | 3.135 | 11.64215 | 3.193 | 11.88542 | 3.214 | 12.01654 |  |  | 3.162 | 22.4443 | 3.152 | 22.38644 | 3.158 | 22.51134 |  |  | 3.165 | 21.96437 | 3.172 | 21.64618 | 3.194 | 22.3386
[8 empty] | 28.313 | 71.70356 | 28.101 | 73.72526 | 28.322 | 77.05846 |  |  | 28.511 | 17.95157 |  |  | 28.628 | 17.98123 |  |  | 3.139 | 11.65169 | 3.197 | 11.89466 | 3.218 | 12.02558 |  |  | 3.165 | 22.45984 | 3.156 | 22.40167 | 3.162 | 22.5262 |  |  | 3.169 | 21.9816 | 3.176 | 21.66343 | 3.198 | 22.35601
[8 empty] | 28.347 | 71.77161 | 28.13 | 73.77011 | 28.366 | 77.34309 |  |  | 28.536 | 18.02378 |  |  | 28.658 | 18.08244 |  |  | 3.143 | 11.66116 | 3.201 | 11.90387 | 3.222 | 12.03451 |  |  | 3.169 | 22.47559 | 3.16 | 22.41689 | 3.165 | 22.5409 |  |  | 3.173 | 21.99882 | 3.18 | 21.68066 | 3.201 | 22.37346
[8 empty] | 28.378 | 71.99259 | 28.166 | 74.34415 | 28.405 | 77.21498 |  |  | 28.577 | 18.14264 |  |  | 28.689 | 18.17808 |  |  | 3.146 | 11.67061 | 3.205 | 11.91306 | 3.226 | 12.04332 |  |  | 3.173 | 22.49154 | 3.163 | 22.43209 | 3.169 | 22.55548 |  |  | 3.176 | 22.01605 | 3.184 | 21.69792 | 3.205 | 22.39092
[8 empty] | 28.412 | 72.13596 | 28.2 | 74.57481 | 28.436 | 76.83836 |  |  | 28.612 | 18.21704 |  |  | 28.72 | 18.35646 |  |  | 3.15 | 11.68005 | 3.209 | 11.92226 | 3.23 | 12.05205 |  |  | 3.177 | 22.50756 | 3.167 | 22.44721 | 3.173 | 22.57001 |  |  | 3.18 | 22.03335 | 3.187 | 21.71519 | 3.209 | 22.40839
[8 empty] | 28.45 | 72.40339 | 28.237 | 74.94686 | 28.477 | 77.05765 |  |  | 28.645 | 18.44343 |  |  | 28.758 | 18.50403 |  |  | 3.154 | 11.6895 | 3.212 | 11.93151 | 3.233 | 12.06071 |  |  | 3.18 | 22.52353 | 3.171 | 22.4622 | 3.176 | 22.5845 |  |  | 3.184 | 22.05072 | 3.191 | 21.73244 | 3.213 | 22.42587
[8 empty] | 28.478 | 72.29608 | 28.266 | 75.15495 | 28.512 | 76.84196 |  |  | 28.673 | 18.61367 |  |  | 28.793 | 18.64465 |  |  | 3.157 | 11.69895 | 3.216 | 11.94079 | 3.237 | 12.06935 |  |  | 3.184 | 22.53939 | 3.174 | 22.47713 | 3.18 | 22.599 |  |  | 3.187 | 22.06814 | 3.195 | 21.7497 | 3.217 | 22.44337
[8 empty] | 28.518 | 72.63976 | 28.304 | 75.5575 | 28.548 | 76.78555 |  |  | 28.711 | 18.86416 |  |  | 28.818 | 18.69633 |  |  | 3.161 | 11.70841 | 3.22 | 11.95011 | 3.241 | 12.07803 |  |  | 3.188 | 22.5551 | 3.178 | 22.49198 | 3.184 | 22.61358 |  |  | 3.191 | 22.08558 | 3.199 | 21.767 | 3.22 | 22.46089
[8 empty] | 28.554 | 72.77123 | 28.34 | 75.89829 | 28.579 | 76.66553 |  |  | 28.745 | 19.05968 |  |  | 28.856 | 18.88124 |  |  | 3.165 | 11.71787 | 3.224 | 11.95949 | 3.245 | 12.08675 |  |  | 3.192 | 22.5706 | 3.182 | 22.50678 | 3.188 | 22.6283 |  |  | 3.195 | 22.10305 | 3.202 | 21.78439 | 3.224 | 22.47841
[8 empty] | 28.583 | 72.68118 | 28.367 | 75.88128 | 28.623 | 76.62772 |  |  | 28.773 | 19.1648 |  |  | 28.888 | 18.97176 |  |  | 3.169 | 11.72734 | 3.228 | 11.96901 | 3.249 | 12.09552 |  |  | 3.195 | 22.58591 | 3.186 | 22.52157 | 3.191 | 22.64318 |  |  | 3.199 | 22.12054 | 3.206 | 21.80183 | 3.228 | 22.49589
[8 empty] | 28.62 | 73.06944 | 28.404 | 76.48609 | 28.663 | 76.61655 |  |  | 28.812 | 19.43636 |  |  | 28.918 | 19.04176 |  |  | 3.172 | 11.73687 | 3.231 | 11.97865 | 3.252 | 12.10433 |  |  | 3.199 | 22.60102 | 3.189 | 22.53634 | 3.195 | 22.65817 |  |  | 3.203 | 22.13805 | 3.21 | 21.81927 | 3.232 | 22.51324
[8 empty] | 28.653 | 73.12313 | 28.442 | 76.54002 | 28.691 | 76.32683 |  |  | 28.845 | 19.57351 |  |  | 28.953 | 19.22375 |  |  | 3.176 | 11.74644 | 3.235 | 11.98833 | 3.256 | 12.11321 |  |  | 3.203 | 22.61599 | 3.193 | 22.55101 | 3.199 | 22.67322 |  |  | 3.206 | 22.15559 | 3.214 | 21.83666 | 3.235 | 22.53047
[8 empty] | 28.691 | 73.34679 | 28.477 | 76.58023 | 28.731 | 76.69361 |  |  | 28.876 | 19.70256 |  |  | 28.988 | 19.31852 |  |  | 3.18 | 11.75605 | 3.239 | 11.99795 | 3.26 | 12.12214 |  |  | 3.207 | 22.63086 | 3.197 | 22.56555 | 3.203 | 22.68827 |  |  | 3.21 | 22.17317 | 3.217 | 21.85399 | 3.239 | 22.54759
[8 empty] | 28.718 | 73.36917 | 28.526 | 73.43524 | 28.766 | 76.64073 |  |  | 28.906 | 19.89532 |  |  | 29.023 | 19.42524 |  |  | 3.184 | 11.76574 | 3.243 | 12.00743 | 3.264 | 12.13109 |  |  | 3.21 | 22.64574 | 3.201 | 22.57992 | 3.206 | 22.70332 |  |  | 3.214 | 22.19076 | 3.221 | 21.87126 | 3.243 | 22.56465
[8 empty] | 28.756 | 73.68016 | 28.561 | 73.343 | 28.801 | 76.54825 |  |  | 28.943 | 20.08515 |  |  | 29.049 | 19.50391 |  |  | 3.187 | 11.77548 | 3.246 | 12.01675 | 3.268 | 12.14002 |  |  | 3.214 | 22.66068 | 3.204 | 22.59406 | 3.21 | 22.71836 |  |  | 3.217 | 22.20829 | 3.225 | 21.88848 | 3.247 | 22.58159
[8 empty] | 28.791 | 73.95114 | 28.592 | 73.87685 | 28.834 | 76.74873 |  |  | 28.981 | 20.30871 |  |  | 29.089 | 19.64268 |  |  | 3.191 | 11.78519 | 3.25 | 12.02592 | 3.271 | 12.14893 |  |  | 3.218 | 22.67572 | 3.208 | 22.60798 | 3.214 | 22.73342 |  |  | 3.221 | 22.22574 | 3.229 | 21.90569 | 3.251 | 22.59839
[8 empty] | 28.822 | 73.90553 | 28.617 | 74.14214 | 28.872 | 76.83951 |  |  | 29.007 | 20.38792 |  |  | 29.123 | 19.75535 |  |  | 3.195 | 11.79481 | 3.254 | 12.03496 | 3.275 | 12.15782 |  |  | 3.222 | 22.69088 | 3.212 | 22.62166 | 3.218 | 22.74848 |  |  | 3.225 | 22.2431 | 3.232 | 21.92291 | 3.254 | 22.61502
[8 empty] | 28.859 | 74.29788 | 28.653 | 74.95564 | 28.909 | 77.03358 |  |  | 29.047 | 20.68266 |  |  | 29.15 | 19.77623 |  |  | 3.198 | 11.8043 | 3.258 | 12.04389 | 3.279 | 12.1667 |  |  | 3.225 | 22.70615 | 3.216 | 22.63505 | 3.221 | 22.76353 |  |  | 3.229 | 22.26041 | 3.236 | 21.94014 | 3.258 | 22.63157
[8 empty] | 28.892 | 74.36872 | 28.688 | 75.46993 | 28.938 | 76.95182 |  |  | 29.076 | 20.85198 |  |  | 29.187 | 19.97237 |  |  | 3.202 | 11.81365 | 3.262 | 12.05277 | 3.283 | 12.1756 |  |  | 3.229 | 22.72147 | 3.219 | 22.6482 | 3.225 | 22.77858 |  |  | 3.232 | 22.27771 | 3.24 | 21.95736 | 3.262 | 22.64808
[8 empty] | 28.926 | 74.45065 | 28.715 | 75.66644 | 28.979 | 77.35098 |  |  | 29.107 | 20.99373 |  |  | 29.219 | 20.06501 |  |  | 3.206 | 11.82292 | 3.265 | 12.06162 | 3.287 | 12.18446 |  |  | 3.233 | 22.73684 | 3.223 | 22.66117 | 3.229 | 22.79365 |  |  | 3.236 | 22.29502 | 3.244 | 21.97453 | 3.266 | 22.66457
[8 empty] | 28.955 | 74.56094 | 28.747 | 76.33862 | 29.013 | 77.42761 |  |  | 29.14 | 21.2379 |  |  | 29.256 | 20.19403 |  |  | 3.21 | 11.83213 | 3.269 | 12.07044 | 3.29 | 12.19328 |  |  | 3.237 | 22.75227 | 3.227 | 22.67403 | 3.232 | 22.80876 |  |  | 3.24 | 22.31234 | 3.247 | 21.99162 | 3.27 | 22.68103
[8 empty] | 28.996 | 74.9165 | 28.78 | 76.77625 | 29.045 | 77.33491 |  |  | 29.176 | 21.43664 |  |  | 29.284 | 20.29746 |  |  | 3.213 | 11.84128 | 3.273 | 12.0793 | 3.294 | 12.20209 |  |  | 3.24 | 22.76778 | 3.231 | 22.68692 | 3.236 | 22.82391 |  |  | 3.244 | 22.32967 | 3.251 | 22.00865 | 3.273 | 22.69747
[8 empty] | 29.032 | 75.12048 | 28.813 | 77.35035 | 29.08 | 77.3847 |  |  | 29.213 | 21.66418 |  |  | 29.322 | 20.42286 |  |  | 3.217 | 11.8504 | 3.277 | 12.08825 | 3.298 | 12.21091 |  |  | 3.244 | 22.78339 | 3.234 | 22.69994 | 3.24 | 22.8391 |  |  | 3.247 | 22.347 | 3.255 | 22.02564 | 3.277 | 22.71392
[8 empty] | 29.06 | 75.03527 | 28.84 | 77.61931 | 29.128 | 75.70745 |  |  | 29.238 | 21.75105 |  |  | 29.357 | 20.55847 |  |  | 3.221 | 11.85951 | 3.281 | 12.09732 | 3.302 | 12.2198 |  |  | 3.248 | 22.79904 | 3.238 | 22.7132 | 3.244 | 22.85429 |  |  | 3.251 | 22.36435 | 3.259 | 22.04264 | 3.281 | 22.73043
[8 empty] | 29.098 | 75.45559 | 28.876 | 78.2951 | 29.156 | 71.99699 |  |  | 29.278 | 22.01984 |  |  | 29.382 | 20.56362 |  |  | 3.224 | 11.86862 | 3.284 | 12.10648 | 3.306 | 12.22873 |  |  | 3.251 | 22.81468 | 3.242 | 22.72669 | 3.247 | 22.86946 |  |  | 3.255 | 22.38165 | 3.263 | 22.05968 | 3.285 | 22.74701
[8 empty] | 29.13 | 75.50627 | 28.908 | 78.69685 | 29.203 | 69.95879 |  |  | 29.31 | 22.20193 |  |  | 29.42 | 20.78429 |  |  | 3.228 | 11.87774 | 3.288 | 12.1157 | 3.31 | 12.23771 |  |  | 3.255 | 22.83025 | 3.245 | 22.7404 | 3.251 | 22.88462 |  |  | 3.259 | 22.39882 | 3.266 | 22.07678 | 3.289 | 22.76362
[8 empty] | 29.164 | 75.64226 | 28.939 | 78.90311 | 29.23 | 70.41122 |  |  | 29.339 | 22.30084 |  |  | 29.455 | 20.88397 |  |  | 3.232 | 11.88687 | 3.292 | 12.12496 | 3.313 | 12.24671 |  |  | 3.259 | 22.84572 | 3.249 | 22.75432 | 3.255 | 22.89975 |  |  | 3.263 | 22.41579 | 3.27 | 22.09396 | 3.292 | 22.78023
[8 empty] | 29.195 | 75.88255 | 28.974 | 79.50676 | 29.264 | 71.11114 |  |  | 29.374 | 22.56684 |  |  | 29.488 | 20.94737 |  |  | 3.236 | 11.89607 | 3.296 | 12.13426 | 3.317 | 12.25571 |  |  | 3.263 | 22.86103 | 3.253 | 22.76836 | 3.259 | 22.91488 |  |  | 3.266 | 22.43253 | 3.274 | 22.11119 | 3.296 | 22.79685
[8 empty] | 29.233 | 76.12256 | 29.009 | 79.8372 | 29.297 | 71.62376 |  |  | 29.41 | 22.75384 |  |  | 29.518 | 21.10452 |  |  | 3.239 | 11.90536 | 3.3 | 12.14358 | 3.321 | 12.26465 |  |  | 3.266 | 22.87616 | 3.257 | 22.78243 | 3.262 | 22.93004 |  |  | 3.27 | 22.44905 | 3.278 | 22.12842 | 3.3 | 22.81351
[8 empty] | 29.271 | 76.35239 | 29.041 | 80.20351 | 29.324 | 71.70866 |  |  | 29.445 | 22.95205 |  |  | 29.554 | 21.17702 |  |  | 3.243 | 11.91475 | 3.303 | 12.15288 | 3.325 | 12.27353 |  |  | 3.27 | 22.89109 | 3.26 | 22.79647 | 3.266 | 22.94525 |  |  | 3.274 | 22.46537 | 3.281 | 22.14563 | 3.304 | 22.83021
[8 empty] | 29.296 | 76.29929 | 29.068 | 80.45562 | 29.362 | 72.28217 |  |  | 29.472 | 23.09195 |  |  | 29.588 | 21.25133 |  |  | 3.247 | 11.92425 | 3.307 | 12.16217 | 3.329 | 12.2823 |  |  | 3.274 | 22.90577 | 3.264 | 22.81046 | 3.27 | 22.96046 |  |  | 3.278 | 22.48156 | 3.285 | 22.16282 | 3.307 | 22.84694
[8 empty] | 29.336 | 76.70425 | 29.104 | 81.02539 | 29.397 | 72.42696 |  |  | 29.512 | 23.37579 |  |  | 29.616 | 21.30411 |  |  | 3.25 | 11.93379 | 3.311 | 12.17142 | 3.332 | 12.29099 |  |  | 3.278 | 22.92021 | 3.268 | 22.82439 | 3.274 | 22.97562 |  |  | 3.281 | 22.49766 | 3.289 | 22.17998 | 3.311 | 22.86366
[8 empty] | 29.37 | 76.80583 | 29.142 | 81.59231 | 29.433 | 72.6374 |  |  | 29.545 | 23.54004 |  |  | 29.654 | 21.53063 |  |  | 3.254 | 11.94333 | 3.315 | 12.18063 | 3.336 | 12.29961 |  |  | 3.281 | 22.93452 | 3.272 | 22.83829 | 3.277 | 22.99067 |  |  | 3.285 | 22.51373 | 3.293 | 22.1971 | 3.315 | 22.88037
[8 empty] | 29.402 | 76.79459 | 29.169 | 81.65915 | 29.463 | 72.94556 |  |  | 29.574 | 23.66456 |  |  | 29.691 | 21.69214 |  |  | 3.258 | 11.95286 | 3.318 | 12.1898 | 3.34 | 12.30818 |  |  | 3.285 | 22.9488 | 3.275 | 22.85217 | 3.281 | 23.00561 |  |  | 3.289 | 22.5298 | 3.296 | 22.21422 | 3.319 | 22.89704
[8 empty] | 29.437 | 77.15988 | 29.206 | 82.39154 | 29.5 | 73.30596 |  |  | 29.608 | 23.89609 |  |  | 29.719 | 21.73339 |  |  | 3.261 | 11.96235 | 3.322 | 12.19893 | 3.344 | 12.31672 |  |  | 3.289 | 22.9631 | 3.279 | 22.866 | 3.285 | 23.02046 |  |  | 3.293 | 22.54589 | 3.3 | 22.23131 | 3.323 | 22.91368
[8 empty] | 29.472 | 77.14558 | 29.238 | 82.59653 | 29.535 | 73.64069 |  |  | 29.642 | 24.06056 |  |  | 29.752 | 21.94681 |  |  | 3.265 | 11.97182 | 3.326 | 12.20804 | 3.348 | 12.32525 |  |  | 3.293 | 22.97741 | 3.283 | 22.87978 | 3.289 | 23.03523 |  |  | 3.296 | 22.56199 | 3.304 | 22.24838 | 3.326 | 22.93028
[8 empty] | 29.507 | 77.41404 | 29.271 | 82.95087 | 29.564 | 73.70885 |  |  | 29.679 | 24.26014 |  |  | 29.787 | 22.06088 |  |  | 3.269 | 11.98123 | 3.33 | 12.21717 | 3.351 | 12.33382 |  |  | 3.296 | 22.99178 | 3.287 | 22.89352 | 3.292 | 23.04988 |  |  | 3.3 | 22.57815 | 3.308 | 22.26547 | 3.33 | 22.94681
[8 empty] | 29.541 | 76.86584 | 29.299 | 83.32347 | 29.603 | 74.28271 |  |  | 29.707 | 24.39845 |  |  | 29.822 | 22.22977 |  |  | 3.273 | 11.99054 | 3.334 | 12.22635 | 3.355 | 12.34244 |  |  | 3.3 | 23.00626 | 3.29 | 22.90724 | 3.296 | 23.06442 |  |  | 3.304 | 22.59436 | 3.311 | 22.2826 | 3.334 | 22.96325
[8 empty] | 29.581 | 77.05928 | 29.337 | 83.83303 | 29.637 | 74.50455 |  |  | 29.747 | 24.61891 |  |  | 29.849 | 22.32716 |  |  | 3.276 | 11.9997 | 3.337 | 12.23552 | 3.359 | 12.35112 |  |  | 3.304 | 23.02089 | 3.294 | 22.92098 | 3.3 | 23.07888 |  |  | 3.308 | 22.61061 | 3.315 | 22.29975 | 3.338 | 22.97959
[8 empty] | 29.614 | 77.19665 | 29.375 | 84.40899 | 29.684 | 72.97445 |  |  | 29.78 | 24.78075 |  |  | 29.888 | 22.54375 |  |  | 3.28 | 12.00872 | 3.341 | 12.24467 | 3.363 | 12.35988 |  |  | 3.308 | 23.03568 | 3.298 | 22.93476 | 3.304 | 23.09326 |  |  | 3.311 | 22.62693 | 3.319 | 22.31692 | 3.342 | 22.99586
[8 empty] | 29.643 | 77.13982 | 29.401 | 84.45242 | 29.714 | 73.59774 |  |  | 29.807 | 24.84986 |  |  | 29.921 | 22.68881 |  |  | 3.284 | 12.0176 | 3.345 | 12.25377 | 3.367 | 12.36874 |  |  | 3.311 | 23.05061 | 3.301 | 22.9486 | 3.307 | 23.10758 |  |  | 3.315 | 22.64337 | 3.323 | 22.33409 | 3.345 | 23.01209
[8 empty] | 29.677 | 77.56303 | 29.438 | 85.21429 | 29.747 | 74.10709 |  |  | 29.844 | 25.12132 |  |  | 29.952 | 22.76518 |  |  | 3.287 | 12.02641 | 3.349 | 12.26284 | 3.371 | 12.37773 |  |  | 3.315 | 23.06565 | 3.305 | 22.96255 | 3.311 | 23.12186 |  |  | 3.319 | 22.65997 | 3.326 | 22.35123 | 3.349 | 23.02827
[8 empty] | 29.713 | 77.73681 | 29.47 | 85.51892 | 29.781 | 74.57857 |  |  | 29.881 | 25.30157 |  |  | 29.988 | 22.98253 |  |  | 3.291 | 12.03519 | 3.353 | 12.27187 | 3.374 | 12.38685 |  |  | 3.319 | 23.0808 | 3.309 | 22.97666 | 3.315 | 23.13612 |  |  | 3.323 | 22.67671 | 3.33 | 22.36829 | 3.353 | 23.04443
[8 empty] | 29.749 | 77.87926 | 29.502 | 85.82752 | 29.807 | 74.80297 |  |  | 29.914 | 25.39967 |  |  | 30.022 | 23.09611 |  |  | 3.295 | 12.044 | 3.356 | 12.28084 | 3.378 | 12.39609 |  |  | 3.323 | 23.09602 | 3.313 | 22.99096 | 3.319 | 23.15035 |  |  | 3.326 | 22.69351 | 3.334 | 22.38518 | 3.357 | 23.06057
[8 empty] | 29.778 | 77.94713 | 29.534 | 86.30297 | 29.843 | 75.41566 |  |  | 29.944 | 25.55087 |  |  | 30.055 | 23.21008 |  |  | 3.299 | 12.05285 | 3.36 | 12.2897 | 3.382 | 12.40543 |  |  | 3.326 | 23.11127 | 3.316 | 23.00541 | 3.322 | 23.16449 |  |  | 3.33 | 22.71031 | 3.338 | 22.40186 | 3.36 | 23.07672
[8 empty] | 29.816 | 78.24296 | 29.571 | 86.71064 | 29.877 | 75.87152 |  |  | 29.979 | 25.69235 |  |  | 30.082 | 23.31129 |  |  | 3.302 | 12.06176 | 3.364 | 12.29843 | 3.386 | 12.41483 |  |  | 3.33 | 23.12651 | 3.32 | 23.01998 | 3.326 | 23.17854 |  |  | 3.334 | 22.7271 | 3.341 | 22.41835 | 3.364 | 23.09286
[8 empty] | 29.849 | 78.4356 | 29.607 | 87.14694 | 29.909 | 76.05797 | [6 empty] | 30.12 | 23.49985 |  |  | 3.306 | 12.07071 | 3.368 | 12.30703 | 3.39 | 12.42424 |  |  | 3.334 | 23.14173 | 3.324 | 23.03465 | 3.33 | 23.19251 |  |  | 3.338 | 22.74386 | 3.345 | 22.43465 | 3.368 | 23.10899
[8 empty] | 29.877 | 78.41641 | 29.634 | 87.23335 | 29.946 | 76.65488 | [6 empty] | 30.158 | 23.68417 |  |  | 3.31 | 12.07968 | 3.372 | 12.31553 | 3.393 | 12.4336 |  |  | 3.338 | 23.15694 | 3.328 | 23.04937 | 3.334 | 23.20645 |  |  | 3.341 | 22.76056 | 3.349 | 22.45076 | 3.372 | 23.12508
[8 empty] | 29.914 | 78.90163 | 29.673 | 87.94812 | 29.98 | 76.92568 | [6 empty] | 30.184 | 23.70298 |  |  | 3.313 | 12.08864 | 3.375 | 12.32399 | 3.397 | 12.44287 |  |  | 3.342 | 23.17211 | 3.331 | 23.06401 | 3.337 | 23.22044 |  |  | 3.345 | 22.77719 | 3.353 | 22.46675 | 3.376 | 23.14115
[8 empty] | 29.949 | 79.04719 | 29.705 | 88.18771 | 30.014 | 77.33996 | [6 empty] | 30.224 | 23.95595 |  |  | 3.317 | 12.09758 | 3.379 | 12.33246 | 3.401 | 12.45201 |  |  | 3.345 | 23.18719 | 3.335 | 23.07855 | 3.341 | 23.23447 |  |  | 3.349 | 22.79372 | 3.357 | 22.48268 | 3.379 | 23.15715
[8 empty] | 29.984 | 79.19297 | 29.738 | 88.41312 | 30.041 | 77.47592 | [6 empty] | 30.225 | 23.96226 |  |  | 3.321 | 12.10646 | 3.383 | 12.34097 | 3.405 | 12.46095 |  |  | 3.349 | 23.20214 | 3.339 | 23.09296 | 3.345 | 23.24849 |  |  | 3.353 | 22.81017 | 3.36 | 22.49864 | 3.383 | 23.17306
[8 empty] | 30.013 | 79.34694 | 29.769 | 88.84923 | 30.08 | 78.13936 | [10 empty] | 3.325 | 12.11525 | 3.387 | 12.34955 | 3.409 | 12.46973 |  |  | 3.353 | 23.21697 | 3.343 | 23.10726 | 3.349 | 23.26245 |  |  | 3.356 | 22.82656 | 3.364 | 22.51464 | 3.387 | 23.18881
[8 empty] | 30.051 | 79.61289 | 29.804 | 89.20641 | 30.117 | 78.6138 | [10 empty] | 3.328 | 12.12394 | 3.39 | 12.35821 | 3.412 | 12.47835 |  |  | 3.356 | 23.23174 | 3.346 | 23.12149 | 3.352 | 23.27635 |  |  | 3.36 | 22.84292 | 3.368 | 22.53068 | 3.391 | 23.20437
[8 empty] | 30.086 | 79.85382 | 29.841 | 89.75127 | 30.146 | 78.63636 | [10 empty] | 3.332 | 12.1325 | 3.394 | 12.36694 | 3.416 | 12.48685 |  |  | 3.36 | 23.24646 | 3.35 | 23.13562 | 3.356 | 23.29023 |  |  | 3.364 | 22.85931 | 3.372 | 22.54673 | 3.395 | 23.21977
[8 empty] | 30.113 | 79.80788 | 29.87 | 89.71733 | 30.182 | 79.24866 | [10 empty] | 3.336 | 12.14096 | 3.398 | 12.37568 | 3.42 | 12.49522 |  |  | 3.364 | 23.26114 | 3.354 | 23.14965 | 3.36 | 23.30411 |  |  | 3.368 | 22.87573 | 3.375 | 22.56279 | 3.398 | 23.23507
[8 empty] | 30.152 | 80.26961 | 29.914 | 89.74606 | 30.215 | 79.47758 | [10 empty] | 3.34 | 12.14938 | 3.402 | 12.38439 | 3.424 | 12.50349 |  |  | 3.368 | 23.27577 | 3.358 | 23.16361 | 3.363 | 23.31797 |  |  | 3.371 | 22.89217 | 3.379 | 22.57885 | 3.402 | 23.25035
[8 empty] | 30.186 | 80.3753 | 29.944 | 90.03457 | 30.25 | 79.90868 | [10 empty] | 3.343 | 12.15778 | 3.406 | 12.39298 | 3.428 | 12.51168 |  |  | 3.371 | 23.29033 | 3.361 | 23.17755 | 3.367 | 23.33171 |  |  | 3.375 | 22.90861 | 3.383 | 22.59488 | 3.406 | 23.26561
[8 empty] | 30.22 | 80.42658 | 29.976 | 89.83539 | 30.279 | 80.12408 | [10 empty] | 3.347 | 12.16619 | 3.409 | 12.40143 | 3.432 | 12.51983 |  |  | 3.375 | 23.30482 | 3.365 | 23.19154 | 3.371 | 23.34535 |  |  | 3.379 | 22.92504 | 3.387 | 22.61083 | 3.41 | 23.28083
[8 empty] | 30.251 | 80.68869 | 30.007 | 90.45782 | 30.317 | 80.59681 | [10 empty] | 3.351 | 12.1746 | 3.413 | 12.40977 | 3.435 | 12.52798 |  |  | 3.379 | 23.31925 | 3.369 | 23.2056 | 3.375 | 23.3589 |  |  | 3.383 | 22.94148 | 3.39 | 22.62665 | 3.414 | 23.29606
[8 empty] | 30.289 | 80.92187 | 30.044 | 91.0379 | 30.353 | 81.07268 | [10 empty] | 3.354 | 12.18299 | 3.417 | 12.41805 | 3.439 | 12.53614 |  |  | 3.383 | 23.33366 | 3.373 | 23.21971 | 3.378 | 23.37244 |  |  | 3.386 | 22.95786 | 3.394 | 22.64232 | 3.417 | 23.31139
[8 empty] | 30.323 | 81.18987 | 30.078 | 91.53458 | 30.38 | 81.06225 | [10 empty] | 3.358 | 12.19139 | 3.421 | 12.42634 | 3.443 | 12.54432 |  |  | 3.386 | 23.34805 | 3.376 | 23.23387 | 3.382 | 23.38599 |  |  | 3.39 | 22.97414 | 3.398 | 22.65787 | 3.421 | 23.32685
[8 empty] | 30.351 | 81.18067 | 30.104 | 91.79533 | 30.418 | 81.75328 | [10 empty] | 3.362 | 12.19982 | 3.425 | 12.43462 | 3.447 | 12.55249 |  |  | 3.39 | 23.3624 | 3.38 | 23.24808 | 3.386 | 23.39953 |  |  | 3.394 | 22.99033 | 3.402 | 22.6734 | 3.425 | 23.34242
[8 empty] | 30.387 | 81.58508 | 30.141 | 92.46088 | 30.452 | 82.00336 | [10 empty] | 3.366 | 12.20831 | 3.428 | 12.44291 | 3.451 | 12.56066 |  |  | 3.394 | 23.37675 | 3.384 | 23.2623 | 3.39 | 23.41309 |  |  | 3.398 | 23.00645 | 3.405 | 22.68895 | 3.429 | 23.35809
[8 empty] | 30.422 | 81.85782 | 30.173 | 92.90564 | 30.486 | 82.31671 | [10 empty] | 3.369 | 12.21691 | 3.432 | 12.45122 | 3.454 | 12.56883 |  |  | 3.398 | 23.39114 | 3.387 | 23.27645 | 3.394 | 23.42671 |  |  | 3.402 | 23.02252 | 3.409 | 22.70459 | 3.432 | 23.37385
[8 empty] | 30.455 | 81.94299 | 30.202 | 93.1753 | 30.515 | 82.61045 | [10 empty] | 3.373 | 12.22564 | 3.436 | 12.45958 | 3.458 | 12.57701 |  |  | 3.401 | 23.40559 | 3.391 | 23.29052 | 3.397 | 23.44047 |  |  | 3.405 | 23.03855 | 3.413 | 22.72038 | 3.436 | 23.3897
[8 empty] | 30.488 | 82.40826 | 30.236 | 93.80003 | 30.552 | 83.01283 | [10 empty] | 3.377 | 12.23445 | 3.44 | 12.46795 | 3.462 | 12.58516 |  |  | 3.405 | 23.42007 | 3.395 | 23.30446 | 3.401 | 23.45438 |  |  | 3.409 | 23.05453 | 3.417 | 22.73631 | 3.44 | 23.40561
[8 empty] | 30.523 | 82.6179 | 30.27 | 94.20975 | 30.589 | 83.47133 | [10 empty] | 3.38 | 12.24328 | 3.444 | 12.47628 | 3.466 | 12.59325 |  |  | 3.409 | 23.43452 | 3.399 | 23.31828 | 3.405 | 23.46842 |  |  | 3.413 | 23.07043 | 3.42 | 22.75235 | 3.444 | 23.4216
[8 empty] | 30.557 | 82.94968 | 30.305 | 94.59889 | 30.615 | 83.4948 | [10 empty] | 3.384 | 12.25209 | 3.447 | 12.48453 | 3.47 | 12.60127 |  |  | 3.413 | 23.44898 | 3.402 | 23.33202 | 3.409 | 23.48254 |  |  | 3.417 | 23.08625 | 3.424 | 22.76842 | 3.447 | 23.43767
[8 empty] | 30.582 | 83.0603 | 30.331 | 94.94534 | 30.654 | 84.25011 | [10 empty] | 3.388 | 12.26084 | 3.451 | 12.49269 | 3.473 | 12.60929 |  |  | 3.416 | 23.46345 | 3.406 | 23.3457 | 3.412 | 23.4967 |  |  | 3.42 | 23.10202 | 3.428 | 22.78448 | 3.451 | 23.45377
[8 empty] | 30.62 | 83.70849 | 30.37 | 95.66338 | 30.687 | 84.47041 | [10 empty] | 3.391 | 12.26947 | 3.455 | 12.5008 | 3.477 | 12.61737 |  |  | 3.42 | 23.47792 | 3.41 | 23.35933 | 3.416 | 23.51087 |  |  | 3.424 | 23.11777 | 3.432 | 22.80048 | 3.455 | 23.46986
[8 empty] | 30.657 | 84.13354 | 30.403 | 96.12417 | 30.72 | 84.74647 | [10 empty] | 3.395 | 12.27793 | 3.459 | 12.5089 | 3.481 | 12.62554 |  |  | 3.424 | 23.49239 | 3.414 | 23.37291 | 3.42 | 23.52502 |  |  | 3.428 | 23.13349 | 3.435 | 22.81646 | 3.459 | 23.4859
[8 empty] | 30.687 | 84.14977 | 30.431 | 96.30853 | 30.749 | 85.01129 | [10 empty] | 3.399 | 12.28617 | 3.463 | 12.517 | 3.485 | 12.63377 |  |  | 3.428 | 23.50685 | 3.417 | 23.38646 | 3.423 | 23.53907 |  |  | 3.432 | 23.1492 | 3.439 | 22.83245 | 3.463 | 23.50185
[8 empty] | 30.72 | 84.72537 | 30.466 | 97.11665 | 30.785 | 85.50815 | [10 empty] | 3.403 | 12.29421 | 3.466 | 12.52505 | 3.489 | 12.64195 |  |  | 3.431 | 23.52132 | 3.421 | 23.39997 | 3.427 | 23.55303 |  |  | 3.435 | 23.16491 | 3.443 | 22.84848 | 3.467 | 23.51761
[8 empty] | 30.752 | 84.94241 | 30.498 | 97.511 | 30.824 | 86.02009 | [10 empty] | 3.406 | 12.30208 | 3.47 | 12.53306 | 3.492 | 12.64995 |  |  | 3.435 | 23.53578 | 3.425 | 23.41343 | 3.431 | 23.5669 |  |  | 3.439 | 23.18066 | 3.447 | 22.86454 | 3.47 | 23.53316
[8 empty] | 30.786 | 85.32801 | 30.533 | 97.97638 | 30.851 | 86.06109 | [10 empty] | 3.41 | 12.30986 | 3.474 | 12.5411 | 3.496 | 12.6577 |  |  | 3.439 | 23.55023 | 3.429 | 23.42681 | 3.435 | 23.58066 |  |  | 3.443 | 23.1965 | 3.451 | 22.88062 | 3.474 | 23.54846
[8 empty] | 30.816 | 85.47266 | 30.561 | 98.43714 | 30.891 | 86.77647 | [10 empty] | 3.414 | 12.31762 | 3.478 | 12.5492 | 3.5 | 12.66516 |  |  | 3.443 | 23.56458 | 3.432 | 23.44014 | 3.438 | 23.59434 |  |  | 3.447 | 23.21241 | 3.454 | 22.89676 | 3.478 | 23.56354
[8 empty] | 30.851 | 85.95435 | 30.599 | 99.05899 | 30.921 | 86.98734 | [10 empty] | 3.418 | 12.32541 | 3.481 | 12.55739 | 3.504 | 12.67231 |  |  | 3.446 | 23.57877 | 3.436 | 23.45345 | 3.442 | 23.60793 |  |  | 3.45 | 23.22831 | 3.458 | 22.91301 | 3.482 | 23.57836
[8 empty] | 30.887 | 86.42313 | 30.633 | 99.57505 | 30.954 | 87.28981 | [10 empty] | 3.421 | 12.33324 | 3.485 | 12.56565 | 3.508 | 12.6792 |  |  | 3.45 | 23.59279 | 3.44 | 23.46674 | 3.446 | 23.6214 |  |  | 3.454 | 23.24415 | 3.462 | 22.92938 | 3.485 | 23.59291
[8 empty] | 30.915 | 86.4012 | 30.66 | 99.72786 | 30.985 | 87.74019 | [10 empty] | 3.425 | 12.34108 | 3.489 | 12.57389 | 3.512 | 12.68591 |  |  | 3.454 | 23.60666 | 3.443 | 23.48008 | 3.45 | 23.63482 |  |  | 3.458 | 23.25993 | 3.466 | 22.94583 | 3.489 | 23.60725
[8 empty] | 30.95 | 87.03661 | 30.694 | 100.49345 | 31.023 | 88.15989 | [10 empty] | 3.429 | 12.34898 | 3.493 | 12.58211 | 3.515 | 12.69253 |  |  | 3.458 | 23.62042 | 3.447 | 23.49349 | 3.453 | 23.64821 |  |  | 3.462 | 23.27562 | 3.469 | 22.96228 | 3.493 | 23.6215
[8 empty] | 30.984 | 87.23916 | 30.729 | 101.01723 | 31.059 | 88.6263 | [10 empty] | 3.432 | 12.357 | 3.496 | 12.59032 | 3.519 | 12.69911 |  |  | 3.462 | 23.63409 | 3.451 | 23.50698 | 3.457 | 23.66158 |  |  | 3.465 | 23.29114 | 3.473 | 22.97867 | 3.497 | 23.63578
[8 empty] | 31.018 | 87.50796 | 30.763 | 101.32006 | 31.084 | 88.63976 | [10 empty] | 3.436 | 12.36517 | 3.5 | 12.59856 | 3.523 | 12.7057 |  |  | 3.465 | 23.64771 | 3.455 | 23.52052 | 3.461 | 23.67488 |  |  | 3.469 | 23.30648 | 3.477 | 22.99495 | 3.501 | 23.65019
[8 empty] | 31.046 | 87.72775 | 30.794 | 101.85078 | 31.122 | 89.33224 | [10 empty] | 3.44 | 12.37345 | 3.504 | 12.60686 | 3.527 | 12.71236 |  |  | 3.469 | 23.66137 | 3.458 | 23.5341 | 3.465 | 23.68809 |  |  | 3.473 | 23.32165 | 3.481 | 23.01109 | 3.504 | 23.66475
[8 empty] | 31.081 | 88.17845 | 30.831 | 102.35182 | 31.156 | 89.6699 | [10 empty] | 3.443 | 12.38179 | 3.508 | 12.61522 | 3.531 | 12.71918 |  |  | 3.473 | 23.67513 | 3.462 | 23.5477 | 3.468 | 23.7012 |  |  | 3.477 | 23.33667 | 3.484 | 23.027 | 3.508 | 23.67944
[8 empty] | 31.117 | 88.52429 | 30.861 | 102.76987 | 31.188 | 89.82381 | [10 empty] | 3.447 | 12.39022 | 3.512 | 12.62359 | 3.535 | 12.72615 |  |  | 3.476 | 23.68904 | 3.466 | 23.56134 | 3.472 | 23.71427 |  |  | 3.48 | 23.35158 | 3.488 | 23.04264 | 3.512 | 23.69423
[8 empty] | 31.149 | 87.97726 | 30.89 | 102.99822 | 31.22 | 90.3239 | [10 empty] | 3.451 | 12.3987 | 3.516 | 12.63188 | 3.538 | 12.73328 |  |  | 3.48 | 23.70307 | 3.47 | 23.57501 | 3.476 | 23.72735 |  |  | 3.484 | 23.36644 | 3.492 | 23.05799 | 3.516 | 23.70908
[8 empty] | 31.188 | 88.54253 | 30.927 | 103.77337 | 31.255 | 90.59526 | [10 empty] | 3.455 | 12.40724 | 3.519 | 12.64002 | 3.542 | 12.74053 |  |  | 3.484 | 23.71722 | 3.473 | 23.58872 | 3.479 | 23.74046 |  |  | 3.488 | 23.38128 | 3.496 | 23.07312 | 3.52 | 23.72398
[8 empty] | 31.22 | 88.73979 | 30.963 | 104.17807 | 31.295 | 90.54544 | [10 empty] | 3.458 | 12.41581 | 3.523 | 12.64793 | 3.546 | 12.74786 |  |  | 3.488 | 23.73148 | 3.477 | 23.60246 | 3.483 | 23.7536 |  |  | 3.492 | 23.39617 | 3.499 | 23.0881 | 3.523 | 23.73893
[8 empty] | 31.252 | 89.1276 | 30.994 | 104.3343 | 31.321 | 90.76431 | [10 empty] | 3.462 | 12.42437 | 3.527 | 12.65558 | 3.55 | 12.75529 |  |  | 3.492 | 23.74582 | 3.481 | 23.61623 | 3.487 | 23.76678 |  |  | 3.495 | 23.41122 | 3.503 | 23.10297 | 3.527 | 23.75388
[8 empty] | 31.28 | 89.39388 | 31.026 | 104.86457 | 31.36 | 91.40839 | [10 empty] | 3.466 | 12.43293 | 3.531 | 12.66294 | 3.554 | 12.7628 |  |  | 3.495 | 23.76025 | 3.485 | 23.62994 | 3.491 | 23.77998 |  |  | 3.499 | 23.42649 | 3.507 | 23.11777 | 3.531 | 23.7688
[8 empty] | 31.316 | 89.96896 | 31.061 | 105.26777 | 31.393 | 91.73341 | [10 empty] | 3.469 | 12.44148 | 3.534 | 12.67 | 3.557 | 12.77034 |  |  | 3.499 | 23.77466 | 3.488 | 23.64346 | 3.494 | 23.79319 |  |  | 3.503 | 23.44198 | 3.511 | 23.13248 | 3.535 | 23.78373
[8 empty] | 31.353 | 90.52064 | 31.099 | 105.8521 | 31.423 | 91.87863 | [10 empty] | 3.473 | 12.45003 | 3.538 | 12.67679 | 3.561 | 12.7779 |  |  | 3.503 | 23.78898 | 3.492 | 23.65673 | 3.498 | 23.80639 |  |  | 3.507 | 23.45766 | 3.515 | 23.14713 | 3.539 | 23.7988
[8 empty] | 31.379 | 90.58388 | 31.125 | 105.93018 | 31.454 | 92.42059 | [10 empty] | 3.477 | 12.45858 | 3.542 | 12.68338 | 3.565 | 12.78545 |  |  | 3.506 | 23.80314 | 3.496 | 23.66981 | 3.502 | 23.81958 |  |  | 3.51 | 23.47354 | 3.518 | 23.16175 | 3.542 | 23.81406
[8 empty] | 31.416 | 91.37957 | 31.163 | 106.6667 | 31.487 | 92.78326 | [10 empty] | 3.481 | 12.46705 | 3.546 | 12.68988 | 3.569 | 12.79304 |  |  | 3.51 | 23.81718 | 3.5 | 23.68279 | 3.506 | 23.83277 |  |  | 3.514 | 23.48957 | 3.522 | 23.17633 | 3.546 | 23.82949
[8 empty] | 31.446 | 91.60248 | 31.197 | 107.04453 | 31.523 | 93.24007 | [10 empty] | 3.484 | 12.47542 | 3.55 | 12.6964 | 3.573 | 12.8007 |  |  | 3.514 | 23.83113 | 3.503 | 23.6957 | 3.51 | 23.84596 |  |  | 3.518 | 23.50575 | 3.526 | 23.19092 | 3.55 | 23.84507
[8 empty] | 31.479 | 91.94523 | 31.227 | 107.20811 | 31.551 | 93.49741 | [10 empty] | 3.488 | 12.48368 | 3.553 | 12.70301 | 3.576 | 12.80845 |  |  | 3.518 | 23.84504 | 3.507 | 23.70859 | 3.513 | 23.85919 |  |  | 3.522 | 23.52202 | 3.529 | 23.20556 | 3.554 | 23.8607
[8 empty] | 31.509 | 92.37421 | 31.263 | 107.92033 | 31.588 | 93.99859 | [10 empty] | 3.492 | 12.49184 | 3.557 | 12.70977 | 3.58 | 12.81628 |  |  | 3.521 | 23.85894 | 3.511 | 23.72152 | 3.517 | 23.87248 |  |  | 3.525 | 23.53832 | 3.533 | 23.2203 | 3.557 | 23.87639
[8 empty] | 31.545 | 92.86536 | 31.297 | 108.12936 | 31.621 | 94.39732 | [10 empty] | 3.495 | 12.49992 | 3.561 | 12.71666 | 3.584 | 12.82409 |  |  | 3.525 | 23.87283 | 3.515 | 23.73454 | 3.521 | 23.88581 |  |  | 3.529 | 23.55458 | 3.537 | 23.23519 | 3.561 | 23.89206
[8 empty] | 31.582 | 93.36043 | 31.333 | 108.61233 | 31.647 | 94.51074 | [10 empty] | 3.499 | 12.50794 | 3.565 | 12.72368 | 3.588 | 12.83189 |  |  | 3.529 | 23.88671 | 3.518 | 23.7477 | 3.524 | 23.89915 |  |  | 3.533 | 23.57076 | 3.541 | 23.2502 | 3.565 | 23.90765
[8 empty] | 31.608 | 93.34571 | 31.361 | 108.72398 | 31.683 | 95.27184 | [10 empty] | 3.503 | 12.51595 | 3.568 | 12.73084 | 3.592 | 12.83968 |  |  | 3.533 | 23.90059 | 3.522 | 23.76099 | 3.528 | 23.91249 |  |  | 3.537 | 23.58683 | 3.544 | 23.26526 | 3.569 | 23.92314
[8 empty] | 31.645 | 94.04079 | 31.408 | 108.26488 | 31.716 | 95.63927 | [10 empty] | 3.507 | 12.52395 | 3.572 | 12.73817 | 3.595 | 12.84748 |  |  | 3.536 | 23.91443 | 3.526 | 23.77437 | 3.532 | 23.92584 |  |  | 3.54 | 23.60273 | 3.548 | 23.28039 | 3.573 | 23.93853
[8 empty] | 31.678 | 94.34868 | 31.445 | 108.61444 | 31.751 | 95.85217 | [10 empty] | 3.51 | 12.53196 | 3.576 | 12.74564 | 3.599 | 12.85532 |  |  | 3.54 | 23.92816 | 3.529 | 23.78777 | 3.536 | 23.93921 |  |  | 3.544 | 23.61839 | 3.552 | 23.29558 | 3.576 | 23.95392
[8 empty] | 31.711 | 94.54198 | 31.472 | 108.80941 | 31.782 | 96.07283 | [10 empty] | 3.514 | 12.53995 | 3.58 | 12.75322 | 3.603 | 12.86319 |  |  | 3.544 | 23.94162 | 3.533 | 23.8012 | 3.539 | 23.95256 |  |  | 3.548 | 23.63379 | 3.556 | 23.31085 | 3.58 | 23.96935
[8 empty] | 31.743 | 95.03802 | 31.507 | 109.74776 | 31.825 | 95.03137 | [10 empty] | 3.518 | 12.54789 | 3.584 | 12.76087 | 3.607 | 12.87111 |  |  | 3.548 | 23.95479 | 3.537 | 23.81461 | 3.543 | 23.96589 |  |  | 3.552 | 23.649 | 3.56 | 23.32616 | 3.584 | 23.98487
[8 empty] | 31.779 | 95.36703 | 31.537 | 110.1179 | 31.871 | 93.66286 | [10 empty] | 3.521 | 12.55578 | 3.587 | 12.7686 | 3.611 | 12.87909 |  |  | 3.551 | 23.96771 | 3.541 | 23.82798 | 3.547 | 23.97919 |  |  | 3.555 | 23.6641 | 3.563 | 23.34148 | 3.588 | 24.00043
[8 empty] | 31.814 | 95.77483 | 31.57 | 110.65791 | 31.897 | 93.90413 | [10 empty] | 3.525 | 12.5636 | 3.591 | 12.77646 | 3.615 | 12.88715 |  |  | 3.555 | 23.98043 | 3.544 | 23.84128 | 3.551 | 23.99239 |  |  | 3.559 | 23.67916 | 3.567 | 23.35682 | 3.592 | 24.01602
[8 empty] | 31.854 | 94.60453 | 31.596 | 111.03206 | 31.933 | 94.88209 | [10 empty] | 3.529 | 12.57133 | 3.595 | 12.78444 | 3.618 | 12.89531 |  |  | 3.559 | 23.99302 | 3.548 | 23.8545 | 3.554 | 24.00548 |  |  | 3.563 | 23.6942 | 3.571 | 23.37219 | 3.595 | 24.03162
[8 empty] | 31.904 | 94.12875 | 31.633 | 111.80027 | 31.964 | 95.34927 | [10 empty] | 3.533 | 12.57897 | 3.599 | 12.79253 | 3.622 | 12.90352 |  |  | 3.563 | 24.00552 | 3.552 | 23.86765 | 3.558 | 24.01847 |  |  | 3.567 | 23.70927 | 3.575 | 23.38765 | 3.599 | 24.0472
[8 empty] | 31.933 | 94.51598 | 31.669 | 112.45305 | 31.993 | 95.68627 | [10 empty] | 3.536 | 12.58653 | 3.603 | 12.80071 | 3.626 | 12.91172 |  |  | 3.566 | 24.01798 | 3.556 | 23.88076 | 3.562 | 24.03135 |  |  | 3.57 | 23.72438 | 3.578 | 23.40316 | 3.603 | 24.06276
[8 empty] | 31.963 | 94.82214 | 31.696 | 112.52477 | 32.023 | 96.3121 | [10 empty] | 3.54 | 12.59398 | 3.606 | 12.80896 | 3.63 | 12.91984 |  |  | 3.57 | 24.03046 | 3.559 | 23.89384 | 3.566 | 24.0442 |  |  | 3.574 | 23.7396 | 3.582 | 23.41871 | 3.607 | 24.07826
[8 empty] | 31.993 | 95.45596 | 31.732 | 113.3739 | 32.056 | 96.82211 | [10 empty] | 3.544 | 12.60138 | 3.61 | 12.81728 | 3.633 | 12.92789 |  |  | 3.574 | 24.04299 | 3.563 | 23.90688 | 3.569 | 24.05706 |  |  | 3.578 | 23.75491 | 3.586 | 23.43422 | 3.61 | 24.09365
[8 empty] | 32.026 | 95.94202 | 31.763 | 113.6656 | 32.09 | 97.36992 | [10 empty] | 3.547 | 12.60878 | 3.614 | 12.82563 | 3.637 | 12.93581 |  |  | 3.578 | 24.05554 | 3.567 | 23.91985 | 3.573 | 24.06995 |  |  | 3.582 | 23.77027 | 3.59 | 23.44969 | 3.614 | 24.10892
[8 empty] | 32.059 | 96.52884 | 31.797 | 114.15137 | 32.116 | 97.573 | [10 empty] | 3.551 | 12.61626 | 3.618 | 12.83398 | 3.641 | 12.94361 |  |  | 3.581 | 24.0681 | 3.571 | 23.93275 | 3.577 | 24.08287 |  |  | 3.585 | 23.78564 | 3.593 | 23.46516 | 3.618 | 24.12408
[8 empty] | 32.086 | 96.81976 | 31.824 | 114.49881 | 32.152 | 98.27589 | [10 empty] | 3.555 | 12.62386 | 3.622 | 12.84226 | 3.645 | 12.95129 |  |  | 3.585 | 24.08066 | 3.574 | 23.94561 | 3.581 | 24.09578 |  |  | 3.589 | 23.80101 | 3.597 | 23.48065 | 3.622 | 24.13912
[8 empty] | 32.124 | 97.48309 |  |  | 32.183 | 98.72678 | [10 empty] | 3.558 | 12.63161 | 3.625 | 12.85045 | 3.649 | 12.95887 |  |  | 3.589 | 24.09324 | 3.578 | 23.95848 | 3.584 | 24.10869 |  |  | 3.593 | 23.81639 | 3.601 | 23.49611 | 3.626 | 24.15401
[8 empty] | 32.157 | 97.94033 |  |  | 32.213 | 98.98947 | [10 empty] | 3.562 | 12.6395 | 3.629 | 12.85857 | 3.653 | 12.96638 |  |  | 3.593 | 24.10589 | 3.582 | 23.97139 | 3.588 | 24.12162 |  |  | 3.597 | 23.83183 | 3.605 | 23.51148 | 3.629 | 24.16876
[8 empty] | 32.184 | 98.08503 |  |  | 32.246 | 99.59118 | [10 empty] | 3.566 | 12.64749 | 3.633 | 12.86665 | 3.656 | 12.97386 |  |  | 3.596 | 24.11865 | 3.586 | 23.98432 | 3.592 | 24.13462 |  |  | 3.6 | 23.84726 | 3.609 | 23.52677 | 3.633 | 24.18337
[8 empty] | 32.22 | 98.79812 |  |  | 32.279 | 99.80042 | [10 empty] | 3.57 | 12.65552 | 3.637 | 12.8747 | 3.66 | 12.98132 |  |  | 3.6 | 24.13155 | 3.589 | 23.99728 | 3.596 | 24.14771 |  |  | 3.604 | 23.86263 | 3.612 | 23.54197 | 3.637 | 24.19786
[8 empty] | 32.254 | 99.21984 |  |  | 32.314 | 100.15639 | [10 empty] | 3.573 | 12.66351 | 3.64 | 12.88275 | 3.664 | 12.98876 |  |  | 3.604 | 24.14462 | 3.593 | 24.01028 | 3.599 | 24.16087 |  |  | 3.608 | 23.87791 | 3.616 | 23.55702 | 3.641 | 24.21226
[8 empty] | 32.289 | 99.59161 |  |  | 32.341 | 100.17758 | [10 empty] | 3.577 | 12.67131 | 3.644 | 12.89082 | 3.668 | 12.99619 |  |  | 3.608 | 24.15792 | 3.597 | 24.02333 | 3.603 | 24.17405 |  |  | 3.612 | 23.89314 | 3.62 | 23.57182 | 3.645 | 24.22662
[8 empty] | 32.318 | 99.93735 |  |  | 32.379 | 100.6849 | [10 empty] | 3.581 | 12.67887 | 3.648 | 12.89893 | 3.672 | 13.00359 |  |  | 3.611 | 24.17142 | 3.6 | 24.03642 | 3.607 | 24.18723 |  |  | 3.615 | 23.90834 | 3.623 | 23.58628 | 3.648 | 24.241
[8 empty] | 32.354 | 100.38589 |  |  | 32.419 | 100.85292 | [10 empty] | 3.585 | 12.6862 | 3.652 | 12.90713 | 3.675 | 13.01098 |  |  | 3.615 | 24.18504 | 3.604 | 24.04951 | 3.61 | 24.20041 |  |  | 3.619 | 23.92348 | 3.627 | 23.6004 | 3.652 | 24.25543
[8 empty] | 32.39 | 100.89565 |  |  | 32.448 | 100.65031 | [10 empty] | 3.588 | 12.69335 | 3.656 | 12.91546 | 3.679 | 13.01837 |  |  | 3.619 | 24.19871 | 3.608 | 24.06259 | 3.614 | 24.2136 |  |  | 3.623 | 23.93854 | 3.631 | 23.6143 | 3.656 | 24.2699
[8 empty] | 32.418 | 100.91267 |  |  | 32.486 | 101.33138 | [10 empty] | 3.592 | 12.70033 | 3.659 | 12.92389 | 3.683 | 13.02574 |  |  | 3.623 | 24.21241 | 3.612 | 24.07562 | 3.618 | 24.22678 |  |  | 3.627 | 23.95351 | 3.635 | 23.62803 | 3.66 | 24.28437
[8 empty] | 32.457 | 101.64189 |  |  | 32.518 | 101.47766 | [10 empty] | 3.596 | 12.70718 | 3.663 | 12.93237 | 3.687 | 13.03308 |  |  | 3.626 | 24.22614 | 3.615 | 24.08864 | 3.622 | 24.23987 |  |  | 3.63 | 23.96844 | 3.638 | 23.64169 | 3.664 | 24.29879
[8 empty] | 32.492 | 101.79557 |  |  | 32.552 | 101.82226 | [10 empty] | 3.599 | 12.71395 | 3.667 | 12.9409 | 3.691 | 13.0404 |  |  | 3.63 | 24.23989 | 3.619 | 24.10164 | 3.626 | 24.25286 |  |  | 3.634 | 23.98332 | 3.642 | 23.65527 | 3.667 | 24.31313
[8 empty] | 32.527 | 101.77101 |  |  | 32.583 | 102.12062 | [10 empty] | 3.603 | 12.7206 | 3.671 | 12.94942 | 3.694 | 13.04775 |  |  | 3.634 | 24.25365 | 3.623 | 24.11465 | 3.629 | 24.26574 |  |  | 3.638 | 23.99815 | 3.646 | 23.66884 | 3.671 | 24.3274
[8 empty] | 32.559 | 102.17039 |  |  | 32.623 | 102.57315 | [10 empty] | 3.607 | 12.72711 | 3.675 | 12.95793 | 3.698 | 13.05513 |  |  | 3.638 | 24.26741 | 3.627 | 24.12772 | 3.633 | 24.27853 |  |  | 3.642 | 24.01291 | 3.65 | 23.68246 | 3.675 | 24.34161
[8 empty] | 32.597 | 102.48737 |  |  | 32.66 | 102.79507 | [10 empty] | 3.61 | 12.73344 | 3.678 | 12.96636 | 3.702 | 13.06257 |  |  | 3.641 | 24.28111 | 3.63 | 24.14088 | 3.637 | 24.29123 |  |  | 3.645 | 24.02758 | 3.654 | 23.69622 | 3.679 | 24.35572
[8 empty] | 32.634 | 102.83952 |  |  | 32.693 | 102.50259 | [10 empty] | 3.614 | 12.7396 | 3.682 | 12.9747 | 3.706 | 13.07006 |  |  | 3.645 | 24.29475 | 3.634 | 24.15409 | 3.641 | 24.30381 |  |  | 3.649 | 24.04218 | 3.657 | 23.71017 | 3.682 | 24.3697
[8 empty] | 32.663 | 102.83387 |  |  | 32.735 | 102.80081 | [10 empty] | 3.618 | 12.74566 | 3.686 | 12.9829 | 3.71 | 13.07762 |  |  | 3.649 | 24.30831 | 3.638 | 24.16726 | 3.644 | 24.31629 |  |  | 3.653 | 24.05674 | 3.661 | 23.7243 | 3.686 | 24.38356
[8 empty] | 32.701 | 103.33679 |  |  | 32.776 | 102.522 | [10 empty] | 3.622 | 12.75168 | 3.69 | 12.991 | 3.714 | 13.08523 |  |  | 3.653 | 24.32176 | 3.641 | 24.18028 | 3.648 | 24.32872 |  |  | 3.657 | 24.07129 | 3.665 | 23.73861 | 3.69 | 24.39731
[8 empty] | 32.735 | 103.58474 |  |  | 32.823 | 102.05015 | [10 empty] | 3.625 | 12.75777 | 3.694 | 12.99901 | 3.717 | 13.09288 |  |  | 3.656 | 24.33509 | 3.645 | 24.19317 | 3.652 | 24.3412 |  |  | 3.66 | 24.08576 | 3.669 | 23.75312 | 3.694 | 24.41101
[8 empty] | 32.769 | 103.65402 |  |  | 32.888 | 100.37399 | [10 empty] | 3.629 | 12.76401 | 3.697 | 13.00696 | 3.721 | 13.10055 |  |  | 3.66 | 24.34827 | 3.649 | 24.20592 | 3.656 | 24.35381 |  |  | 3.664 | 24.10007 | 3.672 | 23.7678 | 3.697 | 24.42468
[8 empty] | 32.804 | 104.1161 |  |  | 32.968 | 97.34544 | [10 empty] | 3.633 | 12.77047 | 3.701 | 13.01484 | 3.725 | 13.10818 |  |  | 3.664 | 24.36127 | 3.653 | 24.21861 | 3.659 | 24.36659 |  |  | 3.668 | 24.11419 | 3.676 | 23.7826 | 3.701 | 24.43827
[8 empty] | 32.841 | 104.27512 |  |  | 33.002 | 97.83094 | [10 empty] | 3.637 | 12.77717 | 3.705 | 13.0227 | 3.729 | 13.11575 |  |  | 3.668 | 24.37417 | 3.657 | 24.23127 | 3.663 | 24.37955 |  |  | 3.672 | 24.1282 | 3.68 | 23.79747 | 3.705 | 24.45177
[8 empty] | 32.876 | 104.56665 |  |  | 33.026 | 98.066 | [10 empty] | 3.64 | 12.78409 | 3.709 | 13.03056 | 3.733 | 13.12331 |  |  | 3.671 | 24.38704 | 3.66 | 24.24386 | 3.667 | 24.39262 |  |  | 3.676 | 24.1422 | 3.684 | 23.81239 | 3.709 | 24.46521
[8 empty] | 32.919 | 103.50084 |  |  | 33.065 | 98.91129 | [10 empty] | 3.644 | 12.79119 | 3.712 | 13.0384 | 3.736 | 13.13089 |  |  | 3.675 | 24.39992 | 3.664 | 24.25639 | 3.67 | 24.40579 |  |  | 3.679 | 24.15626 | 3.687 | 23.82737 | 3.713 | 24.47865
[8 empty] | 32.973 | 102.49879 |  |  | 33.096 | 99.35282 | [10 empty] | 3.648 | 12.79848 | 3.716 | 13.04626 | 3.74 | 13.13845 |  |  | 3.679 | 24.41284 | 3.668 | 24.26889 | 3.674 | 24.41901 |  |  | 3.683 | 24.17036 | 3.691 | 23.84237 | 3.717 | 24.49216
[8 empty] | 33.009 | 102.9934 |  |  | 33.128 | 99.66283 | [10 empty] | 3.651 | 12.80598 | 3.72 | 13.05414 | 3.744 | 13.146 |  |  | 3.683 | 24.42582 | 3.671 | 24.28138 | 3.678 | 24.43221 |  |  | 3.687 | 24.18455 | 3.695 | 23.85732 | 3.72 | 24.50577
[8 empty] | 33.036 | 103.06794 |  |  | 33.159 | 100.38043 | [10 empty] | 3.655 | 12.81368 | 3.724 | 13.06204 | 3.748 | 13.15349 |  |  | 3.686 | 24.43886 | 3.675 | 24.29391 | 3.682 | 24.44538 |  |  | 3.691 | 24.19886 | 3.699 | 23.87217 | 3.724 | 24.51949
[8 empty] | 33.071 | 103.87264 |  |  | 33.194 | 100.85385 | [10 empty] | 3.659 | 12.82156 | 3.728 | 13.06995 | 3.752 | 13.16091 |  |  | 3.69 | 24.45198 | 3.679 | 24.30647 | 3.685 | 24.45851 |  |  | 3.694 | 24.21334 | 3.702 | 23.88684 | 3.728 | 24.53331
[8 empty] | 33.101 | 104.13367 |  |  | 33.23 | 101.47945 | [10 empty] | 3.663 | 12.82957 | 3.731 | 13.07789 | 3.756 | 13.16825 |  |  | 3.694 | 24.46515 | 3.683 | 24.31901 | 3.689 | 24.47154 |  |  | 3.698 | 24.22795 | 3.706 | 23.90131 | 3.732 | 24.54723
[8 empty] | 33.135 | 104.59381 |  |  | 33.258 | 101.7121 | [10 empty] | 3.666 | 12.83765 | 3.735 | 13.08586 | 3.759 | 13.17548 |  |  | 3.698 | 24.47837 | 3.686 | 24.33154 | 3.693 | 24.48444 |  |  | 3.702 | 24.24261 | 3.71 | 23.91563 | 3.735 | 24.56125
[8 empty] | 33.162 | 104.8751 |  |  | 33.294 | 102.4492 | [10 empty] | 3.67 | 12.84578 | 3.739 | 13.09382 | 3.763 | 13.18263 |  |  | 3.701 | 24.49162 | 3.69 | 24.34412 | 3.697 | 24.49715 |  |  | 3.705 | 24.25733 | 3.714 | 23.92984 | 3.739 | 24.57536
[8 empty] | 33.202 | 105.50932 |  |  | 33.328 | 102.91395 | [10 empty] | 3.674 | 12.85392 | 3.743 | 13.10173 | 3.767 | 13.18974 |  |  | 3.705 | 24.50494 | 3.694 | 24.35673 | 3.7 | 24.50966 |  |  | 3.709 | 24.27208 | 3.717 | 23.94398 | 3.743 | 24.58948
[8 empty] | 33.237 | 105.89496 |  |  | 33.355 | 103.05989 | [10 empty] | 3.677 | 12.86201 | 3.746 | 13.10958 | 3.771 | 13.19686 |  |  | 3.709 | 24.51834 | 3.698 | 24.36934 | 3.704 | 24.52197 |  |  | 3.713 | 24.28685 | 3.721 | 23.95811 | 3.747 | 24.60352
[8 empty] | 33.266 | 105.87299 |  |  | 33.389 | 103.83739 | [10 empty] | 3.681 | 12.87005 | 3.75 | 13.11742 | 3.774 | 13.204 |  |  | 3.713 | 24.53187 | 3.701 | 24.38188 | 3.708 | 24.53415 |  |  | 3.717 | 24.3016 | 3.725 | 23.97224 | 3.751 | 24.61746
[8 empty] | 33.304 | 106.45671 |  |  | 33.424 | 104.34174 | [10 empty] | 3.685 | 12.87802 | 3.754 | 13.12526 | 3.778 | 13.21117 |  |  | 3.716 | 24.54556 | 3.705 | 24.39434 | 3.712 | 24.54622 |  |  | 3.72 | 24.3163 | 3.729 | 23.98636 | 3.754 | 24.63131
[8 empty] | 33.337 | 106.62679 |  |  | 33.458 | 104.74882 | [10 empty] | 3.689 | 12.88592 | 3.758 | 13.13308 | 3.782 | 13.21834 |  |  | 3.72 | 24.55938 | 3.709 | 24.40674 | 3.715 | 24.55818 |  |  | 3.724 | 24.33096 | 3.732 | 24.00042 | 3.758 | 24.64512
[8 empty] | 33.372 | 106.84561 |  |  | 33.487 | 105.12511 | [10 empty] | 3.692 | 12.89375 | 3.762 | 13.14088 | 3.786 | 13.2255 |  |  | 3.724 | 24.57327 | 3.712 | 24.41912 | 3.719 | 24.57005 |  |  | 3.728 | 24.34558 | 3.736 | 24.01439 | 3.762 | 24.65896
[8 empty] | 33.404 | 107.16182 |  |  | 33.521 | 105.681 | [10 empty] | 3.696 | 12.90153 | 3.765 | 13.14866 | 3.79 | 13.23265 |  |  | 3.728 | 24.58717 | 3.716 | 24.43151 | 3.723 | 24.58187 |  |  | 3.732 | 24.36015 | 3.74 | 24.02823 | 3.766 | 24.67283
[8 empty] | 33.442 | 107.5108 |  |  | 33.554 | 106.19041 | [10 empty] | 3.7 | 12.90925 | 3.769 | 13.15649 | 3.794 | 13.23981 |  |  | 3.731 | 24.60097 | 3.72 | 24.44392 | 3.726 | 24.59371 |  |  | 3.735 | 24.37469 | 3.744 | 24.04196 | 3.769 | 24.6868
[8 empty] | 33.479 | 107.79298 |  |  | 33.581 | 106.31967 | [10 empty] | 3.703 | 12.91692 | 3.773 | 13.16436 | 3.797 | 13.247 |  |  | 3.735 | 24.61459 | 3.724 | 24.45634 | 3.73 | 24.60553 |  |  | 3.739 | 24.38918 | 3.747 | 24.05558 | 3.773 | 24.70095
[8 empty] | 33.508 | 107.72168 |  |  | 33.618 | 107.18183 | [10 empty] | 3.707 | 12.92459 | 3.777 | 13.17226 | 3.801 | 13.25423 |  |  | 3.739 | 24.62797 | 3.727 | 24.4688 | 3.734 | 24.61736 |  |  | 3.743 | 24.40366 | 3.751 | 24.0691 | 3.777 | 24.7153
[8 empty] | 33.549 | 108.28181 |  |  | 33.652 | 107.63702 | [10 empty] | 3.711 | 12.93229 | 3.781 | 13.18017 | 3.805 | 13.2615 |  |  | 3.743 | 24.64113 | 3.731 | 24.48126 | 3.738 | 24.62922 |  |  | 3.747 | 24.41812 | 3.755 | 24.08251 | 3.781 | 24.72979
[8 empty] | 33.584 | 108.3103 |  |  | 33.682 | 107.80209 | [10 empty] | 3.715 | 12.94001 | 3.784 | 13.18807 | 3.809 | 13.2688 |  |  | 3.746 | 24.65409 | 3.735 | 24.49367 | 3.741 | 24.64117 |  |  | 3.751 | 24.43253 | 3.759 | 24.09586 | 3.785 | 24.74436
[8 empty] | 33.621 | 108.0721 |  |  | 33.713 | 108.38498 | [10 empty] | 3.718 | 12.94772 | 3.788 | 13.19591 | 3.813 | 13.27617 |  |  | 3.75 | 24.66692 | 3.739 | 24.50596 | 3.745 | 24.65327 |  |  | 3.754 | 24.44682 | 3.763 | 24.10919 | 3.789 | 24.75895
[8 empty] | 33.655 | 108.3835 |  |  | 33.747 | 108.85966 | [10 empty] | 3.722 | 12.95535 | 3.792 | 13.20363 | 3.817 | 13.2836 |  |  | 3.754 | 24.67963 | 3.743 | 24.51816 | 3.749 | 24.66553 |  |  | 3.758 | 24.46093 | 3.766 | 24.12254 | 3.792 | 24.77352
[8 empty] | 33.694 | 108.51897 |  |  | 33.781 | 109.36526 | [10 empty] | 3.726 | 12.96292 | 3.796 | 13.21119 | 3.82 | 13.29108 |  |  | 3.757 | 24.6922 | 3.746 | 24.53031 | 3.753 | 24.67788 |  |  | 3.762 | 24.47483 | 3.77 | 24.13598 | 3.796 | 24.78803
[8 empty] | 33.727 | 108.82774 |  |  | 33.807 | 109.41122 | [10 empty] | 3.729 | 12.97044 | 3.8 | 13.2186 | 3.824 | 13.29856 |  |  | 3.761 | 24.70463 | 3.75 | 24.5425 | 3.756 | 24.69019 |  |  | 3.766 | 24.48853 | 3.774 | 24.14949 | 3.8 | 24.80248
[12 empty] | 33.845 | 110.12973 | [10 empty] | 3.733 | 12.97791 | 3.803 | 13.22589 | 3.828 | 13.30603 |  |  | 3.765 | 24.71697 | 3.754 | 24.55475 | 3.76 | 24.70242 |  |  | 3.769 | 24.50208 | 3.778 | 24.16306 | 3.804 | 24.81678
[12 empty] | 33.876 | 110.48144 | [10 empty] | 3.737 | 12.98534 | 3.807 | 13.23314 | 3.832 | 13.31346 |  |  | 3.769 | 24.72928 | 3.757 | 24.56707 | 3.764 | 24.71453 |  |  | 3.773 | 24.51558 | 3.781 | 24.17663 | 3.807 | 24.83086
[12 empty] | 33.906 | 110.70971 | [10 empty] | 3.741 | 12.99273 | 3.811 | 13.24039 | 3.836 | 13.32083 |  |  | 3.772 | 24.74163 | 3.761 | 24.57944 | 3.768 | 24.7265 |  |  | 3.777 | 24.52907 | 3.785 | 24.19027 | 3.811 | 24.84475
[12 empty] | 33.939 | 111.34871 | [10 empty] | 3.744 | 13.0001 | 3.815 | 13.24768 | 3.839 | 13.32816 |  |  | 3.776 | 24.75401 | 3.765 | 24.59184 | 3.771 | 24.73831 |  |  | 3.781 | 24.54257 | 3.789 | 24.20399 | 3.815 | 24.8585
[12 empty] | 33.972 | 111.75135 | [10 empty] | 3.748 | 13.00742 | 3.818 | 13.25491 | 3.843 | 13.33548 |  |  | 3.78 | 24.76637 | 3.769 | 24.60424 | 3.775 | 24.74997 |  |  | 3.784 | 24.55615 | 3.793 | 24.21779 | 3.819 | 24.87213
[12 empty] | 34.004 | 112.19708 | [10 empty] | 3.752 | 13.01467 | 3.822 | 13.26189 | 3.847 | 13.34281 |  |  | 3.784 | 24.77866 | 3.772 | 24.61663 | 3.779 | 24.76149 |  |  | 3.788 | 24.56981 | 3.796 | 24.23163 | 3.822 | 24.88568
[12 empty] | 34.028 | 112.33341 | [10 empty] | 3.755 | 13.02185 | 3.826 | 13.26847 | 3.851 | 13.35011 |  |  | 3.787 | 24.79086 | 3.776 | 24.62898 | 3.783 | 24.7729 |  |  | 3.792 | 24.5836 | 3.8 | 24.24545 | 3.826 | 24.89916
[12 empty] | 34.064 | 113.10689 | [10 empty] | 3.759 | 13.02899 | 3.83 | 13.27453 | 3.855 | 13.35731 |  |  | 3.791 | 24.80297 | 3.78 | 24.64128 | 3.786 | 24.78428 |  |  | 3.796 | 24.59751 | 3.804 | 24.25926 | 3.83 | 24.91261
[12 empty] | 34.098 | 113.6508 | [10 empty] | 3.763 | 13.03611 | 3.834 | 13.28006 | 3.858 | 13.36439 |  |  | 3.795 | 24.81498 | 3.783 | 24.65351 | 3.79 | 24.7956 |  |  | 3.799 | 24.61149 | 3.808 | 24.27315 | 3.834 | 24.92603
[12 empty] | 34.125 | 113.72773 | [10 empty] | 3.767 | 13.04323 | 3.837 | 13.28513 | 3.862 | 13.37129 |  |  | 3.799 | 24.82698 | 3.787 | 24.66572 | 3.794 | 24.80683 |  |  | 3.803 | 24.62553 | 3.811 | 24.28716 | 3.838 | 24.93941
[12 empty] | 34.159 | 114.48137 | [10 empty] | 3.77 | 13.05036 | 3.841 | 13.28988 | 3.866 | 13.37801 |  |  | 3.802 | 24.83904 | 3.791 | 24.67791 | 3.798 | 24.81794 |  |  | 3.807 | 24.63963 | 3.815 | 24.30128 | 3.842 | 24.95276
[12 empty] | 34.188 | 114.6862 | [10 empty] | 3.774 | 13.05748 | 3.845 | 13.29456 | 3.87 | 13.38457 |  |  | 3.806 | 24.85122 | 3.795 | 24.69003 | 3.801 | 24.82897 |  |  | 3.811 | 24.65382 | 3.819 | 24.31549 | 3.845 | 24.96609
[12 empty] | 34.22 | 115.17788 | [10 empty] | 3.778 | 13.0645 | 3.849 | 13.29937 | 3.874 | 13.39105 |  |  | 3.81 | 24.86353 | 3.799 | 24.70208 | 3.805 | 24.83998 |  |  | 3.814 | 24.66814 | 3.823 | 24.32972 | 3.849 | 24.97941
[12 empty] | 34.245 | 115.42771 | [10 empty] | 3.782 | 13.07146 | 3.853 | 13.30442 | 3.878 | 13.3975 |  |  | 3.814 | 24.87591 | 3.802 | 24.71404 | 3.809 | 24.85107 |  |  | 3.818 | 24.68259 | 3.826 | 24.34402 | 3.853 | 24.99273
[12 empty] | 34.28 | 116.13504 | [10 empty] | 3.785 | 13.07838 | 3.856 | 13.30973 | 3.881 | 13.40399 |  |  | 3.817 | 24.88834 | 3.806 | 24.7259 | 3.813 | 24.86228 |  |  | 3.822 | 24.69714 | 3.83 | 24.35835 | 3.857 | 25.00605
[12 empty] | 34.314 | 116.63853 | [10 empty] | 3.789 | 13.08528 | 3.86 | 13.31532 | 3.885 | 13.41054 |  |  | 3.821 | 24.90086 | 3.81 | 24.73768 | 3.816 | 24.87357 |  |  | 3.826 | 24.71174 | 3.834 | 24.37272 | 3.86 | 25.01939
[12 empty] | 34.339 | 116.63133 | [10 empty] | 3.793 | 13.09217 | 3.864 | 13.32121 | 3.889 | 13.41714 |  |  | 3.825 | 24.91344 | 3.813 | 24.74941 | 3.82 | 24.88492 |  |  | 3.829 | 24.72636 | 3.838 | 24.38707 | 3.864 | 25.03271
[12 empty] | 34.35 | 116.79648 | [10 empty] | 3.796 | 13.09909 | 3.868 | 13.32742 | 3.893 | 13.42377 |  |  | 3.829 | 24.92607 | 3.817 | 24.76109 | 3.824 | 24.89632 |  |  | 3.833 | 24.74092 | 3.841 | 24.4014 | 3.868 | 25.04594
[24 empty] | 3.8 | 13.10609 | 3.871 | 13.33397 | 3.896 | 13.4304 |  |  | 3.833 | 24.93871 | 3.821 | 24.77275 | 3.828 | 24.90779 |  |  | 3.837 | 24.75535 | 3.845 | 24.41567 | 3.872 | 25.05908
[24 empty] | 3.804 | 13.11321 | 3.875 | 13.3408 | 3.9 | 13.43705 |  |  | 3.836 | 24.95135 | 3.825 | 24.78444 | 3.831 | 24.91929 |  |  | 3.841 | 24.76964 | 3.849 | 24.42982 | 3.876 | 25.07215
[24 empty] | 3.808 | 13.12041 | 3.879 | 13.3478 | 3.904 | 13.44372 |  |  | 3.84 | 24.964 | 3.828 | 24.79621 | 3.835 | 24.93079 |  |  | 3.844 | 24.78385 | 3.853 | 24.44381 | 3.879 | 25.08515
[24 empty] | 3.811 | 13.12766 | 3.883 | 13.35492 | 3.908 | 13.45043 |  |  | 3.844 | 24.97663 | 3.832 | 24.80808 | 3.839 | 24.94225 |  |  | 3.848 | 24.79804 | 3.857 | 24.45762 | 3.883 | 25.0981
[24 empty] | 3.815 | 13.13495 | 3.887 | 13.36215 | 3.912 | 13.45721 |  |  | 3.847 | 24.98924 | 3.836 | 24.82002 | 3.843 | 24.95372 |  |  | 3.852 | 24.81221 | 3.86 | 24.4713 | 3.887 | 25.11106
[24 empty] | 3.819 | 13.14224 | 3.89 | 13.3695 | 3.916 | 13.46402 |  |  | 3.851 | 25.00179 | 3.84 | 24.83204 | 3.846 | 24.96526 |  |  | 3.856 | 24.82633 | 3.864 | 24.48483 | 3.891 | 25.12406
[24 empty] | 3.822 | 13.1495 | 3.894 | 13.37696 | 3.919 | 13.47082 |  |  | 3.855 | 25.01429 | 3.843 | 24.84412 | 3.85 | 24.97692 |  |  | 3.859 | 24.84035 | 3.868 | 24.49821 | 3.894 | 25.13716
[24 empty] | 3.826 | 13.15667 | 3.898 | 13.3845 | 3.923 | 13.47757 |  |  | 3.859 | 25.02674 | 3.847 | 24.85626 | 3.854 | 24.98867 |  |  | 3.863 | 24.85433 | 3.872 | 24.51147 | 3.898 | 25.15035
[24 empty] | 3.83 | 13.16369 | 3.902 | 13.39208 | 3.927 | 13.48429 |  |  | 3.862 | 25.03918 | 3.851 | 24.86846 | 3.857 | 25.00051 |  |  | 3.867 | 24.86829 | 3.875 | 24.52453 | 3.902 | 25.16355
[24 empty] | 3.834 | 13.17053 | 3.906 | 13.39968 | 3.931 | 13.49098 |  |  | 3.866 | 25.05165 | 3.855 | 24.88068 | 3.861 | 25.01241 |  |  | 3.871 | 24.88227 | 3.879 | 24.53734 | 3.906 | 25.17669
[24 empty] | 3.837 | 13.17722 | 3.909 | 13.40723 | 3.935 | 13.49765 |  |  | 3.87 | 25.06412 | 3.858 | 24.89284 | 3.865 | 25.02435 |  |  | 3.874 | 24.89625 | 3.883 | 24.54991 | 3.91 | 25.18974
[24 empty] | 3.841 | 13.18382 | 3.913 | 13.41471 | 3.938 | 13.50429 |  |  | 3.874 | 25.07652 | 3.862 | 24.90492 | 3.869 | 25.03628 |  |  | 3.878 | 24.9102 | 3.887 | 24.56231 | 3.914 | 25.20269
[24 empty] | 3.845 | 13.19039 | 3.917 | 13.42206 | 3.942 | 13.51089 |  |  | 3.877 | 25.08885 | 3.866 | 24.91693 | 3.872 | 25.04812 |  |  | 3.882 | 24.92404 | 3.89 | 24.5746 | 3.917 | 25.21555
[24 empty] | 3.848 | 13.1969 | 3.921 | 13.42927 | 3.946 | 13.51748 |  |  | 3.881 | 25.1011 | 3.869 | 24.92891 | 3.876 | 25.05982 |  |  | 3.886 | 24.93779 | 3.894 | 24.58689 | 3.921 | 25.22826
[24 empty] | 3.852 | 13.20331 | 3.924 | 13.43635 | 3.95 | 13.52413 |  |  | 3.885 | 25.11327 | 3.873 | 24.94085 | 3.88 | 25.07134 |  |  | 3.889 | 24.95148 | 3.898 | 24.59929 | 3.925 | 25.24082
[24 empty] | 3.856 | 13.20963 | 3.928 | 13.44336 | 3.954 | 13.53091 |  |  | 3.889 | 25.12536 | 3.877 | 24.95271 | 3.884 | 25.08271 |  |  | 3.893 | 24.96515 | 3.902 | 24.61183 | 3.929 | 25.25325
[24 empty] | 3.859 | 13.2159 | 3.932 | 13.45034 | 3.957 | 13.53784 |  |  | 3.892 | 25.13738 | 3.881 | 24.96453 | 3.887 | 25.09397 |  |  | 3.897 | 24.97878 | 3.905 | 24.6246 | 3.932 | 25.26562
[24 empty] | 3.863 | 13.22223 | 3.936 | 13.45728 | 3.961 | 13.54487 |  |  | 3.896 | 25.14929 | 3.884 | 24.97633 | 3.891 | 25.10517 |  |  | 3.901 | 24.99242 | 3.909 | 24.63758 | 3.936 | 25.27802
[24 empty] | 3.867 | 13.22865 | 3.94 | 13.46419 | 3.965 | 13.552 |  |  | 3.9 | 25.1611 | 3.888 | 24.98816 | 3.895 | 25.11632 |  |  | 3.904 | 25.00611 | 3.913 | 24.65071 | 3.94 | 25.29047
[24 empty] | 3.871 | 13.23518 | 3.943 | 13.47105 | 3.969 | 13.55919 |  |  | 3.904 | 25.17289 | 3.892 | 25 | 3.899 | 25.12747 |  |  | 3.908 | 25.01985 | 3.917 | 24.66393 | 3.944 | 25.303
[24 empty] | 3.874 | 13.24181 | 3.947 | 13.47787 | 3.973 | 13.56639 |  |  | 3.907 | 25.18472 | 3.896 | 25.01184 | 3.902 | 25.13866 |  |  | 3.912 | 25.03366 | 3.92 | 24.67721 | 3.948 | 25.31562
[24 empty] | 3.878 | 13.24856 | 3.951 | 13.48468 | 3.976 | 13.57356 |  |  | 3.911 | 25.19665 | 3.899 | 25.02366 | 3.906 | 25.14991 |  |  | 3.916 | 25.04747 | 3.924 | 24.6905 | 3.951 | 25.32838
[24 empty] | 3.882 | 13.25542 | 3.955 | 13.4915 | 3.98 | 13.58066 |  |  | 3.915 | 25.2087 | 3.903 | 25.03547 | 3.91 | 25.16119 |  |  | 3.919 | 25.0612 | 3.928 | 24.70383 | 3.955 | 25.34127
[24 empty] | 3.885 | 13.26237 | 3.959 | 13.49836 | 3.984 | 13.58766 |  |  | 3.919 | 25.22088 | 3.907 | 25.04729 | 3.914 | 25.17251 |  |  | 3.923 | 25.07477 | 3.932 | 24.71715 | 3.959 | 25.35424
[24 empty] | 3.889 | 13.26935 | 3.962 | 13.50528 | 3.988 | 13.59457 |  |  | 3.922 | 25.23317 | 3.911 | 25.05909 | 3.917 | 25.18389 |  |  | 3.927 | 25.08814 | 3.935 | 24.73044 | 3.963 | 25.36723
[24 empty] | 3.893 | 13.27631 | 3.966 | 13.51221 | 3.992 | 13.60143 |  |  | 3.926 | 25.24549 | 3.914 | 25.07083 | 3.921 | 25.19534 |  |  | 3.931 | 25.10131 | 3.939 | 24.74371 | 3.967 | 25.38021
[24 empty] | 3.897 | 13.28326 | 3.97 | 13.51909 | 3.996 | 13.60829 |  |  | 3.93 | 25.25776 | 3.918 | 25.08246 | 3.925 | 25.20689 |  |  | 3.934 | 25.11429 | 3.943 | 24.757 | 3.97 | 25.39317
[24 empty] | 3.9 | 13.29019 | 3.974 | 13.52586 | 3.999 | 13.61515 |  |  | 3.934 | 25.26993 | 3.922 | 25.09395 | 3.928 | 25.21849 |  |  | 3.938 | 25.12709 | 3.947 | 24.77033 | 3.974 | 25.40611
[24 empty] | 3.904 | 13.29707 | 3.978 | 13.53247 | 4.003 | 13.62201 |  |  | 3.937 | 25.28201 | 3.926 | 25.10528 | 3.932 | 25.23016 |  |  | 3.942 | 25.13984 | 3.951 | 24.78371 | 3.978 | 25.419
[24 empty] | 3.908 | 13.3038 | 3.981 | 13.53896 | 4.007 | 13.62883 |  |  | 3.941 | 25.29405 | 3.929 | 25.11646 | 3.936 | 25.24188 |  |  | 3.946 | 25.15264 | 3.954 | 24.79711 | 3.982 | 25.43189
[24 empty] | 3.911 | 13.31032 | 3.985 | 13.54537 | 4.011 | 13.6356 |  |  | 3.945 | 25.30605 | 3.933 | 25.1275 | 3.94 | 25.25363 |  |  | 3.949 | 25.16553 | 3.958 | 24.8105 | 3.985 | 25.44484
[24 empty] | 3.915 | 13.3166 | 3.989 | 13.55176 | 4.015 | 13.64232 |  |  | 3.949 | 25.31798 | 3.937 | 25.13844 | 3.944 | 25.26544 |  |  | 3.953 | 25.17851 | 3.962 | 24.82388 | 3.989 | 25.45792
[24 empty] | 3.919 | 13.32271 | 3.993 | 13.55815 | 4.018 | 13.64902 |  |  | 3.952 | 25.32981 | 3.941 | 25.14933 | 3.947 | 25.27729 |  |  | 3.957 | 25.19158 | 3.966 | 24.83726 | 3.993 | 25.47115
[24 empty] | 3.923 | 13.32874 | 3.997 | 13.56459 | 4.022 | 13.65569 |  |  | 3.956 | 25.34161 | 3.944 | 25.16022 | 3.951 | 25.28919 |  |  | 3.961 | 25.20474 | 3.969 | 24.85058 | 3.997 | 25.4845
[24 empty] | 3.926 | 13.33472 | 4 | 13.57115 | 4.026 | 13.66235 |  |  | 3.96 | 25.35342 | 3.948 | 25.1712 | 3.955 | 25.30114 |  |  | 3.964 | 25.218 | 3.973 | 24.86384 | 4.001 | 25.4979
[24 empty] | 3.93 | 13.34065 | 4.004 | 13.57788 | 4.03 | 13.66903 |  |  | 3.964 | 25.36525 | 3.952 | 25.1823 | 3.959 | 25.31314 |  |  | 3.968 | 25.23137 | 3.977 | 24.87699 | 4.004 | 25.51129
[24 empty] | 3.934 | 13.34652 | 4.008 | 13.58477 | 4.034 | 13.67573 |  |  | 3.967 | 25.37707 | 3.955 | 25.1935 | 3.962 | 25.32523 |  |  | 3.972 | 25.24484 | 3.981 | 24.89007 | 4.008 | 25.52463
[24 empty] | 3.937 | 13.3524 | 4.012 | 13.59175 | 4.038 | 13.68244 |  |  | 3.971 | 25.38886 | 3.959 | 25.20476 | 3.966 | 25.33737 |  |  | 3.976 | 25.2584 | 3.984 | 24.90311 | 4.012 | 25.53794
[24 empty] | 3.941 | 13.35834 | 4.015 | 13.59874 | 4.041 | 13.68914 |  |  | 3.975 | 25.40068 | 3.963 | 25.21603 | 3.97 | 25.34955 |  |  | 3.979 | 25.27201 | 3.988 | 24.91616 | 4.016 | 25.55117
[24 empty] | 3.945 | 13.36437 | 4.019 | 13.6057 | 4.045 | 13.69578 |  |  | 3.979 | 25.41256 | 3.967 | 25.2273 | 3.974 | 25.36171 |  |  | 3.983 | 25.28566 | 3.992 | 24.92925 | 4.02 | 25.56431
[24 empty] | 3.949 | 13.37049 | 4.023 | 13.61259 | 4.049 | 13.70234 |  |  | 3.982 | 25.42451 | 3.97 | 25.23855 | 3.977 | 25.37386 |  |  | 3.987 | 25.29935 | 3.996 | 24.94234 | 4.023 | 25.57737
[24 empty] | 3.952 | 13.37674 | 4.027 | 13.61934 | 4.053 | 13.70884 |  |  | 3.986 | 25.43647 | 3.974 | 25.24984 | 3.981 | 25.386 |  |  | 3.991 | 25.31306 | 3.999 | 24.95545 | 4.027 | 25.59041
[24 empty] | 3.956 | 13.38311 | 4.031 | 13.62596 | 4.057 | 13.7153 |  |  | 3.99 | 25.4484 | 3.978 | 25.26119 | 3.985 | 25.39812 |  |  | 3.994 | 25.32679 | 4.003 | 24.96855 | 4.031 | 25.60346
[24 empty] | 3.96 | 13.38958 | 4.034 | 13.63246 | 4.06 | 13.72177 |  |  | 3.994 | 25.46028 | 3.982 | 25.27269 | 3.988 | 25.41015 |  |  | 3.998 | 25.34055 | 4.007 | 24.98163 | 4.035 | 25.61654
[24 empty] | 3.963 | 13.39615 | 4.038 | 13.63892 | 4.064 | 13.72825 |  |  | 3.997 | 25.47216 | 3.985 | 25.28434 | 3.992 | 25.42207 |  |  | 4.002 | 25.35431 | 4.011 | 24.99464 | 4.039 | 25.62962
[24 empty] | 3.967 | 13.40276 | 4.042 | 13.64543 | 4.068 | 13.73477 |  |  | 4.001 | 25.48409 | 3.989 | 25.29614 | 3.996 | 25.43388 |  |  | 4.006 | 25.36806 | 4.014 | 25.00749 | 4.042 | 25.64272
[24 empty] | 3.971 | 13.40937 | 4.046 | 13.65205 | 4.072 | 13.74132 |  |  | 4.005 | 25.49603 | 3.993 | 25.30804 | 4 | 25.4456 |  |  | 4.01 | 25.38177 | 4.018 | 25.02013 | 4.046 | 25.65583
[24 empty] | 3.975 | 13.416 | 4.049 | 13.6588 | 4.076 | 13.74792 |  |  | 4.009 | 25.50799 | 3.996 | 25.32003 | 4.003 | 25.45722 |  |  | 4.013 | 25.39544 | 4.022 | 25.03264 | 4.05 | 25.66896
[24 empty] | 3.978 | 13.42264 | 4.053 | 13.66566 | 4.079 | 13.75454 |  |  | 4.012 | 25.51997 | 4 | 25.3321 | 4.007 | 25.46872 |  |  | 4.017 | 25.40909 | 4.026 | 25.04511 | 4.054 | 25.68214
[24 empty] | 3.982 | 13.42931 | 4.057 | 13.6726 | 4.083 | 13.76112 |  |  | 4.016 | 25.53196 | 4.004 | 25.34424 | 4.011 | 25.48011 |  |  | 4.021 | 25.4227 | 4.029 | 25.05759 | 4.057 | 25.69535
[24 empty] | 3.986 | 13.43601 | 4.061 | 13.6796 | 4.087 | 13.76767 |  |  | 4.02 | 25.54397 | 4.008 | 25.35639 | 4.015 | 25.49143 |  |  | 4.025 | 25.43624 | 4.033 | 25.0701 | 4.061 | 25.70857
[24 empty] | 3.99 | 13.44273 | 4.065 | 13.68669 | 4.091 | 13.77416 |  |  | 4.024 | 25.556 | 4.011 | 25.3685 | 4.018 | 25.50271 |  |  | 4.028 | 25.44971 | 4.037 | 25.08265 | 4.065 | 25.72176
[24 empty] | 3.993 | 13.44949 | 4.068 | 13.69384 | 4.095 | 13.78055 |  |  | 4.027 | 25.56803 | 4.015 | 25.38054 | 4.022 | 25.51399 |  |  | 4.032 | 25.4631 | 4.041 | 25.09528 | 4.069 | 25.73494
[24 empty] | 3.997 | 13.45628 | 4.072 | 13.70104 | 4.098 | 13.78681 |  |  | 4.031 | 25.58002 | 4.019 | 25.39248 | 4.026 | 25.52528 |  |  | 4.036 | 25.47636 | 4.044 | 25.10801 | 4.073 | 25.74812
[24 empty] | 4.001 | 13.46307 | 4.076 | 13.70821 | 4.102 | 13.79297 |  |  | 4.035 | 25.59198 | 4.023 | 25.40435 | 4.03 | 25.53655 |  |  | 4.04 | 25.48945 | 4.048 | 25.12086 | 4.077 | 25.76125
[24 empty] | 4.004 | 13.46981 | 4.08 | 13.71533 | 4.106 | 13.79905 |  |  | 4.039 | 25.60393 | 4.026 | 25.41616 | 4.033 | 25.54776 |  |  | 4.043 | 25.50237 | 4.052 | 25.13377 | 4.08 | 25.77434
[24 empty] | 4.008 | 13.4765 | 4.084 | 13.72237 | 4.11 | 13.80506 |  |  | 4.042 | 25.61587 | 4.03 | 25.42791 | 4.037 | 25.55892 |  |  | 4.047 | 25.51516 | 4.056 | 25.14678 | 4.084 | 25.78743
[24 empty] | 4.012 | 13.48315 | 4.087 | 13.72934 | 4.114 | 13.81097 |  |  | 4.046 | 25.62777 | 4.034 | 25.43962 | 4.041 | 25.57005 |  |  | 4.051 | 25.52784 | 4.059 | 25.15986 | 4.088 | 25.80054
[24 empty] | 4.016 | 13.48974 | 4.091 | 13.73628 | 4.117 | 13.81686 |  |  | 4.05 | 25.6396 | 4.038 | 25.45134 | 4.045 | 25.58117 |  |  | 4.055 | 25.54043 | 4.063 | 25.17305 | 4.092 | 25.81364
[24 empty] | 4.019 | 13.49628 | 4.095 | 13.74321 | 4.121 | 13.82276 |  |  | 4.054 | 25.65141 | 4.041 | 25.46309 | 4.048 | 25.59223 |  |  | 4.058 | 25.55296 | 4.067 | 25.18633 | 4.095 | 25.82666
[24 empty] | 4.023 | 13.50277 | 4.099 | 13.75018 | 4.125 | 13.82872 |  |  | 4.057 | 25.6632 | 4.045 | 25.47495 | 4.052 | 25.60321 |  |  | 4.062 | 25.56546 | 4.071 | 25.19959 | 4.099 | 25.83949
[24 empty] | 4.027 | 13.50923 | 4.103 | 13.75721 | 4.129 | 13.83475 |  |  | 4.061 | 25.67503 | 4.049 | 25.4869 | 4.056 | 25.61414 |  |  | 4.066 | 25.578 | 4.075 | 25.21275 | 4.103 | 25.85208
[24 empty] | 4.03 | 13.5157 | 4.106 | 13.76436 | 4.133 | 13.84091 |  |  | 4.065 | 25.68693 | 4.053 | 25.49887 | 4.06 | 25.62504 |  |  | 4.07 | 25.59059 | 4.078 | 25.2258 | 4.107 | 25.86444
[24 empty] | 4.034 | 13.52224 | 4.11 | 13.77159 | 4.137 | 13.84721 |  |  | 4.069 | 25.69886 | 4.056 | 25.51079 | 4.063 | 25.63588 |  |  | 4.073 | 25.60327 | 4.082 | 25.23874 | 4.11 | 25.87663
[24 empty] | 4.038 | 13.52888 | 4.114 | 13.77886 | 4.14 | 13.85363 |  |  | 4.072 | 25.71079 | 4.06 | 25.52264 | 4.067 | 25.64666 |  |  | 4.077 | 25.61604 | 4.086 | 25.25159 | 4.114 | 25.88872
[24 empty] | 4.042 | 13.53561 | 4.118 | 13.78615 | 4.144 | 13.86013 |  |  | 4.076 | 25.72271 | 4.064 | 25.53441 | 4.071 | 25.65738 |  |  | 4.081 | 25.62892 | 4.09 | 25.26436 | 4.118 | 25.90075
[24 empty] | 4.045 | 13.5424 | 4.122 | 13.79341 | 4.148 | 13.8667 |  |  | 4.08 | 25.73463 | 4.067 | 25.54609 | 4.075 | 25.6681 |  |  | 4.085 | 25.64193 | 4.093 | 25.27705 | 4.122 | 25.91274
[24 empty] | 4.049 | 13.54925 | 4.125 | 13.80062 | 4.152 | 13.87331 |  |  | 4.084 | 25.7465 | 4.071 | 25.55766 | 4.078 | 25.67886 |  |  | 4.088 | 25.655 | 4.097 | 25.28968 | 4.126 | 25.92477
[24 empty] | 4.053 | 13.55613 | 4.129 | 13.80772 | 4.156 | 13.87989 |  |  | 4.087 | 25.75825 | 4.075 | 25.56911 | 4.082 | 25.68968 |  |  | 4.092 | 25.66807 | 4.101 | 25.3023 | 4.129 | 25.93692
[24 empty] | 4.056 | 13.56302 | 4.133 | 13.81467 | 4.16 | 13.8864 |  |  | 4.091 | 25.76981 | 4.079 | 25.58047 | 4.086 | 25.70051 |  |  | 4.096 | 25.68106 | 4.105 | 25.31492 | 4.133 | 25.94924
[24 empty] | 4.06 | 13.56991 | 4.137 | 13.82145 | 4.163 | 13.89281 |  |  | 4.095 | 25.78116 | 4.082 | 25.59177 | 4.09 | 25.71133 |  |  | 4.1 | 25.69394 | 4.108 | 25.32757 | 4.137 | 25.96169
[24 empty] | 4.064 | 13.57676 | 4.141 | 13.82809 | 4.167 | 13.89917 |  |  | 4.099 | 25.79233 | 4.086 | 25.60308 | 4.093 | 25.72216 |  |  | 4.103 | 25.70669 | 4.112 | 25.3402 | 4.141 | 25.97422
[24 empty] | 4.068 | 13.58359 | 4.144 | 13.83466 | 4.171 | 13.90548 |  |  | 4.102 | 25.80336 | 4.09 | 25.61439 | 4.097 | 25.73299 |  |  | 4.107 | 25.71931 | 4.116 | 25.35278 | 4.144 | 25.98684
[24 empty] | 4.071 | 13.59045 | 4.148 | 13.84119 | 4.175 | 13.91173 |  |  | 4.106 | 25.81431 | 4.094 | 25.62563 | 4.101 | 25.74382 |  |  | 4.111 | 25.73181 | 4.12 | 25.36536 | 4.148 | 25.99957
[24 empty] | 4.075 | 13.5974 | 4.152 | 13.84773 | 4.178 | 13.91791 |  |  | 4.11 | 25.82517 | 4.098 | 25.63682 | 4.105 | 25.75467 |  |  | 4.115 | 25.74425 | 4.123 | 25.37798 | 4.152 | 26.01241
[24 empty] | 4.079 | 13.60442 | 4.156 | 13.85427 | 4.182 | 13.92401 |  |  | 4.114 | 25.83593 | 4.101 | 25.64798 | 4.108 | 25.76553 |  |  | 4.118 | 25.75673 | 4.127 | 25.39064 | 4.156 | 26.02531
[24 empty] | 4.082 | 13.61147 | 4.159 | 13.86082 | 4.186 | 13.93008 |  |  | 4.117 | 25.84665 | 4.105 | 25.65914 | 4.112 | 25.77637 |  |  | 4.122 | 25.76937 | 4.131 | 25.40332 | 4.16 | 26.03816
[24 empty] | 4.086 | 13.61848 | 4.163 | 13.86737 | 4.19 | 13.93614 |  |  | 4.121 | 25.85733 | 4.109 | 25.67029 | 4.116 | 25.78717 |  |  | 4.126 | 25.78221 | 4.135 | 25.41597 | 4.164 | 26.05096
[24 empty] | 4.09 | 13.62547 | 4.167 | 13.87391 | 4.194 | 13.94221 |  |  | 4.125 | 25.86797 | 4.112 | 25.68145 | 4.119 | 25.7979 |  |  | 4.13 | 25.79523 | 4.138 | 25.42864 | 4.167 | 26.06373
[24 empty] | 4.094 | 13.63246 | 4.171 | 13.88042 | 4.198 | 13.94831 |  |  | 4.129 | 25.87854 | 4.116 | 25.69258 | 4.123 | 25.80851 |  |  | 4.134 | 25.80837 | 4.142 | 25.44135 | 4.171 | 26.07644
[24 empty] | 4.097 | 13.63944 | 4.175 | 13.88683 | 4.201 | 13.95445 |  |  | 4.132 | 25.88906 | 4.12 | 25.7037 | 4.127 | 25.81892 |  |  | 4.137 | 25.8216 | 4.146 | 25.45413 | 4.175 | 26.08905
[24 empty] | 4.101 | 13.64636 | 4.178 | 13.89308 | 4.205 | 13.9606 |  |  | 4.136 | 25.8996 | 4.124 | 25.71479 | 4.131 | 25.82914 |  |  | 4.141 | 25.83488 | 4.15 | 25.467 | 4.179 | 26.10154
[24 empty] | 4.105 | 13.65317 | 4.182 | 13.89921 | 4.209 | 13.96672 |  |  | 4.14 | 25.91023 | 4.127 | 25.72583 | 4.135 | 25.83923 |  |  | 4.145 | 25.84815 | 4.154 | 25.47993 | 4.182 | 26.11393
[24 empty] | 4.108 | 13.65987 | 4.186 | 13.9053 | 4.213 | 13.97281 |  |  | 4.144 | 25.92098 | 4.131 | 25.73681 | 4.138 | 25.84928 |  |  | 4.148 | 25.86139 | 4.157 | 25.49289 | 4.186 | 26.12623
[24 empty] | 4.112 | 13.66648 | 4.19 | 13.91143 | 4.216 | 13.97885 |  |  | 4.147 | 25.9319 | 4.135 | 25.74775 | 4.142 | 25.85937 |  |  | 4.152 | 25.87458 | 4.161 | 25.50589 | 4.19 | 26.13851
[24 empty] | 4.116 | 13.673 | 4.194 | 13.91763 | 4.22 | 13.98487 |  |  | 4.151 | 25.94299 | 4.139 | 25.75866 | 4.146 | 25.86951 |  |  | 4.156 | 25.88771 | 4.165 | 25.51885 | 4.194 | 26.15072
[24 empty] | 4.12 | 13.67947 | 4.197 | 13.92388 | 4.224 | 13.99087 |  |  | 4.155 | 25.9542 | 4.142 | 25.76954 | 4.15 | 25.87968 |  |  | 4.16 | 25.90079 | 4.169 | 25.53168 | 4.198 | 26.16288
[24 empty] | 4.123 | 13.68589 | 4.201 | 13.93021 | 4.228 | 13.99687 |  |  | 4.159 | 25.96555 | 4.146 | 25.78042 | 4.153 | 25.88988 |  |  | 4.164 | 25.91379 | 4.172 | 25.54436 | 4.201 | 26.175
[24 empty] | 4.127 | 13.69227 | 4.205 | 13.93665 | 4.232 | 14.00287 |  |  | 4.162 | 25.97702 | 4.15 | 25.7913 | 4.157 | 25.90007 |  |  | 4.167 | 25.92668 | 4.176 | 25.55686 | 4.205 | 26.1871
[24 empty] | 4.131 | 13.69864 | 4.209 | 13.94319 | 4.235 | 14.00883 |  |  | 4.166 | 25.98853 | 4.154 | 25.80217 | 4.161 | 25.91021 |  |  | 4.171 | 25.93942 | 4.18 | 25.56921 | 4.209 | 26.19924
[24 empty] | 4.134 | 13.70499 | 4.212 | 13.94981 | 4.239 | 14.01472 |  |  | 4.17 | 26.00005 | 4.157 | 25.81307 | 4.164 | 25.92026 |  |  | 4.175 | 25.95198 | 4.183 | 25.58147 | 4.213 | 26.21143
[24 empty] | 4.138 | 13.71125 | 4.216 | 13.95644 | 4.243 | 14.02058 |  |  | 4.174 | 26.01154 | 4.161 | 25.82404 | 4.168 | 25.93017 |  |  | 4.179 | 25.96439 | 4.187 | 25.59369 | 4.217 | 26.22368
[24 empty] | 4.142 | 13.71729 | 4.22 | 13.96306 | 4.247 | 14.02642 |  |  | 4.177 | 26.02298 | 4.165 | 25.83504 | 4.172 | 25.93996 |  |  | 4.182 | 25.97667 | 4.191 | 25.60593 | 4.22 | 26.23597
[24 empty] | 4.146 | 13.72297 | 4.224 | 13.96971 | 4.251 | 14.03228 |  |  | 4.181 | 26.0344 | 4.169 | 25.84602 | 4.176 | 25.9497 |  |  | 4.186 | 25.98877 | 4.195 | 25.61825 | 4.224 | 26.24833
[24 empty] | 4.149 | 13.72827 | 4.228 | 13.97638 | 4.255 | 14.03816 |  |  | 4.185 | 26.04575 | 4.172 | 25.85696 | 4.179 | 25.95944 |  |  | 4.19 | 26.00065 | 4.199 | 25.63065 | 4.228 | 26.26076
[24 empty] | 4.153 | 13.73325 | 4.231 | 13.98305 | 4.258 | 14.04406 |  |  | 4.189 | 26.05705 | 4.176 | 25.86788 | 4.183 | 25.96924 |  |  | 4.194 | 26.01227 | 4.202 | 25.64312 | 4.232 | 26.27322
[24 empty] | 4.157 | 13.73797 | 4.235 | 13.98966 | 4.262 | 14.05 |  |  | 4.192 | 26.06835 | 4.18 | 25.8788 | 4.187 | 25.97909 |  |  | 4.197 | 26.02364 | 4.206 | 25.65564 | 4.235 | 26.28568
[24 empty] | 4.16 | 13.74251 | 4.239 | 13.99622 | 4.266 | 14.056 |  |  | 4.196 | 26.07968 | 4.183 | 25.88973 | 4.191 | 25.98899 |  |  | 4.201 | 26.03482 | 4.21 | 25.66817 | 4.239 | 26.2981
[24 empty] | 4.164 | 13.74694 | 4.243 | 14.00272 | 4.27 | 14.06204 |  |  | 4.2 | 26.09107 | 4.187 | 25.90064 | 4.194 | 25.99895 |  |  | 4.205 | 26.04587 | 4.214 | 25.68064 | 4.243 | 26.31042
[24 empty] | 4.168 | 13.75137 | 4.246 | 14.00919 | 4.274 | 14.06808 |  |  | 4.204 | 26.10249 | 4.191 | 25.91148 | 4.198 | 26.00903 |  |  | 4.209 | 26.05683 | 4.217 | 25.69304 | 4.247 | 26.32266
[24 empty] | 4.172 | 13.75587 | 4.25 | 14.01561 | 4.278 | 14.07413 |  |  | 4.207 | 26.11395 | 4.195 | 25.92226 | 4.202 | 26.01924 |  |  | 4.212 | 26.06772 | 4.221 | 25.70532 | 4.251 | 26.33483
[24 empty] | 4.175 | 13.76054 | 4.254 | 14.02197 | 4.281 | 14.0802 |  |  | 4.211 | 26.1255 | 4.198 | 25.93299 | 4.206 | 26.02955 |  |  | 4.216 | 26.0786 | 4.225 | 25.71748 | 4.254 | 26.34693
[24 empty] | 4.179 | 13.76544 | 4.258 | 14.02826 | 4.285 | 14.08632 |  |  | 4.215 | 26.13716 | 4.202 | 25.94363 | 4.209 | 26.03991 |  |  | 4.22 | 26.08952 | 4.229 | 25.72949 | 4.258 | 26.35895
[24 empty] | 4.183 | 13.77059 | 4.262 | 14.03449 | 4.289 | 14.09245 |  |  | 4.219 | 26.14894 | 4.206 | 25.95418 | 4.213 | 26.05033 |  |  | 4.223 | 26.10052 | 4.232 | 25.74137 | 4.262 | 26.3709
[24 empty] | 4.187 | 13.77596 | 4.265 | 14.04073 | 4.293 | 14.09857 |  |  | 4.222 | 26.16079 | 4.21 | 25.96457 | 4.217 | 26.06084 |  |  | 4.227 | 26.11165 | 4.236 | 25.75317 | 4.266 | 26.38284
[24 empty] | 4.19 | 13.78158 | 4.269 | 14.04699 | 4.297 | 14.10466 |  |  | 4.226 | 26.17267 | 4.213 | 25.97483 | 4.221 | 26.07141 |  |  | 4.231 | 26.12295 | 4.24 | 25.76495 | 4.27 | 26.39483
[24 empty] | 4.194 | 13.7874 | 4.273 | 14.05328 | 4.3 | 14.11066 |  |  | 4.23 | 26.18451 | 4.217 | 25.98502 | 4.224 | 26.08202 |  |  | 4.235 | 26.13445 | 4.244 | 25.77675 | 4.273 | 26.4069
[24 empty] | 4.198 | 13.79335 | 4.277 | 14.05957 | 4.304 | 14.11655 |  |  | 4.234 | 26.19633 | 4.221 | 25.99513 | 4.228 | 26.09263 |  |  | 4.239 | 26.14618 | 4.247 | 25.78853 | 4.277 | 26.41904
[24 empty] | 4.201 | 13.79937 | 4.281 | 14.06587 | 4.308 | 14.12231 |  |  | 4.237 | 26.20811 | 4.225 | 26.00516 | 4.232 | 26.10323 |  |  | 4.242 | 26.15815 | 4.251 | 25.80036 | 4.281 | 26.4312
[24 empty] | 4.205 | 13.80545 | 4.284 | 14.07218 | 4.312 | 14.12798 |  |  | 4.241 | 26.2198 | 4.228 | 26.01515 | 4.235 | 26.11385 |  |  | 4.246 | 26.17031 | 4.255 | 25.81226 | 4.285 | 26.44333
[24 empty] | 4.209 | 13.81157 | 4.288 | 14.07844 | 4.316 | 14.13363 |  |  | 4.245 | 26.23132 | 4.232 | 26.02514 | 4.239 | 26.1245 |  |  | 4.25 | 26.18258 | 4.259 | 25.82424 | 4.289 | 26.45547
[24 empty] | 4.212 | 13.81774 | 4.292 | 14.08458 | 4.319 | 14.1393 |  |  | 4.249 | 26.24267 | 4.236 | 26.03516 | 4.243 | 26.13515 |  |  | 4.254 | 26.19492 | 4.263 | 25.83629 | 4.292 | 26.46762
[24 empty] | 4.216 | 13.82395 | 4.296 | 14.09062 | 4.323 | 14.14504 |  |  | 4.252 | 26.25389 | 4.24 | 26.04525 | 4.247 | 26.14576 |  |  | 4.257 | 26.20732 | 4.266 | 25.84834 | 4.296 | 26.47978
[24 empty] | 4.22 | 13.8302 | 4.3 | 14.09657 | 4.327 | 14.15082 |  |  | 4.256 | 26.26508 | 4.243 | 26.05537 | 4.251 | 26.15633 |  |  | 4.261 | 26.21978 | 4.27 | 25.86036 | 4.3 | 26.49194
[24 empty] | 4.224 | 13.83647 | 4.303 | 14.10253 | 4.331 | 14.15664 |  |  | 4.26 | 26.27621 | 4.247 | 26.06555 | 4.254 | 26.16684 |  |  | 4.265 | 26.23232 | 4.274 | 25.87235 | 4.304 | 26.50403
[24 empty] | 4.227 | 13.84271 | 4.307 | 14.10854 | 4.335 | 14.16251 |  |  | 4.263 | 26.28725 | 4.251 | 26.07582 | 4.258 | 26.17728 |  |  | 4.269 | 26.24492 | 4.278 | 25.88434 | 4.307 | 26.51606
[24 empty] | 4.231 | 13.84888 | 4.311 | 14.11461 | 4.338 | 14.1684 |  |  | 4.267 | 26.2982 | 4.254 | 26.08617 | 4.262 | 26.18765 |  |  | 4.272 | 26.25759 | 4.281 | 25.89639 | 4.311 | 26.52803
[24 empty] | 4.235 | 13.85497 | 4.315 | 14.12075 | 4.342 | 14.17431 |  |  | 4.271 | 26.30913 | 4.258 | 26.0966 | 4.265 | 26.19798 |  |  | 4.276 | 26.27031 | 4.285 | 25.90843 | 4.315 | 26.53991
[24 empty] | 4.238 | 13.861 | 4.319 | 14.12693 | 4.346 | 14.18024 |  |  | 4.275 | 26.32005 | 4.262 | 26.10703 | 4.269 | 26.20828 |  |  | 4.28 | 26.28303 | 4.289 | 25.92045 | 4.319 | 26.5517
[24 empty] | 4.242 | 13.86701 | 4.322 | 14.13312 | 4.35 | 14.18626 |  |  | 4.278 | 26.33097 | 4.266 | 26.11738 | 4.273 | 26.21861 |  |  | 4.284 | 26.29571 | 4.293 | 25.93245 | 4.323 | 26.56343
[24 empty] | 4.246 | 13.87305 | 4.326 | 14.1393 | 4.354 | 14.19238 |  |  | 4.282 | 26.34188 | 4.269 | 26.12761 | 4.277 | 26.22901 |  |  | 4.287 | 26.30831 | 4.296 | 25.94444 | 4.326 | 26.57514
[24 empty] | 4.25 | 13.87912 | 4.33 | 14.14542 | 4.358 | 14.19852 |  |  | 4.286 | 26.35273 | 4.273 | 26.13772 | 4.281 | 26.23952 |  |  | 4.291 | 26.32084 | 4.3 | 25.95645 | 4.33 | 26.58682
[24 empty] | 4.253 | 13.88522 | 4.334 | 14.15149 | 4.361 | 14.20464 |  |  | 4.29 | 26.36355 | 4.277 | 26.14773 | 4.284 | 26.25009 |  |  | 4.295 | 26.33336 | 4.304 | 25.96855 | 4.334 | 26.59849
[24 empty] | 4.257 | 13.89139 | 4.338 | 14.15754 | 4.365 | 14.21072 |  |  | 4.293 | 26.37436 | 4.28 | 26.15766 | 4.288 | 26.26075 |  |  | 4.299 | 26.34592 | 4.308 | 25.98075 | 4.338 | 26.61017
[24 empty] | 4.261 | 13.89761 | 4.341 | 14.16365 | 4.369 | 14.2167 |  |  | 4.297 | 26.38518 | 4.284 | 26.16752 | 4.292 | 26.27152 |  |  | 4.302 | 26.35851 | 4.312 | 25.99308 | 4.342 | 26.62182
[24 empty] | 4.265 | 13.90384 | 4.345 | 14.16985 | 4.373 | 14.22258 |  |  | 4.301 | 26.39594 | 4.288 | 26.1773 | 4.295 | 26.28242 |  |  | 4.306 | 26.37109 | 4.315 | 26.00555 | 4.345 | 26.63344
[24 empty] | 4.268 | 13.91006 | 4.349 | 14.17609 | 4.377 | 14.2283 |  |  | 4.305 | 26.40664 | 4.292 | 26.18702 | 4.299 | 26.29339 |  |  | 4.31 | 26.3836 | 4.319 | 26.01808 | 4.349 | 26.64501
[24 empty] | 4.272 | 13.91623 | 4.353 | 14.18231 | 4.38 | 14.23389 |  |  | 4.308 | 26.41729 | 4.296 | 26.1967 | 4.303 | 26.30436 |  |  | 4.314 | 26.39605 | 4.323 | 26.03059 | 4.353 | 26.65655
[24 empty] | 4.276 | 13.92229 | 4.356 | 14.18844 | 4.384 | 14.23933 |  |  | 4.312 | 26.42793 | 4.299 | 26.20639 | 4.307 | 26.31523 |  |  | 4.317 | 26.40844 | 4.326 | 26.04306 | 4.357 | 26.66806
[24 empty] | 4.279 | 13.92824 | 4.36 | 14.19447 | 4.388 | 14.24461 |  |  | 4.316 | 26.43855 | 4.303 | 26.2161 | 4.31 | 26.32599 |  |  | 4.321 | 26.4208 | 4.33 | 26.05549 | 4.36 | 26.67956
[24 empty] | 4.283 | 13.93405 | 4.364 | 14.20041 | 4.392 | 14.24983 |  |  | 4.32 | 26.44917 | 4.307 | 26.22582 | 4.314 | 26.33663 |  |  | 4.325 | 26.43312 | 4.334 | 26.0679 | 4.364 | 26.69108
[24 empty] | 4.287 | 13.93972 | 4.368 | 14.2063 | 4.396 | 14.25507 |  |  | 4.324 | 26.45976 | 4.311 | 26.23558 | 4.318 | 26.34713 |  |  | 4.329 | 26.44535 | 4.338 | 26.08031 | 4.368 | 26.70265
[24 empty] | 4.29 | 13.94527 | 4.372 | 14.21219 | 4.399 | 14.26043 |  |  | 4.327 | 26.4704 | 4.314 | 26.24539 | 4.322 | 26.35744 |  |  | 4.332 | 26.45738 | 4.341 | 26.09272 | 4.372 | 26.71431
[24 empty] | 4.294 | 13.95074 | 4.375 | 14.21816 | 4.403 | 14.26592 |  |  | 4.331 | 26.48112 | 4.318 | 26.25528 | 4.325 | 26.36756 |  |  | 4.336 | 26.46917 | 4.345 | 26.10501 | 4.376 | 26.72602
[24 empty] | 4.298 | 13.95619 | 4.379 | 14.22422 | 4.407 | 14.27156 |  |  | 4.335 | 26.49201 | 4.322 | 26.26522 | 4.329 | 26.37754 |  |  | 4.34 | 26.48068 | 4.349 | 26.11715 | 4.38 | 26.73774
[24 empty] | 4.302 | 13.96168 | 4.383 | 14.23036 | 4.411 | 14.27729 |  |  | 4.338 | 26.50305 | 4.325 | 26.2752 | 4.333 | 26.38742 |  |  | 4.344 | 26.49195 | 4.353 | 26.12914 | 4.383 | 26.74942
[24 empty] | 4.305 | 13.96728 | 4.387 | 14.23656 | 4.415 | 14.28304 |  |  | 4.342 | 26.51416 | 4.329 | 26.2852 | 4.337 | 26.39725 |  |  | 4.347 | 26.50301 | 4.357 | 26.14101 | 4.387 | 26.76104
[24 empty] | 4.309 | 13.97306 | 4.391 | 14.24281 | 4.419 | 14.28869 |  |  | 4.346 | 26.52531 | 4.333 | 26.29515 | 4.34 | 26.40704 |  |  | 4.351 | 26.51397 | 4.36 | 26.15278 | 4.391 | 26.77258
[24 empty] | 4.313 | 13.979 | 4.394 | 14.24907 | 4.422 | 14.2942 |  |  | 4.35 | 26.53652 | 4.337 | 26.30502 | 4.344 | 26.41679 |  |  | 4.355 | 26.52497 | 4.364 | 26.16447 | 4.395 | 26.78403
[24 empty] | 4.316 | 13.98507 | 4.398 | 14.25537 | 4.426 | 14.29957 |  |  | 4.354 | 26.54773 | 4.34 | 26.31482 | 4.348 | 26.42655 |  |  | 4.359 | 26.53607 | 4.368 | 26.17612 | 4.398 | 26.79537
[24 empty] | 4.32 | 13.99124 | 4.402 | 14.26167 | 4.43 | 14.30491 |  |  | 4.357 | 26.55896 | 4.344 | 26.32457 | 4.351 | 26.43638 |  |  | 4.362 | 26.54729 | 4.372 | 26.18775 | 4.402 | 26.80662
[24 empty] | 4.324 | 13.99749 | 4.406 | 14.26797 | 4.434 | 14.31025 |  |  | 4.361 | 26.57018 | 4.348 | 26.33434 | 4.355 | 26.4463 |  |  | 4.366 | 26.55859 | 4.375 | 26.19944 | 4.406 | 26.8178
[24 empty] | 4.328 | 14.00385 | 4.409 | 14.2743 | 4.437 | 14.3156 |  |  | 4.365 | 26.58136 | 4.352 | 26.3442 | 4.359 | 26.45625 |  |  | 4.37 | 26.56991 | 4.379 | 26.21126 | 4.41 | 26.8289
[24 empty] | 4.331 | 14.01027 | 4.413 | 14.28068 | 4.441 | 14.32098 |  |  | 4.368 | 26.59249 | 4.355 | 26.35414 | 4.363 | 26.46618 |  |  | 4.374 | 26.58123 | 4.383 | 26.22319 | 4.414 | 26.83994
[24 empty] | 4.335 | 14.01676 | 4.417 | 14.28709 | 4.445 | 14.32636 |  |  | 4.372 | 26.60353 | 4.359 | 26.36415 | 4.367 | 26.47599 |  |  | 4.378 | 26.59255 | 4.387 | 26.2352 | 4.417 | 26.85094
[24 empty] | 4.339 | 14.02329 | 4.421 | 14.29351 | 4.449 | 14.33178 |  |  | 4.376 | 26.61449 | 4.363 | 26.37422 | 4.37 | 26.48562 |  |  | 4.381 | 26.60387 | 4.39 | 26.24727 | 4.421 | 26.86194
[24 empty] | 4.343 | 14.02981 | 4.424 | 14.29992 | 4.453 | 14.33723 |  |  | 4.38 | 26.62533 | 4.367 | 26.38434 | 4.374 | 26.49508 |  |  | 4.385 | 26.61518 | 4.394 | 26.25938 | 4.425 | 26.87301
[24 empty] | 4.346 | 14.03629 | 4.428 | 14.30628 | 4.457 | 14.34271 |  |  | 4.383 | 26.63605 | 4.37 | 26.39452 | 4.378 | 26.50434 |  |  | 4.389 | 26.62648 | 4.398 | 26.27151 | 4.429 | 26.88414
[24 empty] | 4.35 | 14.04271 | 4.432 | 14.31257 | 4.46 | 14.34822 |  |  | 4.387 | 26.64664 | 4.374 | 26.40478 | 4.381 | 26.51341 |  |  | 4.393 | 26.63777 | 4.402 | 26.28367 | 4.432 | 26.89532
[24 empty] | 4.354 | 14.04908 | 4.436 | 14.3188 | 4.464 | 14.35378 |  |  | 4.391 | 26.65714 | 4.378 | 26.41513 | 4.385 | 26.52231 |  |  | 4.396 | 26.64904 | 4.405 | 26.29585 | 4.436 | 26.90658
[24 empty] | 4.357 | 14.05534 | 4.44 | 14.32497 | 4.468 | 14.35941 |  |  | 4.395 | 26.66756 | 4.382 | 26.42555 | 4.389 | 26.53112 |  |  | 4.4 | 26.66031 | 4.409 | 26.30803 | 4.44 | 26.91792
[24 empty] | 4.361 | 14.06144 | 4.444 | 14.33113 | 4.472 | 14.36508 |  |  | 4.399 | 26.67794 | 4.385 | 26.43603 | 4.393 | 26.53994 |  |  | 4.404 | 26.67159 | 4.413 | 26.32021 | 4.444 | 26.92933
[24 empty] | 4.365 | 14.0673 | 4.447 | 14.3373 | 4.476 | 14.37073 |  |  | 4.402 | 26.68829 | 4.389 | 26.44659 | 4.397 | 26.54885 |  |  | 4.408 | 26.68291 | 4.417 | 26.33233 | 4.448 | 26.94084
[24 empty] | 4.368 | 14.07291 | 4.451 | 14.34343 | 4.48 | 14.37634 |  |  | 4.406 | 26.69859 | 4.393 | 26.45721 | 4.4 | 26.5579 |  |  | 4.411 | 26.69431 | 4.42 | 26.34434 | 4.451 | 26.95243
[24 empty] | 4.372 | 14.07826 | 4.455 | 14.34948 | 4.483 | 14.38188 |  |  | 4.41 | 26.70892 | 4.396 | 26.46791 | 4.404 | 26.56711 |  |  | 4.415 | 26.70582 | 4.424 | 26.35618 | 4.455 | 26.96412
[24 empty] | 4.376 | 14.08337 | 4.459 | 14.35544 | 4.487 | 14.38735 |  |  | 4.413 | 26.71932 | 4.4 | 26.47861 | 4.408 | 26.57651 |  |  | 4.419 | 26.71744 | 4.428 | 26.36785 | 4.459 | 26.97588
[24 empty] | 4.38 | 14.08828 | 4.463 | 14.36133 | 4.491 | 14.39277 |  |  | 4.417 | 26.72983 | 4.404 | 26.48931 | 4.412 | 26.58611 |  |  | 4.422 | 26.72911 | 4.432 | 26.37938 | 4.463 | 26.9877
[24 empty] | 4.383 | 14.09303 | 4.466 | 14.3672 | 4.495 | 14.39821 |  |  | 4.421 | 26.74039 | 4.408 | 26.49998 | 4.415 | 26.5959 |  |  | 4.426 | 26.74084 | 4.435 | 26.39081 | 4.467 | 26.99956
[24 empty] | 4.387 | 14.09766 | 4.47 | 14.37304 | 4.499 | 14.40369 |  |  | 4.425 | 26.75096 | 4.411 | 26.51066 | 4.419 | 26.60587 |  |  | 4.43 | 26.75262 | 4.439 | 26.40216 | 4.47 | 27.01144
[24 empty] | 4.391 | 14.10222 | 4.474 | 14.37881 | 4.502 | 14.40928 |  |  | 4.429 | 26.76148 | 4.415 | 26.52135 | 4.423 | 26.61597 |  |  | 4.434 | 26.76443 | 4.443 | 26.41348 | 4.474 | 27.02339
[24 empty] | 4.394 | 14.10675 | 4.478 | 14.3845 | 4.506 | 14.415 |  |  | 4.432 | 26.77199 | 4.419 | 26.53204 | 4.426 | 26.62613 |  |  | 4.438 | 26.77621 | 4.447 | 26.4248 | 4.478 | 27.0354
[24 empty] | 4.398 | 14.11129 | 4.481 | 14.39012 | 4.51 | 14.42082 |  |  | 4.436 | 26.78246 | 4.423 | 26.54266 | 4.43 | 26.63633 |  |  | 4.441 | 26.78794 | 4.451 | 26.43613 | 4.482 | 27.04743
[24 empty] | 4.402 | 14.11588 | 4.485 | 14.39568 | 4.514 | 14.4267 |  |  | 4.44 | 26.79285 | 4.426 | 26.55322 | 4.434 | 26.64655 |  |  | 4.445 | 26.7996 | 4.454 | 26.4475 | 4.485 | 27.05945
[24 empty] | 4.406 | 14.12055 | 4.489 | 14.40123 | 4.518 | 14.43251 |  |  | 4.444 | 26.80311 | 4.43 | 26.56366 | 4.438 | 26.65677 |  |  | 4.449 | 26.8112 | 4.458 | 26.4589 | 4.489 | 27.07143
[24 empty] | 4.409 | 14.12531 | 4.493 | 14.40675 | 4.521 | 14.43819 |  |  | 4.447 | 26.81322 | 4.434 | 26.57403 | 4.441 | 26.66702 |  |  | 4.453 | 26.82277 | 4.462 | 26.4703 | 4.493 | 27.08331
[24 empty] | 4.413 | 14.13015 | 4.497 | 14.41221 | 4.525 | 14.44371 |  |  | 4.451 | 26.82323 | 4.438 | 26.58429 | 4.445 | 26.67731 |  |  | 4.456 | 26.83432 | 4.466 | 26.4817 | 4.497 | 27.09508
[24 empty] | 4.417 | 14.13506 | 4.5 | 14.41759 | 4.529 | 14.44901 |  |  | 4.455 | 26.83315 | 4.441 | 26.59441 | 4.449 | 26.6877 |  |  | 4.46 | 26.84583 | 4.469 | 26.49319 | 4.501 | 27.10671
[24 empty] | 4.42 | 14.14007 | 4.504 | 14.42293 | 4.533 | 14.4541 |  |  | 4.458 | 26.843 | 4.445 | 26.60435 | 4.453 | 26.69814 |  |  | 4.464 | 26.85732 | 4.473 | 26.50484 | 4.504 | 27.11822
[24 empty] | 4.424 | 14.14525 | 4.508 | 14.42828 | 4.537 | 14.45902 |  |  | 4.462 | 26.85287 | 4.449 | 26.6141 | 4.456 | 26.70861 |  |  | 4.468 | 26.8688 | 4.477 | 26.51661 | 4.508 | 27.12959
[24 empty] | 4.428 | 14.15062 | 4.512 | 14.43367 | 4.541 | 14.46381 |  |  | 4.466 | 26.8628 | 4.453 | 26.62373 | 4.46 | 26.71904 |  |  | 4.471 | 26.88028 | 4.481 | 26.5284 | 4.512 | 27.14083
[24 empty] | 4.432 | 14.15613 | 4.516 | 14.43915 | 4.544 | 14.46855 |  |  | 4.47 | 26.87286 | 4.456 | 26.63324 | 4.464 | 26.72942 |  |  | 4.475 | 26.8918 | 4.484 | 26.54009 | 4.516 | 27.15189
[24 empty] | 4.435 | 14.16178 | 4.519 | 14.4447 | 4.548 | 14.47328 |  |  | 4.474 | 26.88304 | 4.46 | 26.64265 | 4.468 | 26.73973 |  |  | 4.479 | 26.90335 | 4.488 | 26.55159 | 4.52 | 27.1628
[24 empty] | 4.439 | 14.1675 | 4.523 | 14.45028 | 4.552 | 14.4781 |  |  | 4.477 | 26.89332 | 4.464 | 26.65194 | 4.471 | 26.74998 |  |  | 4.483 | 26.91492 | 4.492 | 26.56288 | 4.523 | 27.17362
[24 empty] | 4.443 | 14.17325 | 4.527 | 14.45584 | 4.556 | 14.48308 |  |  | 4.481 | 26.90367 | 4.467 | 26.66113 | 4.475 | 26.76014 |  |  | 4.486 | 26.9265 | 4.496 | 26.57401 | 4.527 | 27.18432
[24 empty] | 4.446 | 14.179 | 4.531 | 14.46137 | 4.56 | 14.48818 |  |  | 4.485 | 26.91408 | 4.471 | 26.67024 | 4.479 | 26.77016 |  |  | 4.49 | 26.93813 | 4.499 | 26.58498 | 4.531 | 27.19491
[24 empty] | 4.45 | 14.1847 | 4.534 | 14.4669 | 4.563 | 14.49336 |  |  | 4.489 | 26.92458 | 4.475 | 26.67933 | 4.483 | 26.78004 |  |  | 4.494 | 26.94978 | 4.503 | 26.59579 | 4.535 | 27.20539
[24 empty] | 4.454 | 14.19031 | 4.538 | 14.47248 | 4.567 | 14.49857 |  |  | 4.492 | 26.93521 | 4.479 | 26.68845 | 4.486 | 26.78984 |  |  | 4.498 | 26.96142 | 4.507 | 26.6064 | 4.539 | 27.21581
[24 empty] | 4.458 | 14.19587 | 4.542 | 14.47816 | 4.571 | 14.50377 |  |  | 4.496 | 26.94594 | 4.482 | 26.69762 | 4.49 | 26.79965 |  |  | 4.501 | 26.97302 | 4.511 | 26.61685 | 4.542 | 27.22616
[24 empty] | 4.461 | 14.20141 | 4.546 | 14.48395 | 4.575 | 14.50894 |  |  | 4.5 | 26.95675 | 4.486 | 26.70687 | 4.494 | 26.80955 |  |  | 4.505 | 26.98451 | 4.514 | 26.6272 | 4.546 | 27.23647
[24 empty] | 4.465 | 14.20693 | 4.55 | 14.4898 | 4.579 | 14.5141 |  |  | 4.503 | 26.96762 | 4.49 | 26.71623 | 4.497 | 26.81951 |  |  | 4.509 | 26.99591 | 4.518 | 26.63756 | 4.55 | 27.24678
[24 empty] | 4.469 | 14.21239 | 4.553 | 14.49553 | 4.582 | 14.51926 |  |  | 4.507 | 26.97854 | 4.494 | 26.72576 | 4.501 | 26.82955 |  |  | 4.513 | 27.00721 | 4.522 | 26.64802 | 4.554 | 27.25714
[24 empty] | 4.472 | 14.21779 | 4.557 | 14.50098 | 4.586 | 14.52449 |  |  | 4.511 | 26.98946 | 4.497 | 26.73542 | 4.505 | 26.83972 |  |  | 4.516 | 27.01846 | 4.526 | 26.65865 | 4.557 | 27.2676
[24 empty] | 4.476 | 14.22312 | 4.561 | 14.50604 | 4.59 | 14.52979 |  |  | 4.515 | 27.00036 | 4.501 | 26.74518 | 4.509 | 26.85 |  |  | 4.52 | 27.02971 | 4.529 | 26.66945 | 4.561 | 27.27815
[24 empty] | 4.48 | 14.22846 | 4.565 | 14.51068 | 4.594 | 14.53518 |  |  | 4.518 | 27.01121 | 4.505 | 26.75502 | 4.512 | 26.86039 |  |  | 4.524 | 27.04101 | 4.533 | 26.68045 | 4.565 | 27.28883
[24 empty] | 4.484 | 14.23384 | 4.568 | 14.51491 | 4.598 | 14.54066 |  |  | 4.522 | 27.022 | 4.509 | 26.76492 | 4.516 | 26.87079 |  |  | 4.528 | 27.05237 | 4.537 | 26.69162 | 4.569 | 27.2996
[24 empty] | 4.487 | 14.23923 | 4.572 | 14.51877 | 4.601 | 14.5462 |  |  | 4.526 | 27.03273 | 4.512 | 26.77485 | 4.52 | 26.88112 |  |  | 4.531 | 27.06374 | 4.541 | 26.70292 | 4.573 | 27.31048
[24 empty] | 4.491 | 14.24458 | 4.576 | 14.52239 | 4.605 | 14.55177 |  |  | 4.53 | 27.04339 | 4.516 | 26.78477 | 4.524 | 26.8913 |  |  | 4.535 | 27.0751 | 4.544 | 26.71427 | 4.576 | 27.32154
[24 empty] | 4.495 | 14.24987 | 4.58 | 14.52586 | 4.609 | 14.55732 |  |  | 4.533 | 27.05399 | 4.52 | 26.79466 | 4.528 | 26.90134 |  |  | 4.539 | 27.08644 | 4.548 | 26.72563 | 4.58 | 27.33279
[24 empty] | 4.498 | 14.25514 | 4.584 | 14.52932 | 4.613 | 14.56281 |  |  | 4.537 | 27.06448 | 4.524 | 26.80454 | 4.531 | 26.91129 |  |  | 4.543 | 27.09776 | 4.552 | 26.73694 | 4.584 | 27.34424
[24 empty] | 4.502 | 14.2604 | 4.587 | 14.53285 | 4.617 | 14.56819 |  |  | 4.541 | 27.07487 | 4.527 | 26.81442 | 4.535 | 26.9212 |  |  | 4.546 | 27.10904 | 4.556 | 26.74818 | 4.588 | 27.35583
[24 empty] | 4.506 | 14.26565 | 4.591 | 14.53651 | 4.621 | 14.57351 |  |  | 4.545 | 27.08515 | 4.531 | 26.82429 | 4.539 | 26.9311 |  |  | 4.55 | 27.12031 | 4.56 | 26.75933 | 4.592 | 27.36751
[24 empty] | 4.509 | 14.27084 | 4.595 | 14.54037 | 4.624 | 14.5788 |  |  | 4.548 | 27.09532 | 4.535 | 26.83414 | 4.542 | 26.941 |  |  | 4.554 | 27.13159 | 4.563 | 26.77038 | 4.595 | 27.37919
[24 empty] | 4.513 | 14.27596 | 4.599 | 14.5445 | 4.628 | 14.58409 |  |  | 4.552 | 27.10535 | 4.538 | 26.84391 | 4.546 | 26.95089 |  |  | 4.558 | 27.14285 | 4.567 | 26.78132 | 4.599 | 27.39085
[24 empty] | 4.517 | 14.28101 | 4.603 | 14.54892 | 4.632 | 14.58938 |  |  | 4.556 | 27.11523 | 4.542 | 26.85358 | 4.55 | 26.9608 |  |  | 4.561 | 27.15404 | 4.571 | 26.79214 | 4.603 | 27.40244
[24 empty] | 4.521 | 14.28605 | 4.606 | 14.55358 | 4.636 | 14.59466 |  |  | 4.56 | 27.12495 | 4.546 | 26.86315 | 4.554 | 26.9707 |  |  | 4.565 | 27.1651 | 4.575 | 26.80281 | 4.607 | 27.41394
[24 empty] | 4.524 | 14.2911 | 4.61 | 14.5584 | 4.64 | 14.59994 |  |  | 4.563 | 27.13456 | 4.55 | 26.87266 | 4.557 | 26.98055 |  |  | 4.569 | 27.17603 | 4.578 | 26.81333 | 4.61 | 27.42534
[24 empty] | 4.528 | 14.29618 | 4.614 | 14.56331 | 4.643 | 14.60519 |  |  | 4.567 | 27.14409 | 4.553 | 26.88217 | 4.561 | 26.99033 |  |  | 4.573 | 27.18681 | 4.582 | 26.82373 | 4.614 | 27.43662
[24 empty] | 4.532 | 14.30131 | 4.618 | 14.56827 | 4.647 | 14.61036 |  |  | 4.571 | 27.1536 | 4.557 | 26.89172 | 4.565 | 27.00006 |  |  | 4.576 | 27.19741 | 4.586 | 26.8341 | 4.618 | 27.44779
[24 empty] | 4.535 | 14.30652 | 4.622 | 14.57329 | 4.651 | 14.61539 |  |  | 4.575 | 27.16313 | 4.561 | 26.90135 | 4.569 | 27.00978 |  |  | 4.58 | 27.20784 | 4.59 | 26.84453 | 4.622 | 27.45889
[24 empty] | 4.539 | 14.3118 | 4.625 | 14.57844 | 4.655 | 14.62022 |  |  | 4.578 | 27.17276 | 4.565 | 26.91107 | 4.572 | 27.01952 |  |  | 4.584 | 27.21812 | 4.593 | 26.85503 | 4.626 | 27.4699
[24 empty] | 4.543 | 14.3171 | 4.629 | 14.58372 | 4.659 | 14.62489 |  |  | 4.582 | 27.1825 | 4.568 | 26.92091 | 4.576 | 27.02928 |  |  | 4.588 | 27.22831 | 4.597 | 26.8656 | 4.629 | 27.48079
[24 empty] | 4.547 | 14.32237 | 4.633 | 14.58909 | 4.662 | 14.62944 |  |  | 4.586 | 27.19239 | 4.572 | 26.9309 | 4.58 | 27.03909 |  |  | 4.591 | 27.23854 | 4.601 | 26.87619 | 4.633 | 27.49153
[24 empty] | 4.55 | 14.32757 | 4.637 | 14.59453 | 4.666 | 14.63396 |  |  | 4.59 | 27.20242 | 4.576 | 26.94098 | 4.584 | 27.04895 |  |  | 4.595 | 27.2489 | 4.605 | 26.88674 | 4.637 | 27.50212
[24 empty] | 4.554 | 14.33272 | 4.641 | 14.60006 | 4.67 | 14.6385 |  |  | 4.593 | 27.21256 | 4.58 | 26.95105 | 4.587 | 27.05886 |  |  | 4.599 | 27.25942 | 4.609 | 26.89724 | 4.641 | 27.51259
[24 empty] | 4.558 | 14.33789 | 4.644 | 14.60571 | 4.674 | 14.64313 |  |  | 4.597 | 27.22276 | 4.583 | 26.96103 | 4.591 | 27.06878 |  |  | 4.603 | 27.27004 | 4.612 | 26.90772 | 4.645 | 27.52293
[24 empty] | 4.561 | 14.34312 | 4.648 | 14.61145 | 4.678 | 14.64788 |  |  | 4.601 | 27.233 | 4.587 | 26.97091 | 4.595 | 27.07871 |  |  | 4.606 | 27.28072 | 4.616 | 26.91823 | 4.648 | 27.5332
[24 empty] | 4.565 | 14.34847 | 4.652 | 14.61732 | 4.682 | 14.65277 |  |  | 4.605 | 27.24324 | 4.591 | 26.98063 | 4.599 | 27.08863 |  |  | 4.61 | 27.29143 | 4.62 | 26.92879 | 4.652 | 27.54342
[24 empty] | 4.569 | 14.35393 | 4.656 | 14.62329 | 4.685 | 14.65779 |  |  | 4.608 | 27.25349 | 4.594 | 26.99014 | 4.602 | 27.09855 |  |  | 4.614 | 27.3022 | 4.623 | 26.9394 | 4.656 | 27.55363
[24 empty] | 4.573 | 14.35947 | 4.659 | 14.62935 | 4.689 | 14.66294 |  |  | 4.612 | 27.26377 | 4.598 | 26.99937 | 4.606 | 27.10846 |  |  | 4.618 | 27.31302 | 4.627 | 26.95006 | 4.66 | 27.56383
[24 empty] | 4.576 | 14.36505 | 4.663 | 14.6355 | 4.693 | 14.6682 |  |  | 4.616 | 27.27404 | 4.602 | 27.00826 | 4.61 | 27.11837 |  |  | 4.621 | 27.32388 | 4.631 | 26.96077 | 4.664 | 27.57403
[24 empty] | 4.58 | 14.37064 | 4.667 | 14.6417 | 4.697 | 14.67354 |  |  | 4.62 | 27.28425 | 4.606 | 27.01682 | 4.613 | 27.12827 |  |  | 4.625 | 27.33476 | 4.635 | 26.97152 | 4.667 | 27.58423
[24 empty] | 4.584 | 14.37625 | 4.671 | 14.64789 | 4.701 | 14.67894 |  |  | 4.623 | 27.29441 | 4.609 | 27.02511 | 4.617 | 27.13812 |  |  | 4.629 | 27.34566 | 4.638 | 26.98231 | 4.671 | 27.5944
[24 empty] | 4.588 | 14.38188 | 4.674 | 14.65406 | 4.704 | 14.68436 |  |  | 4.627 | 27.30448 | 4.613 | 27.03319 | 4.621 | 27.14786 |  |  | 4.633 | 27.35659 | 4.642 | 26.99305 | 4.675 | 27.60459
[24 empty] | 4.591 | 14.38755 | 4.678 | 14.66015 | 4.708 | 14.68977 |  |  | 4.631 | 27.31453 | 4.617 | 27.04116 | 4.625 | 27.15749 |  |  | 4.637 | 27.3675 | 4.646 | 27.00369 | 4.679 | 27.61483
[24 empty] | 4.595 | 14.39323 | 4.682 | 14.66611 | 4.712 | 14.69515 |  |  | 4.635 | 27.32456 | 4.621 | 27.04911 | 4.628 | 27.16701 |  |  | 4.64 | 27.37841 | 4.65 | 27.01416 | 4.682 | 27.62516
[24 empty] | 4.599 | 14.39885 | 4.686 | 14.67188 | 4.716 | 14.70048 |  |  | 4.638 | 27.33457 | 4.624 | 27.05716 | 4.632 | 27.17642 |  |  | 4.644 | 27.38935 | 4.654 | 27.0245 | 4.686 | 27.63562
[24 empty] | 4.602 | 14.40438 | 4.69 | 14.67748 | 4.72 | 14.70577 |  |  | 4.642 | 27.34449 | 4.628 | 27.06536 | 4.636 | 27.18577 |  |  | 4.648 | 27.40035 | 4.657 | 27.03474 | 4.69 | 27.64616
[24 empty] | 4.606 | 14.40977 | 4.693 | 14.68295 | 4.723 | 14.71105 |  |  | 4.646 | 27.35434 | 4.632 | 27.07377 | 4.64 | 27.19509 |  |  | 4.651 | 27.41135 | 4.661 | 27.04487 | 4.694 | 27.65674
[24 empty] | 4.61 | 14.41501 | 4.697 | 14.68835 | 4.727 | 14.71635 |  |  | 4.65 | 27.36414 | 4.636 | 27.08236 | 4.644 | 27.20441 |  |  | 4.655 | 27.42234 | 4.665 | 27.05489 | 4.697 | 27.66734
[24 empty] | 4.613 | 14.42012 | 4.701 | 14.69372 | 4.731 | 14.72166 |  |  | 4.653 | 27.37391 | 4.639 | 27.09109 | 4.647 | 27.21373 |  |  | 4.659 | 27.43327 | 4.669 | 27.06483 | 4.701 | 27.67794
[24 empty] | 4.617 | 14.42517 | 4.705 | 14.69908 | 4.735 | 14.72695 |  |  | 4.657 | 27.38363 | 4.643 | 27.09994 | 4.651 | 27.22301 |  |  | 4.663 | 27.44416 | 4.672 | 27.07471 | 4.705 | 27.68852
[24 empty] | 4.621 | 14.43019 | 4.709 | 14.70446 | 4.739 | 14.73222 |  |  | 4.661 | 27.39331 | 4.647 | 27.1089 | 4.655 | 27.23226 |  |  | 4.667 | 27.45502 | 4.676 | 27.08456 | 4.709 | 27.69906
[24 empty] | 4.625 | 14.43528 | 4.712 | 14.70985 | 4.743 | 14.73747 |  |  | 4.665 | 27.40298 | 4.65 | 27.11799 | 4.658 | 27.24147 |  |  | 4.67 | 27.46585 | 4.68 | 27.09441 | 4.713 | 27.70959
[24 empty] | 4.628 | 14.44046 | 4.716 | 14.71527 | 4.746 | 14.74271 |  |  | 4.668 | 27.4127 | 4.654 | 27.12719 | 4.662 | 27.25067 |  |  | 4.674 | 27.47663 | 4.684 | 27.10426 | 4.716 | 27.72013
[24 empty] | 4.632 | 14.44576 | 4.72 | 14.72071 | 4.75 | 14.74791 |  |  | 4.672 | 27.42247 | 4.658 | 27.13647 | 4.666 | 27.25988 |  |  | 4.678 | 27.48729 | 4.687 | 27.11415 | 4.72 | 27.73068
[24 empty] | 4.636 | 14.45115 | 4.724 | 14.72614 | 4.754 | 14.75305 |  |  | 4.676 | 27.43229 | 4.662 | 27.14586 | 4.67 | 27.26917 |  |  | 4.681 | 27.49782 | 4.691 | 27.12409 | 4.724 | 27.74128
[24 empty] | 4.639 | 14.4566 | 4.728 | 14.73159 | 4.758 | 14.75812 |  |  | 4.68 | 27.44218 | 4.666 | 27.15536 | 4.673 | 27.27859 |  |  | 4.685 | 27.50819 | 4.695 | 27.13412 | 4.728 | 27.75192
[24 empty] | 4.643 | 14.46208 | 4.731 | 14.73704 | 4.762 | 14.76313 |  |  | 4.683 | 27.45217 | 4.669 | 27.16498 | 4.677 | 27.28814 |  |  | 4.689 | 27.5184 | 4.699 | 27.14423 | 4.732 | 27.7626
[24 empty] | 4.647 | 14.46757 | 4.735 | 14.74247 | 4.765 | 14.76814 |  |  | 4.687 | 27.46219 | 4.673 | 27.1747 | 4.681 | 27.29781 |  |  | 4.693 | 27.52847 | 4.702 | 27.15437 | 4.735 | 27.77332
[24 empty] | 4.651 | 14.47303 | 4.739 | 14.7479 | 4.769 | 14.77316 |  |  | 4.691 | 27.4722 | 4.677 | 27.18447 | 4.685 | 27.30753 |  |  | 4.696 | 27.53849 | 4.706 | 27.16451 | 4.739 | 27.78406
[24 empty] | 4.654 | 14.47845 | 4.743 | 14.75332 | 4.773 | 14.77819 |  |  | 4.695 | 27.48216 | 4.68 | 27.19424 | 4.688 | 27.31723 |  |  | 4.7 | 27.5485 | 4.71 | 27.17461 | 4.743 | 27.79478
[24 empty] | 4.658 | 14.48385 | 4.746 | 14.75872 | 4.777 | 14.78323 |  |  | 4.698 | 27.49213 | 4.684 | 27.20398 | 4.692 | 27.3268 |  |  | 4.704 | 27.55857 | 4.714 | 27.18464 | 4.747 | 27.80551
[24 empty] | 4.662 | 14.48923 | 4.75 | 14.76407 | 4.781 | 14.78828 |  |  | 4.702 | 27.50214 | 4.688 | 27.21367 | 4.696 | 27.3362 |  |  | 4.708 | 27.56872 | 4.717 | 27.19459 | 4.751 | 27.81623
[24 empty] | 4.665 | 14.49454 | 4.754 | 14.76937 | 4.784 | 14.79332 |  |  | 4.706 | 27.51222 | 4.692 | 27.22329 | 4.7 | 27.34539 |  |  | 4.712 | 27.57895 | 4.721 | 27.20446 | 4.754 | 27.82692
[24 empty] | 4.669 | 14.49977 | 4.758 | 14.7746 | 4.788 | 14.79834 |  |  | 4.71 | 27.52237 | 4.695 | 27.23284 | 4.703 | 27.35442 |  |  | 4.715 | 27.58923 | 4.725 | 27.21426 | 4.758 | 27.83757
[24 empty] | 4.673 | 14.50493 | 4.762 | 14.77974 | 4.792 | 14.80338 |  |  | 4.713 | 27.53251 | 4.699 | 27.24236 | 4.707 | 27.36338 |  |  | 4.719 | 27.59961 | 4.729 | 27.224 | 4.762 | 27.8482
[24 empty] | 4.677 | 14.51005 | 4.765 | 14.78472 | 4.796 | 14.80847 |  |  | 4.717 | 27.54262 | 4.703 | 27.25197 | 4.711 | 27.37232 |  |  | 4.723 | 27.61013 | 4.732 | 27.23372 | 4.766 | 27.85884
[24 empty] | 4.68 | 14.51516 | 4.769 | 14.78956 | 4.8 | 14.81361 |  |  | 4.721 | 27.55266 | 4.707 | 27.26175 | 4.715 | 27.3813 |  |  | 4.727 | 27.6208 | 4.736 | 27.24339 | 4.769 | 27.86952
[24 empty] | 4.684 | 14.52025 | 4.773 | 14.79432 | 4.803 | 14.8188 |  |  | 4.725 | 27.56266 | 4.71 | 27.27165 | 4.718 | 27.39032 |  |  | 4.73 | 27.63158 | 4.74 | 27.25304 | 4.773 | 27.88026
[24 empty] | 4.688 | 14.52533 | 4.777 | 14.79912 | 4.807 | 14.82404 |  |  | 4.728 | 27.57263 | 4.714 | 27.28161 | 4.722 | 27.39937 |  |  | 4.734 | 27.64244 | 4.744 | 27.26269 | 4.777 | 27.89107
[24 empty] | 4.692 | 14.5304 | 4.781 | 14.80401 | 4.811 | 14.82928 |  |  | 4.732 | 27.58255 | 4.718 | 27.29154 | 4.726 | 27.4084 |  |  | 4.738 | 27.65331 | 4.747 | 27.27238 | 4.781 | 27.90194
[24 empty] | 4.695 | 14.53553 | 4.784 | 14.80904 | 4.815 | 14.83448 |  |  | 4.736 | 27.59236 | 4.722 | 27.30135 | 4.729 | 27.41743 |  |  | 4.741 | 27.66418 | 4.751 | 27.28218 | 4.785 | 27.91282
[24 empty] | 4.699 | 14.5407 | 4.788 | 14.81423 | 4.819 | 14.83961 |  |  | 4.74 | 27.602 | 4.725 | 27.31107 | 4.733 | 27.4264 |  |  | 4.745 | 27.67506 | 4.755 | 27.29214 | 4.788 | 27.9237
[24 empty] | 4.703 | 14.54592 | 4.792 | 14.81953 | 4.823 | 14.84464 |  |  | 4.743 | 27.61149 | 4.729 | 27.32075 | 4.737 | 27.43535 |  |  | 4.749 | 27.686 | 4.759 | 27.30226 | 4.792 | 27.93451
[24 empty] | 4.706 | 14.55116 | 4.796 | 14.82494 | 4.826 | 14.8496 |  |  | 4.747 | 27.6209 | 4.733 | 27.33041 | 4.741 | 27.44434 |  |  | 4.753 | 27.69702 | 4.763 | 27.31256 | 4.796 | 27.94522
[24 empty] | 4.71 | 14.55641 | 4.799 | 14.83041 | 4.83 | 14.85447 |  |  | 4.751 | 27.63026 | 4.737 | 27.34004 | 4.745 | 27.45341 |  |  | 4.757 | 27.70808 | 4.766 | 27.32302 | 4.8 | 27.95586
[24 empty] | 4.714 | 14.56163 | 4.803 | 14.8359 | 4.834 | 14.85928 |  |  | 4.754 | 27.63963 | 4.74 | 27.34966 | 4.748 | 27.46256 |  |  | 4.76 | 27.71914 | 4.77 | 27.33364 | 4.804 | 27.96646
[24 empty] | 4.718 | 14.5668 | 4.807 | 14.8413 | 4.838 | 14.86404 |  |  | 4.758 | 27.649 | 4.744 | 27.35929 | 4.752 | 27.47177 |  |  | 4.764 | 27.73015 | 4.774 | 27.34441 | 4.807 | 27.97702
[24 empty] | 4.721 | 14.57191 | 4.811 | 14.84658 | 4.842 | 14.86877 |  |  | 4.762 | 27.65842 | 4.748 | 27.36894 | 4.756 | 27.48102 |  |  | 4.768 | 27.74114 | 4.778 | 27.35531 | 4.811 | 27.98752
[24 empty] | 4.725 | 14.57691 | 4.815 | 14.85174 | 4.846 | 14.87351 |  |  | 4.766 | 27.66793 | 4.751 | 27.37862 | 4.759 | 27.4903 |  |  | 4.772 | 27.75208 | 4.781 | 27.3663 | 4.815 | 27.99798
[24 empty] | 4.729 | 14.58181 | 4.818 | 14.85684 | 4.849 | 14.87829 |  |  | 4.769 | 27.67752 | 4.755 | 27.38832 | 4.763 | 27.49957 |  |  | 4.775 | 27.76293 | 4.785 | 27.37734 | 4.819 | 28.00842
[24 empty] | 4.732 | 14.58665 | 4.822 | 14.86191 | 4.853 | 14.88315 |  |  | 4.773 | 27.68715 | 4.759 | 27.39804 | 4.767 | 27.50879 |  |  | 4.779 | 27.77367 | 4.789 | 27.38842 | 4.822 | 28.01887
[24 empty] | 4.736 | 14.59147 | 4.826 | 14.86698 | 4.857 | 14.88808 |  |  | 4.777 | 27.69682 | 4.763 | 27.40778 | 4.771 | 27.5179 |  |  | 4.783 | 27.78428 | 4.793 | 27.39954 | 4.826 | 28.02931
[24 empty] | 4.74 | 14.5963 | 4.83 | 14.87207 | 4.861 | 14.89305 |  |  | 4.781 | 27.70649 | 4.766 | 27.41754 | 4.774 | 27.52691 |  |  | 4.787 | 27.79478 | 4.796 | 27.41072 | 4.83 | 28.0397
[24 empty] | 4.744 | 14.60111 | 4.834 | 14.87719 | 4.865 | 14.898 |  |  | 4.784 | 27.71618 | 4.77 | 27.42728 | 4.778 | 27.53584 |  |  | 4.79 | 27.80523 | 4.8 | 27.42195 | 4.834 | 28.05001
[24 empty] | 4.747 | 14.6059 | 4.837 | 14.88234 | 4.868 | 14.90291 |  |  | 4.788 | 27.72589 | 4.774 | 27.43697 | 4.782 | 27.54472 |  |  | 4.794 | 27.81568 | 4.804 | 27.4332 | 4.838 | 28.06027
[24 empty] | 4.751 | 14.61068 | 4.841 | 14.88756 | 4.872 | 14.90775 |  |  | 4.792 | 27.73558 | 4.778 | 27.44659 | 4.786 | 27.55354 |  |  | 4.798 | 27.82617 | 4.808 | 27.44442 | 4.841 | 28.07051
[24 empty] | 4.755 | 14.61548 | 4.845 | 14.8928 | 4.876 | 14.91252 |  |  | 4.796 | 27.74527 | 4.781 | 27.45611 | 4.789 | 27.56231 |  |  | 4.802 | 27.83671 | 4.811 | 27.45555 | 4.845 | 28.08076
[24 empty] | 4.758 | 14.62031 | 4.849 | 14.89804 | 4.88 | 14.91719 |  |  | 4.799 | 27.75496 | 4.785 | 27.46555 | 4.793 | 27.57107 |  |  | 4.805 | 27.84729 | 4.815 | 27.46655 | 4.849 | 28.09103
[24 empty] | 4.762 | 14.62518 | 4.853 | 14.90327 | 4.884 | 14.92175 |  |  | 4.803 | 27.76468 | 4.789 | 27.47489 | 4.797 | 27.57988 |  |  | 4.809 | 27.85793 | 4.819 | 27.47741 | 4.853 | 28.1013
[24 empty] | 4.766 | 14.63009 | 4.856 | 14.90848 | 4.887 | 14.92625 |  |  | 4.807 | 27.77441 | 4.792 | 27.48413 | 4.801 | 27.58876 |  |  | 4.813 | 27.86862 | 4.823 | 27.48816 | 4.857 | 28.11157
[24 empty] | 4.77 | 14.635 | 4.86 | 14.91366 | 4.891 | 14.93068 |  |  | 4.811 | 27.78412 | 4.796 | 27.49332 | 4.804 | 27.59773 |  |  | 4.817 | 27.87936 | 4.826 | 27.49884 | 4.86 | 28.12184
[24 empty] | 4.773 | 14.63987 | 4.864 | 14.91883 | 4.895 | 14.93506 |  |  | 4.814 | 27.79379 | 4.8 | 27.50247 | 4.808 | 27.60678 |  |  | 4.82 | 27.89016 | 4.83 | 27.5095 | 4.864 | 28.13216
[24 empty] | 4.777 | 14.6447 | 4.868 | 14.92395 | 4.899 | 14.93939 |  |  | 4.818 | 27.80338 | 4.804 | 27.51161 | 4.812 | 27.61588 |  |  | 4.824 | 27.901 | 4.834 | 27.52018 | 4.868 | 28.14254
[24 empty] | 4.781 | 14.6495 | 4.871 | 14.929 | 4.903 | 14.9437 |  |  | 4.822 | 27.81292 | 4.808 | 27.52076 | 4.815 | 27.625 |  |  | 4.828 | 27.9119 | 4.838 | 27.53087 | 4.872 | 28.15295
[24 empty] | 4.784 | 14.65423 | 4.875 | 14.93396 | 4.906 | 14.94804 |  |  | 4.826 | 27.82245 | 4.811 | 27.52989 | 4.819 | 27.63415 |  |  | 4.832 | 27.9228 | 4.841 | 27.54157 | 4.876 | 28.16336
[24 empty] | 4.788 | 14.65889 | 4.879 | 14.93887 | 4.91 | 14.95243 |  |  | 4.829 | 27.83197 | 4.815 | 27.53905 | 4.823 | 27.64331 |  |  | 4.835 | 27.93367 | 4.845 | 27.5523 | 4.879 | 28.17378
[24 empty] | 4.792 | 14.66347 | 4.883 | 14.94377 | 4.914 | 14.95692 |  |  | 4.833 | 27.84143 | 4.819 | 27.54823 | 4.827 | 27.65245 |  |  | 4.839 | 27.94445 | 4.849 | 27.56301 | 4.883 | 28.18416
[24 empty] | 4.796 | 14.66796 | 4.887 | 14.94873 | 4.918 | 14.96154 |  |  | 4.837 | 27.85083 | 4.822 | 27.55743 | 4.831 | 27.6615 |  |  | 4.843 | 27.95511 | 4.853 | 27.5737 | 4.887 | 28.19447
[24 empty] | 4.799 | 14.67229 | 4.89 | 14.95379 | 4.922 | 14.96634 |  |  | 4.841 | 27.86019 | 4.826 | 27.56669 | 4.834 | 27.67049 |  |  | 4.847 | 27.96566 | 4.857 | 27.58433 | 4.891 | 28.20464
[24 empty] | 4.803 | 14.67648 | 4.894 | 14.95897 | 4.925 | 14.97133 |  |  | 4.844 | 27.86953 | 4.83 | 27.57599 | 4.838 | 27.67942 |  |  | 4.85 | 27.97611 | 4.86 | 27.59483 | 4.894 | 28.21464
[24 empty] | 4.807 | 14.68054 | 4.898 | 14.96424 | 4.929 | 14.97652 |  |  | 4.848 | 27.87885 | 4.834 | 27.58526 | 4.842 | 27.68829 |  |  | 4.854 | 27.98647 | 4.864 | 27.60515 | 4.898 | 28.22446
[24 empty] | 4.811 | 14.68457 | 4.902 | 14.96956 | 4.933 | 14.98187 |  |  | 4.852 | 27.88813 | 4.837 | 27.59447 | 4.846 | 27.69716 |  |  | 4.858 | 27.99675 | 4.868 | 27.61526 | 4.902 | 28.23409
[24 empty] | 4.814 | 14.68865 | 4.906 | 14.9749 | 4.937 | 14.98732 |  |  | 4.856 | 27.89742 | 4.841 | 27.60358 | 4.849 | 27.70605 |  |  | 4.862 | 28.00693 | 4.872 | 27.62517 | 4.906 | 28.24357
[24 empty] | 4.818 | 14.69287 | 4.909 | 14.98025 | 4.941 | 14.99278 |  |  | 4.859 | 27.90673 | 4.845 | 27.61261 | 4.853 | 27.71494 |  |  | 4.865 | 28.01704 | 4.875 | 27.63488 | 4.91 | 28.2529
[24 empty] | 4.822 | 14.69725 | 4.913 | 14.98563 | 4.945 | 14.99821 |  |  | 4.863 | 27.91611 | 4.849 | 27.6216 | 4.857 | 27.72379 |  |  | 4.869 | 28.02711 | 4.879 | 27.64439 | 4.914 | 28.2621
[24 empty] | 4.825 | 14.70175 | 4.917 | 14.99101 | 4.948 | 15.00361 |  |  | 4.867 | 27.92553 | 4.852 | 27.63059 | 4.86 | 27.73258 |  |  | 4.873 | 28.03712 | 4.883 | 27.65376 | 4.917 | 28.27118
[24 empty] | 4.829 | 14.70628 | 4.921 | 14.9964 | 4.952 | 15.009 |  |  | 4.871 | 27.93499 | 4.856 | 27.6396 | 4.864 | 27.7413 |  |  | 4.877 | 28.0471 | 4.887 | 27.66306 | 4.921 | 28.28021
[24 empty] | 4.833 | 14.71084 | 4.924 | 15.00178 | 4.956 | 15.01437 |  |  | 4.874 | 27.94449 | 4.86 | 27.64867 | 4.868 | 27.74999 |  |  | 4.88 | 28.05713 | 4.89 | 27.67238 | 4.925 | 28.28926
[24 empty] | 4.836 | 14.71537 | 4.928 | 15.00714 | 4.96 | 15.01968 |  |  | 4.878 | 27.95405 | 4.863 | 27.65777 | 4.872 | 27.75868 |  |  | 4.884 | 28.0672 | 4.894 | 27.68174 | 4.929 | 28.29838
[24 empty] | 4.84 | 14.71991 | 4.932 | 15.01247 | 4.964 | 15.02494 |  |  | 4.882 | 27.96375 | 4.867 | 27.66688 | 4.875 | 27.76737 |  |  | 4.888 | 28.07731 | 4.898 | 27.6912 | 4.932 | 28.30765
[24 empty] | 4.844 | 14.72451 | 4.936 | 15.01778 | 4.967 | 15.03015 |  |  | 4.886 | 27.97357 | 4.871 | 27.67596 | 4.879 | 27.77604 |  |  | 4.892 | 28.08743 | 4.902 | 27.7008 | 4.936 | 28.31709
[24 empty] | 4.848 | 14.72923 | 4.94 | 15.02302 | 4.971 | 15.03534 |  |  | 4.889 | 27.98346 | 4.875 | 27.68498 | 4.883 | 27.78459 |  |  | 4.895 | 28.09754 | 4.905 | 27.71056 | 4.94 | 28.32675
[24 empty] | 4.851 | 14.73407 | 4.943 | 15.02816 | 4.975 | 15.04051 |  |  | 4.893 | 27.99335 | 4.878 | 27.69397 | 4.887 | 27.79293 |  |  | 4.899 | 28.10763 | 4.909 | 27.72049 | 4.944 | 28.3366
[24 empty] | 4.855 | 14.73899 | 4.947 | 15.03316 | 4.979 | 15.04569 |  |  | 4.897 | 28.00324 | 4.882 | 27.70288 | 4.89 | 27.80101 |  |  | 4.903 | 28.11772 | 4.913 | 27.73055 | 4.947 | 28.34658
[24 empty] | 4.859 | 14.74393 | 4.951 | 15.03808 | 4.983 | 15.05089 |  |  | 4.901 | 28.01311 | 4.886 | 27.71171 | 4.894 | 27.80883 |  |  | 4.907 | 28.12784 | 4.917 | 27.74071 | 4.951 | 28.35662
[24 empty] | 4.862 | 14.74885 | 4.955 | 15.043 | 4.986 | 15.05614 |  |  | 4.904 | 28.02294 | 4.89 | 27.72044 | 4.898 | 27.8164 |  |  | 4.91 | 28.13802 | 4.92 | 27.75091 | 4.955 | 28.3667
[24 empty] | 4.866 | 14.75373 | 4.959 | 15.04796 | 4.99 | 15.06139 |  |  | 4.908 | 28.03272 | 4.893 | 27.72909 | 4.902 | 27.82379 |  |  | 4.914 | 28.14829 | 4.924 | 27.76112 | 4.959 | 28.37683
[24 empty] | 4.87 | 14.75864 | 4.962 | 15.05299 | 4.994 | 15.06659 |  |  | 4.912 | 28.04242 | 4.897 | 27.73769 | 4.905 | 27.83111 |  |  | 4.918 | 28.1586 | 4.928 | 27.77133 | 4.963 | 28.38698
[24 empty] | 4.874 | 14.76362 | 4.966 | 15.05807 | 4.998 | 15.07175 |  |  | 4.916 | 28.05203 | 4.901 | 27.74625 | 4.909 | 27.83846 |  |  | 4.922 | 28.16895 | 4.932 | 27.78151 | 4.966 | 28.39711
[24 empty] | 4.877 | 14.76865 | 4.97 | 15.06319 | 5.002 | 15.07685 |  |  | 4.919 | 28.0615 | 4.905 | 27.75481 | 4.913 | 27.8459 |  |  | 4.925 | 28.17934 | 4.935 | 27.79164 | 4.97 | 28.40716
[24 empty] | 4.881 | 14.77369 | 4.974 | 15.06828 | 5.005 | 15.0819 |  |  | 4.923 | 28.07085 | 4.908 | 27.76339 | 4.917 | 27.85349 |  |  | 4.929 | 28.18976 | 4.939 | 27.80174 | 4.974 | 28.41709
[24 empty] | 4.885 | 14.77869 | 4.978 | 15.07333 | 5.009 | 15.08684 |  |  | 4.927 | 28.08007 | 4.912 | 27.77197 | 4.92 | 27.86127 |  |  | 4.933 | 28.20016 | 4.943 | 27.81187 | 4.978 | 28.42692
[24 empty] | 4.888 | 14.78364 | 4.981 | 15.07834 | 5.013 | 15.09166 |  |  | 4.931 | 28.08916 | 4.916 | 27.78055 | 4.924 | 27.86922 |  |  | 4.937 | 28.21055 | 4.947 | 27.82201 | 4.982 | 28.4367
[24 empty] | 4.892 | 14.78858 | 4.985 | 15.08326 | 5.017 | 15.09637 |  |  | 4.934 | 28.09813 | 4.92 | 27.78907 | 4.928 | 27.87735 |  |  | 4.94 | 28.22091 | 4.95 | 27.83218 | 4.985 | 28.44646
[24 empty] | 4.896 | 14.79349 | 4.989 | 15.08807 | 5.021 | 15.101 |  |  | 4.938 | 28.10699 | 4.923 | 27.79752 | 4.932 | 27.88559 |  |  | 4.944 | 28.23122 | 4.954 | 27.84235 | 4.989 | 28.45627
[24 empty] | 4.9 | 14.79839 | 4.993 | 15.09276 | 5.024 | 15.10555 |  |  | 4.942 | 28.11583 | 4.927 | 27.80587 | 4.935 | 27.89393 |  |  | 4.948 | 28.24152 | 4.958 | 27.85248 | 4.993 | 28.46611
[24 empty] | 4.903 | 14.80329 | 4.996 | 15.09734 | 5.028 | 15.10999 |  |  | 4.946 | 28.12468 | 4.931 | 27.81419 | 4.939 | 27.90237 |  |  | 4.952 | 28.25178 | 4.962 | 27.86253 | 4.997 | 28.47599
[24 empty] | 4.907 | 14.80818 | 5 | 15.10179 | 5.032 | 15.11432 |  |  | 4.949 | 28.13358 | 4.934 | 27.8225 | 4.943 | 27.91095 |  |  | 4.955 | 28.262 | 4.966 | 27.8725 | 5.001 | 28.48595
[24 empty] | 4.911 | 14.81305 | 5.004 | 15.10612 | 5.036 | 15.11856 |  |  | 4.953 | 28.14255 | 4.938 | 27.83081 | 4.946 | 27.91966 |  |  | 4.959 | 28.27221 | 4.969 | 27.88242 | 5.004 | 28.49599
[24 empty] | 4.914 | 14.81787 | 5.008 | 15.11039 | 5.04 | 15.12272 |  |  | 4.957 | 28.15155 | 4.942 | 27.83913 | 4.95 | 27.9285 |  |  | 4.963 | 28.28245 | 4.973 | 27.89233 | 5.008 | 28.50603
[24 empty] | 4.918 | 14.82265 | 5.012 | 15.11468 | 5.044 | 15.12676 |  |  | 4.961 | 28.16059 | 4.946 | 27.84743 | 4.954 | 27.93743 |  |  | 4.967 | 28.29273 | 4.977 | 27.90224 | 5.012 | 28.51601
[24 empty] | 4.922 | 14.8274 | 5.015 | 15.11907 | 5.047 | 15.13069 |  |  | 4.964 | 28.16963 | 4.949 | 27.85571 | 4.958 | 27.94648 |  |  | 4.97 | 28.30302 | 4.98 | 27.91215 | 5.016 | 28.52592
[24 empty] | 4.926 | 14.83212 | 5.019 | 15.12358 | 5.051 | 15.13457 |  |  | 4.968 | 28.17865 | 4.953 | 27.86401 | 4.962 | 27.95567 |  |  | 4.974 | 28.31323 | 4.984 | 27.92199 | 5.02 | 28.53576
[24 empty] | 4.929 | 14.83684 | 5.023 | 15.12816 | 5.055 | 15.13841 |  |  | 4.972 | 28.18764 | 4.957 | 27.87238 | 4.965 | 27.96495 |  |  | 4.978 | 28.32328 | 4.988 | 27.93173 | 5.023 | 28.54556
[24 empty] | 4.933 | 14.84154 | 5.027 | 15.13278 | 5.059 | 15.14222 |  |  | 4.976 | 28.19659 | 4.961 | 27.88083 | 4.969 | 27.97423 |  |  | 4.982 | 28.33312 | 4.992 | 27.94134 | 5.027 | 28.55528
[24 empty] | 4.937 | 14.84625 | 5.031 | 15.1374 | 5.063 | 15.14601 |  |  | 4.979 | 28.20551 | 4.964 | 27.88937 | 4.973 | 27.98343 |  |  | 4.985 | 28.34277 | 4.995 | 27.95084 | 5.031 | 28.56492
[24 empty] | 4.94 | 14.85097 | 5.034 | 15.14201 | 5.067 | 15.14986 |  |  | 4.983 | 28.21445 | 4.968 | 27.89798 | 4.976 | 27.99248 |  |  | 4.989 | 28.35235 | 4.999 | 27.96029 | 5.035 | 28.57452
[24 empty] | 4.944 | 14.8557 | 5.038 | 15.14663 | 5.07 | 15.1538 |  |  | 4.987 | 28.22341 | 4.972 | 27.90663 | 4.98 | 28.00133 |  |  | 4.993 | 28.36189 | 5.003 | 27.96976 | 5.039 | 28.58417
[24 empty] | 4.948 | 14.86044 | 5.042 | 15.15128 | 5.074 | 15.15788 |  |  | 4.991 | 28.23242 | 4.976 | 27.91532 | 4.984 | 28.00993 |  |  | 4.997 | 28.37143 | 5.007 | 27.97928 | 5.042 | 28.59391
[24 empty] | 4.952 | 14.86519 | 5.046 | 15.15596 | 5.078 | 15.16205 |  |  | 4.994 | 28.24147 | 4.979 | 27.92408 | 4.988 | 28.01823 |  |  | 5.001 | 28.38096 | 5.011 | 27.98885 | 5.046 | 28.60374
[24 empty] | 4.955 | 14.86997 | 5.049 | 15.16066 | 5.082 | 15.16632 |  |  | 4.998 | 28.25054 | 4.983 | 27.93293 | 4.991 | 28.02623 |  |  | 5.004 | 28.39055 | 5.014 | 27.99843 | 5.05 | 28.61361
[24 empty] | 4.959 | 14.8748 | 5.053 | 15.16531 | 5.085 | 15.17069 |  |  | 5.002 | 28.25959 | 4.987 | 27.9418 | 4.995 | 28.03396 |  |  | 5.008 | 28.40026 | 5.018 | 28.00801 | 5.054 | 28.62347
[24 empty] | 4.963 | 14.87971 | 5.057 | 15.16994 | 5.089 | 15.17515 |  |  | 5.006 | 28.26858 | 4.991 | 27.95068 | 4.999 | 28.0415 |  |  | 5.012 | 28.41004 | 5.022 | 28.01756 | 5.057 | 28.63333
[24 empty] | 4.966 | 14.88471 | 5.061 | 15.17455 | 5.093 | 15.17971 |  |  | 5.009 | 28.27754 | 4.994 | 27.95952 | 5.003 | 28.04896 |  |  | 5.016 | 28.41988 | 5.026 | 28.0271 | 5.061 | 28.64315
[24 empty] | 4.97 | 14.88977 | 5.065 | 15.17915 | 5.097 | 15.18431 |  |  | 5.013 | 28.28649 | 4.998 | 27.96834 | 5.006 | 28.05639 |  |  | 5.019 | 28.42976 | 5.029 | 28.03663 | 5.065 | 28.65293
[24 empty] | 4.974 | 14.89483 | 5.068 | 15.18376 | 5.101 | 15.18893 |  |  | 5.017 | 28.29545 | 5.002 | 27.97717 | 5.01 | 28.06382 |  |  | 5.023 | 28.4397 | 5.033 | 28.04618 | 5.069 | 28.66267
[24 empty] | 4.978 | 14.89985 | 5.072 | 15.18842 | 5.105 | 15.19352 |  |  | 5.021 | 28.30442 | 5.005 | 27.986 | 5.014 | 28.07131 |  |  | 5.027 | 28.44973 | 5.037 | 28.05571 | 5.073 | 28.67239
[24 empty] | 4.981 | 14.9048 | 5.076 | 15.19316 | 5.108 | 15.19809 |  |  | 5.024 | 28.31338 | 5.009 | 27.99483 | 5.018 | 28.07889 |  |  | 5.031 | 28.45985 | 5.041 | 28.06524 | 5.076 | 28.68213
[24 empty] | 4.985 | 14.90967 | 5.08 | 15.198 | 5.112 | 15.20265 |  |  | 5.028 | 28.32235 | 5.013 | 28.00361 | 5.021 | 28.08659 |  |  | 5.034 | 28.47002 | 5.044 | 28.0748 | 5.08 | 28.6919
[24 empty] | 4.989 | 14.91445 | 5.084 | 15.20293 | 5.116 | 15.20719 |  |  | 5.032 | 28.33132 | 5.017 | 28.01229 | 5.025 | 28.09442 |  |  | 5.038 | 28.48021 | 5.048 | 28.08448 | 5.084 | 28.70166
[24 empty] | 4.992 | 14.9191 | 5.087 | 15.20795 | 5.12 | 15.21167 |  |  | 5.036 | 28.34031 | 5.02 | 28.0208 | 5.029 | 28.10238 |  |  | 5.042 | 28.49038 | 5.052 | 28.09429 | 5.088 | 28.71141
[24 empty] | 4.996 | 14.92364 | 5.091 | 15.21306 | 5.124 | 15.2161 |  |  | 5.039 | 28.34931 | 5.024 | 28.02909 | 5.033 | 28.11048 |  |  | 5.046 | 28.50047 | 5.056 | 28.1042 | 5.092 | 28.72115
[24 empty] | 5 | 14.92809 | 5.095 | 15.21822 | 5.127 | 15.22053 |  |  | 5.043 | 28.35831 | 5.028 | 28.03715 | 5.036 | 28.11872 |  |  | 5.049 | 28.51045 | 5.059 | 28.11423 | 5.095 | 28.73092
[24 empty] | 5.004 | 14.93251 | 5.099 | 15.22338 | 5.131 | 15.225 |  |  | 5.047 | 28.3672 | 5.032 | 28.04501 | 5.04 | 28.12714 |  |  | 5.053 | 28.52027 | 5.063 | 28.12435 | 5.099 | 28.7407
[24 empty] | 5.007 | 14.93697 | 5.103 | 15.22848 | 5.135 | 15.22949 |  |  | 5.05 | 28.3759 | 5.035 | 28.05274 | 5.044 | 28.13574 |  |  | 5.057 | 28.52999 | 5.067 | 28.13457 | 5.103 | 28.75048
[24 empty] | 5.011 | 14.94147 | 5.106 | 15.23353 | 5.139 | 15.23401 |  |  | 5.054 | 28.38436 | 5.039 | 28.0604 | 5.048 | 28.14447 |  |  | 5.061 | 28.53964 | 5.071 | 28.14482 | 5.107 | 28.76019
[24 empty] | 5.015 | 14.94603 | 5.11 | 15.23856 | 5.143 | 15.23852 |  |  | 5.058 | 28.39262 | 5.043 | 28.06804 | 5.051 | 28.15331 |  |  | 5.064 | 28.5493 | 5.074 | 28.15506 | 5.11 | 28.76982
[24 empty] | 5.018 | 14.95064 | 5.114 | 15.24358 | 5.146 | 15.24306 |  |  | 5.062 | 28.40074 | 5.047 | 28.07567 | 5.055 | 28.16224 |  |  | 5.068 | 28.55899 | 5.078 | 28.16525 | 5.114 | 28.77937
[24 empty] | 5.022 | 14.95527 | 5.118 | 15.24861 | 5.15 | 15.24763 |  |  | 5.066 | 28.40877 | 5.05 | 28.08333 | 5.059 | 28.1712 |  |  | 5.072 | 28.56873 | 5.082 | 28.17539 | 5.118 | 28.7888
[24 empty] | 5.026 | 14.95991 | 5.122 | 15.25367 | 5.154 | 15.25221 |  |  | 5.069 | 28.41676 | 5.054 | 28.09106 | 5.063 | 28.18016 |  |  | 5.076 | 28.57856 | 5.086 | 28.18544 | 5.122 | 28.79815
[24 empty] | 5.03 | 14.96456 | 5.125 | 15.25877 | 5.158 | 15.25677 |  |  | 5.073 | 28.42478 | 5.058 | 28.09889 | 5.066 | 28.18907 |  |  | 5.079 | 28.58848 | 5.089 | 28.19537 | 5.126 | 28.80745
[24 empty] | 5.033 | 14.96918 | 5.129 | 15.26394 | 5.162 | 15.26136 |  |  | 5.077 | 28.43291 | 5.062 | 28.10682 | 5.07 | 28.19797 |  |  | 5.083 | 28.59846 | 5.093 | 28.20512 | 5.129 | 28.81669
[24 empty] | 5.037 | 14.97374 | 5.133 | 15.26922 | 5.165 | 15.26601 |  |  | 5.081 | 28.44125 | 5.065 | 28.11483 | 5.074 | 28.2069 |  |  | 5.087 | 28.60847 | 5.097 | 28.21469 | 5.133 | 28.82588
[24 empty] | 5.041 | 14.97821 | 5.137 | 15.27461 | 5.169 | 15.27078 |  |  | 5.084 | 28.44982 | 5.069 | 28.12292 | 5.078 | 28.21587 |  |  | 5.091 | 28.61848 | 5.101 | 28.22409 | 5.137 | 28.83505
[24 empty] | 5.044 | 14.98258 | 5.141 | 15.28005 | 5.173 | 15.27565 |  |  | 5.088 | 28.45863 | 5.073 | 28.13108 | 5.081 | 28.22488 |  |  | 5.094 | 28.62848 | 5.105 | 28.23338 | 5.141 | 28.84422
[24 empty] | 5.048 | 14.98685 | 5.144 | 15.28543 | 5.177 | 15.28064 |  |  | 5.092 | 28.46765 | 5.076 | 28.13928 | 5.085 | 28.23394 |  |  | 5.098 | 28.63844 | 5.108 | 28.24262 | 5.145 | 28.8534
[24 empty] | 5.052 | 14.99101 | 5.148 | 15.29065 | 5.181 | 15.2857 |  |  | 5.096 | 28.47688 | 5.08 | 28.14756 | 5.089 | 28.24302 |  |  | 5.102 | 28.64838 | 5.112 | 28.25183 | 5.148 | 28.86262
[24 empty] | 5.056 | 14.99511 | 5.152 | 15.29563 | 5.185 | 15.29075 |  |  | 5.099 | 28.48627 | 5.084 | 28.1559 | 5.093 | 28.2521 |  |  | 5.106 | 28.6583 | 5.116 | 28.26103 | 5.152 | 28.87193
[24 empty] | 5.059 | 14.99919 | 5.156 | 15.3003 | 5.188 | 15.2957 |  |  | 5.103 | 28.49577 | 5.088 | 28.16433 | 5.096 | 28.26112 |  |  | 5.109 | 28.66816 | 5.12 | 28.27027 | 5.156 | 28.88131
[24 empty] | 5.063 | 15.00332 | 5.159 | 15.30469 | 5.192 | 15.30047 |  |  | 5.107 | 28.50534 | 5.091 | 28.17285 | 5.1 | 28.27005 |  |  | 5.113 | 28.67789 | 5.123 | 28.27953 | 5.16 | 28.89074
[24 empty] | 5.067 | 15.00755 | 5.163 | 15.30888 | 5.196 | 15.30506 |  |  | 5.11 | 28.51488 | 5.095 | 28.1815 | 5.104 | 28.27886 |  |  | 5.117 | 28.68747 | 5.127 | 28.28877 | 5.164 | 28.90017
[24 empty] | 5.07 | 15.01184 | 5.167 | 15.31295 | 5.2 | 15.30945 |  |  | 5.114 | 28.52435 | 5.099 | 28.1903 | 5.107 | 28.28754 |  |  | 5.121 | 28.69691 | 5.131 | 28.29788 | 5.167 | 28.90959
[24 empty] | 5.074 | 15.01615 | 5.171 | 15.31698 | 5.204 | 15.31367 |  |  | 5.118 | 28.53375 | 5.103 | 28.1992 | 5.111 | 28.29607 |  |  | 5.124 | 28.70623 | 5.135 | 28.3068 | 5.171 | 28.919
[24 empty] | 5.078 | 15.02048 | 5.174 | 15.32105 | 5.207 | 15.31778 |  |  | 5.122 | 28.54309 | 5.106 | 28.20814 | 5.115 | 28.30449 |  |  | 5.128 | 28.71552 | 5.138 | 28.31551 | 5.175 | 28.92843
[24 empty] | 5.082 | 15.02485 | 5.178 | 15.32518 | 5.211 | 15.32185 |  |  | 5.126 | 28.55243 | 5.11 | 28.21708 | 5.119 | 28.31288 |  |  | 5.132 | 28.72485 | 5.142 | 28.32405 | 5.179 | 28.93793
[24 empty] | 5.085 | 15.02926 | 5.182 | 15.32935 | 5.215 | 15.32591 |  |  | 5.129 | 28.56181 | 5.114 | 28.22594 | 5.122 | 28.32126 |  |  | 5.136 | 28.73426 | 5.146 | 28.33246 | 5.182 | 28.9475
[24 empty] | 5.089 | 15.03367 | 5.186 | 15.33356 | 5.219 | 15.33001 |  |  | 5.133 | 28.57125 | 5.118 | 28.2347 | 5.126 | 28.32963 |  |  | 5.139 | 28.74375 | 5.15 | 28.34074 | 5.186 | 28.95712
[24 empty] | 5.093 | 15.0381 | 5.19 | 15.33782 | 5.223 | 15.33417 |  |  | 5.137 | 28.58078 | 5.121 | 28.24335 | 5.13 | 28.33799 |  |  | 5.143 | 28.75328 | 5.154 | 28.34899 | 5.19 | 28.96675
[24 empty] | 5.097 | 15.04258 | 5.194 | 15.3421 | 5.226 | 15.33839 |  |  | 5.141 | 28.59041 | 5.125 | 28.25194 | 5.134 | 28.34636 |  |  | 5.147 | 28.76281 | 5.157 | 28.35724 | 5.194 | 28.97636
[24 empty] | 5.1 | 15.04719 | 5.197 | 15.3464 | 5.23 | 15.34262 |  |  | 5.144 | 28.60004 | 5.129 | 28.2605 | 5.138 | 28.35476 |  |  | 5.151 | 28.77228 | 5.161 | 28.36555 | 5.198 | 28.98594
[24 empty] | 5.104 | 15.05194 | 5.201 | 15.35071 | 5.234 | 15.34685 |  |  | 5.148 | 28.60962 | 5.133 | 28.26911 | 5.141 | 28.36321 |  |  | 5.155 | 28.78172 | 5.165 | 28.37391 | 5.201 | 28.99551
[24 empty] | 5.108 | 15.05684 | 5.205 | 15.35507 | 5.238 | 15.3511 |  |  | 5.152 | 28.61913 | 5.136 | 28.27786 | 5.145 | 28.37174 |  |  | 5.158 | 28.79114 | 5.168 | 28.38234 | 5.205 | 29.00506
[24 empty] | 5.111 | 15.06179 | 5.209 | 15.35946 | 5.242 | 15.35538 |  |  | 5.156 | 28.62856 | 5.14 | 28.28678 | 5.149 | 28.38039 |  |  | 5.162 | 28.80056 | 5.172 | 28.39081 | 5.209 | 29.01459
[24 empty] | 5.115 | 15.06674 | 5.212 | 15.36387 | 5.245 | 15.35972 |  |  | 5.159 | 28.63785 | 5.144 | 28.29586 | 5.152 | 28.38913 |  |  | 5.166 | 28.81001 | 5.176 | 28.3993 | 5.213 | 29.02415
[24 empty] | 5.119 | 15.07162 | 5.216 | 15.3683 | 5.249 | 15.3641 |  |  | 5.163 | 28.64698 | 5.148 | 28.30505 | 5.156 | 28.39795 |  |  | 5.169 | 28.81952 | 5.18 | 28.40779 | 5.217 | 29.03374
[24 empty] | 5.123 | 15.07641 | 5.22 | 15.3727 | 5.253 | 15.36851 |  |  | 5.167 | 28.65594 | 5.151 | 28.31428 | 5.16 | 28.40679 |  |  | 5.173 | 28.82909 | 5.184 | 28.41629 | 5.22 | 29.04334
[24 empty] | 5.126 | 15.08106 | 5.224 | 15.37708 | 5.257 | 15.37294 |  |  | 5.171 | 28.66476 | 5.155 | 28.32353 | 5.164 | 28.41564 |  |  | 5.177 | 28.83873 | 5.187 | 28.42484 | 5.224 | 29.05289
[24 empty] | 5.13 | 15.08552 | 5.228 | 15.38146 | 5.261 | 15.37736 |  |  | 5.174 | 28.67346 | 5.159 | 28.33277 | 5.167 | 28.42446 |  |  | 5.181 | 28.84842 | 5.191 | 28.43345 | 5.228 | 29.06238
[24 empty] | 5.134 | 15.08977 | 5.231 | 15.38591 | 5.264 | 15.38176 |  |  | 5.178 | 28.68206 | 5.163 | 28.34199 | 5.171 | 28.4333 |  |  | 5.185 | 28.85815 | 5.195 | 28.44215 | 5.232 | 29.07183
[24 empty] | 5.137 | 15.09386 | 5.235 | 15.39044 | 5.268 | 15.3861 |  |  | 5.182 | 28.69059 | 5.166 | 28.35117 | 5.175 | 28.44217 |  |  | 5.188 | 28.86789 | 5.198 | 28.45098 | 5.235 | 29.08124
[24 empty] | 5.141 | 15.09786 | 5.239 | 15.39506 | 5.272 | 15.39038 |  |  | 5.186 | 28.6991 | 5.17 | 28.36033 | 5.179 | 28.45109 |  |  | 5.192 | 28.87761 | 5.202 | 28.45998 | 5.239 | 29.09064
[24 empty] | 5.145 | 15.10181 | 5.243 | 15.39979 | 5.276 | 15.3946 |  |  | 5.189 | 28.70761 | 5.174 | 28.36942 | 5.182 | 28.46006 |  |  | 5.196 | 28.88729 | 5.206 | 28.46915 | 5.243 | 29.10003
[24 empty] | 5.149 | 15.10573 | 5.247 | 15.40457 | 5.28 | 15.39875 |  |  | 5.193 | 28.71618 | 5.177 | 28.37843 | 5.186 | 28.46908 |  |  | 5.2 | 28.89693 | 5.21 | 28.47847 | 5.247 | 29.10937
[24 empty] | 5.152 | 15.10966 | 5.25 | 15.40938 | 5.284 | 15.40287 |  |  | 5.197 | 28.72485 | 5.181 | 28.38732 | 5.19 | 28.47818 |  |  | 5.203 | 28.90649 | 5.214 | 28.48789 | 5.251 | 29.11868
[24 empty] | 5.156 | 15.11359 | 5.254 | 15.4142 | 5.287 | 15.40703 |  |  | 5.201 | 28.73364 | 5.185 | 28.3961 | 5.194 | 28.48732 |  |  | 5.207 | 28.91598 | 5.217 | 28.49736 | 5.254 | 29.12797
[24 empty] | 5.16 | 15.11753 | 5.258 | 15.41904 | 5.291 | 15.41127 |  |  | 5.204 | 28.74257 | 5.189 | 28.40477 | 5.197 | 28.49646 |  |  | 5.211 | 28.92534 | 5.221 | 28.50685 | 5.258 | 29.13729
[24 empty] | 5.163 | 15.12148 | 5.262 | 15.42392 | 5.295 | 15.4156 |  |  | 5.208 | 28.75159 | 5.192 | 28.41333 | 5.201 | 28.50554 |  |  | 5.214 | 28.93458 | 5.225 | 28.51636 | 5.262 | 29.14668
[24 empty] | 5.167 | 15.12542 | 5.265 | 15.42883 | 5.299 | 15.41999 |  |  | 5.212 | 28.76068 | 5.196 | 28.42181 | 5.205 | 28.51453 |  |  | 5.218 | 28.94371 | 5.229 | 28.52584 | 5.266 | 29.15614
[24 empty] | 5.171 | 15.12934 | 5.269 | 15.43376 | 5.303 | 15.42441 |  |  | 5.216 | 28.76978 | 5.2 | 28.43019 | 5.209 | 28.5234 |  |  | 5.222 | 28.95276 | 5.232 | 28.53531 | 5.27 | 29.1656
[24 empty] | 5.175 | 15.13325 | 5.273 | 15.43867 | 5.307 | 15.42884 |  |  | 5.219 | 28.77885 | 5.204 | 28.43849 | 5.212 | 28.53214 |  |  | 5.226 | 28.96182 | 5.236 | 28.54478 | 5.273 | 29.17506
[24 empty] | 5.178 | 15.13715 | 5.277 | 15.44354 | 5.31 | 15.43323 |  |  | 5.223 | 28.78787 | 5.207 | 28.4467 | 5.216 | 28.54078 |  |  | 5.23 | 28.97093 | 5.24 | 28.55424 | 5.277 | 29.18454
[24 empty] | 5.182 | 15.14106 | 5.281 | 15.44832 | 5.314 | 15.43758 |  |  | 5.227 | 28.79679 | 5.211 | 28.45486 | 5.22 | 28.54933 |  |  | 5.233 | 28.9801 | 5.244 | 28.56374 | 5.281 | 29.19406
[24 empty] | 5.186 | 15.14498 | 5.284 | 15.45303 | 5.318 | 15.44187 |  |  | 5.231 | 28.8056 | 5.215 | 28.46299 | 5.224 | 28.5578 |  |  | 5.237 | 28.98932 | 5.247 | 28.57323 | 5.285 | 29.20358
[24 empty] | 5.189 | 15.14894 | 5.288 | 15.45768 | 5.322 | 15.4461 |  |  | 5.234 | 28.8143 | 5.219 | 28.47111 | 5.227 | 28.5662 |  |  | 5.241 | 28.99852 | 5.251 | 28.58272 | 5.289 | 29.21308
[24 empty] | 5.193 | 15.15294 | 5.292 | 15.46228 | 5.326 | 15.45027 |  |  | 5.238 | 28.82298 | 5.222 | 28.47924 | 5.231 | 28.57455 |  |  | 5.244 | 29.00772 | 5.255 | 28.5922 | 5.292 | 29.22253
[24 empty] | 5.197 | 15.15701 | 5.296 | 15.46685 | 5.329 | 15.45436 |  |  | 5.242 | 28.83167 | 5.226 | 28.48738 | 5.235 | 28.58285 |  |  | 5.248 | 29.01694 | 5.259 | 28.60166 | 5.296 | 29.23194
[24 empty] | 5.201 | 15.16117 | 5.299 | 15.47139 | 5.333 | 15.45834 |  |  | 5.246 | 28.8404 | 5.23 | 28.49552 | 5.238 | 28.59109 |  |  | 5.252 | 29.02622 | 5.263 | 28.61108 | 5.3 | 29.24132
[24 empty] | 5.204 | 15.16543 | 5.303 | 15.4759 | 5.337 | 15.46226 |  |  | 5.249 | 28.84916 | 5.234 | 28.50364 | 5.242 | 28.59925 |  |  | 5.256 | 29.03555 | 5.266 | 28.62041 | 5.304 | 29.25067
[24 empty] | 5.208 | 15.16973 | 5.307 | 15.48042 | 5.341 | 15.46617 |  |  | 5.253 | 28.85794 | 5.237 | 28.51172 | 5.246 | 28.60733 |  |  | 5.26 | 29.04494 | 5.27 | 28.62964 | 5.307 | 29.25993
[24 empty] | 5.212 | 15.17404 | 5.311 | 15.48492 | 5.344 | 15.47011 |  |  | 5.257 | 28.86674 | 5.241 | 28.51975 | 5.25 | 28.61531 |  |  | 5.263 | 29.05436 | 5.274 | 28.6388 | 5.311 | 29.26909
[24 empty] | 5.215 | 15.17834 | 5.315 | 15.48938 | 5.348 | 15.47411 |  |  | 5.26 | 28.8756 | 5.245 | 28.52773 | 5.253 | 28.62319 |  |  | 5.267 | 29.06384 | 5.278 | 28.64797 | 5.315 | 29.27815
[24 empty] | 5.219 | 15.1826 | 5.318 | 15.4937 | 5.352 | 15.47819 |  |  | 5.264 | 28.88452 | 5.248 | 28.53568 | 5.257 | 28.63096 |  |  | 5.271 | 29.07337 | 5.281 | 28.65723 | 5.319 | 29.28715
[24 empty] | 5.223 | 15.18687 | 5.322 | 15.49781 | 5.356 | 15.48235 |  |  | 5.268 | 28.89343 | 5.252 | 28.54366 | 5.261 | 28.63868 |  |  | 5.275 | 29.08295 | 5.285 | 28.66655 | 5.323 | 29.29614
[24 empty] | 5.226 | 15.19113 | 5.326 | 15.50171 | 5.36 | 15.48657 |  |  | 5.272 | 28.90231 | 5.256 | 28.55163 | 5.265 | 28.64635 |  |  | 5.278 | 29.09257 | 5.289 | 28.67591 | 5.326 | 29.3052
[24 empty] | 5.23 | 15.19537 | 5.33 | 15.50542 | 5.364 | 15.49086 |  |  | 5.275 | 28.91113 | 5.26 | 28.55956 | 5.268 | 28.65407 |  |  | 5.282 | 29.10223 | 5.293 | 28.68524 | 5.33 | 29.31436
[24 empty] | 5.234 | 15.1996 | 5.334 | 15.50903 | 5.367 | 15.49522 |  |  | 5.279 | 28.91992 | 5.263 | 28.56741 | 5.272 | 28.66192 |  |  | 5.286 | 29.11185 | 5.296 | 28.69452 | 5.334 | 29.3236
[24 empty] | 5.238 | 15.2038 | 5.337 | 15.51259 | 5.371 | 15.49962 |  |  | 5.283 | 28.9287 | 5.267 | 28.57517 | 5.276 | 28.66994 |  |  | 5.29 | 29.12141 | 5.3 | 28.70376 | 5.338 | 29.3329
[24 empty] | 5.241 | 15.208 | 5.341 | 15.51621 | 5.375 | 15.50406 |  |  | 5.287 | 28.93748 | 5.271 | 28.5829 | 5.28 | 28.67816 |  |  | 5.293 | 29.13082 | 5.304 | 28.71294 | 5.342 | 29.34223
[24 empty] | 5.245 | 15.21215 | 5.345 | 15.51997 | 5.379 | 15.5085 |  |  | 5.29 | 28.94631 | 5.275 | 28.59066 | 5.284 | 28.68658 |  |  | 5.297 | 29.14006 | 5.308 | 28.72203 | 5.345 | 29.3516
[24 empty] | 5.249 | 15.21626 | 5.349 | 15.52391 | 5.383 | 15.51296 |  |  | 5.294 | 28.95519 | 5.278 | 28.5985 | 5.287 | 28.69516 |  |  | 5.301 | 29.14915 | 5.311 | 28.73108 | 5.349 | 29.36104
[24 empty] | 5.253 | 15.22035 | 5.353 | 15.52801 | 5.387 | 15.51743 |  |  | 5.298 | 28.96412 | 5.282 | 28.60645 | 5.291 | 28.70385 |  |  | 5.305 | 29.15815 | 5.315 | 28.7401 | 5.353 | 29.37055
[24 empty] | 5.256 | 15.22447 | 5.356 | 15.53227 | 5.39 | 15.52189 |  |  | 5.302 | 28.97308 | 5.286 | 28.61446 | 5.295 | 28.71257 |  |  | 5.308 | 29.1671 | 5.319 | 28.74912 | 5.357 | 29.3801
[24 empty] | 5.26 | 15.22869 | 5.36 | 15.53666 | 5.394 | 15.52634 |  |  | 5.305 | 28.98203 | 5.289 | 28.62247 | 5.298 | 28.72125 |  |  | 5.312 | 29.17607 | 5.323 | 28.75817 | 5.36 | 29.38962
[24 empty] | 5.264 | 15.23298 | 5.364 | 15.54117 | 5.398 | 15.5308 |  |  | 5.309 | 28.99089 | 5.293 | 28.63045 | 5.302 | 28.72982 |  |  | 5.316 | 29.18512 | 5.326 | 28.76728 | 5.364 | 29.39904
[24 empty] | 5.267 | 15.2373 | 5.368 | 15.54574 | 5.402 | 15.53524 |  |  | 5.313 | 28.99962 | 5.297 | 28.6384 | 5.306 | 28.73823 |  |  | 5.32 | 29.19422 | 5.33 | 28.77644 | 5.368 | 29.40832
[24 empty] | 5.271 | 15.24168 | 5.371 | 15.55037 | 5.406 | 15.53964 |  |  | 5.317 | 29.00821 | 5.301 | 28.64633 | 5.31 | 28.74649 |  |  | 5.323 | 29.20334 | 5.334 | 28.78568 | 5.372 | 29.41747
[24 empty] | 5.275 | 15.2461 | 5.375 | 15.55504 | 5.409 | 15.54394 |  |  | 5.32 | 29.01661 | 5.305 | 28.65429 | 5.313 | 28.75464 |  |  | 5.327 | 29.21247 | 5.338 | 28.79499 | 5.376 | 29.42649
[24 empty] | 5.279 | 15.25054 | 5.379 | 15.5597 | 5.413 | 15.54811 |  |  | 5.324 | 29.02485 | 5.308 | 28.66235 | 5.317 | 28.76275 |  |  | 5.331 | 29.2216 | 5.341 | 28.80431 | 5.379 | 29.43543
[24 empty] | 5.282 | 15.25494 | 5.383 | 15.56437 | 5.417 | 15.5521 |  |  | 5.328 | 29.033 | 5.312 | 28.67052 | 5.321 | 28.77089 |  |  | 5.335 | 29.23074 | 5.345 | 28.81362 | 5.383 | 29.44429
[24 empty] | 5.286 | 15.25926 | 5.387 | 15.56905 | 5.421 | 15.55589 |  |  | 5.332 | 29.04116 | 5.316 | 28.67883 | 5.325 | 28.77907 |  |  | 5.338 | 29.23993 | 5.349 | 28.82287 | 5.387 | 29.45314
[24 empty] | 5.29 | 15.26354 | 5.391 | 15.57374 | 5.425 | 15.55944 |  |  | 5.335 | 29.04941 | 5.319 | 28.68722 | 5.328 | 28.78731 |  |  | 5.342 | 29.24922 | 5.353 | 28.83204 | 5.391 | 29.462
[24 empty] | 5.293 | 15.26778 | 5.394 | 15.57847 | 5.428 | 15.5628 |  |  | 5.339 | 29.05776 | 5.323 | 28.69566 | 5.332 | 28.79559 |  |  | 5.346 | 29.25858 | 5.357 | 28.84116 | 5.395 | 29.47088
[24 empty] | 5.297 | 15.27201 | 5.398 | 15.58325 | 5.432 | 15.56604 |  |  | 5.343 | 29.06623 | 5.327 | 28.70408 | 5.336 | 28.8039 |  |  | 5.35 | 29.26799 | 5.36 | 28.85019 | 5.398 | 29.47974
[24 empty] | 5.301 | 15.27621 | 5.402 | 15.58807 | 5.436 | 15.56919 |  |  | 5.347 | 29.07478 | 5.331 | 28.71239 | 5.34 | 28.8122 |  |  | 5.353 | 29.27746 | 5.364 | 28.85908 | 5.402 | 29.4885
[24 empty] | 5.305 | 15.28036 | 5.406 | 15.59291 | 5.44 | 15.57226 |  |  | 5.35 | 29.08342 | 5.334 | 28.72058 | 5.343 | 28.82046 |  |  | 5.357 | 29.28697 | 5.368 | 28.86772 | 5.406 | 29.49715
[24 empty] | 5.308 | 15.28449 | 5.409 | 15.59774 | 5.444 | 15.57532 |  |  | 5.354 | 29.09211 | 5.338 | 28.72865 | 5.347 | 28.82865 |  |  | 5.361 | 29.29652 | 5.372 | 28.87614 | 5.41 | 29.50568
[24 empty] | 5.312 | 15.28858 | 5.413 | 15.6025 | 5.448 | 15.5784 |  |  | 5.358 | 29.10077 | 5.342 | 28.73659 | 5.351 | 28.83676 |  |  | 5.365 | 29.30612 | 5.375 | 28.88438 | 5.414 | 29.51413
[24 empty] | 5.316 | 15.29265 | 5.417 | 15.60719 | 5.451 | 15.58154 |  |  | 5.362 | 29.10938 | 5.346 | 28.74448 | 5.354 | 28.84479 |  |  | 5.368 | 29.31579 | 5.379 | 28.89249 | 5.417 | 29.52254
[24 empty] | 5.319 | 15.29674 | 5.421 | 15.61183 | 5.455 | 15.58479 |  |  | 5.366 | 29.11792 | 5.349 | 28.7524 | 5.358 | 28.85275 |  |  | 5.372 | 29.32548 | 5.383 | 28.90055 | 5.421 | 29.53093
[24 empty] | 5.323 | 15.30083 | 5.424 | 15.61644 | 5.459 | 15.58819 |  |  | 5.369 | 29.12645 | 5.353 | 28.76038 | 5.362 | 28.86067 |  |  | 5.376 | 29.33518 | 5.387 | 28.90861 | 5.425 | 29.53929
[24 empty] | 5.327 | 15.30495 | 5.428 | 15.62103 | 5.463 | 15.59175 |  |  | 5.373 | 29.13499 | 5.357 | 28.76841 | 5.366 | 28.86864 |  |  | 5.38 | 29.34483 | 5.39 | 28.91675 | 5.429 | 29.54758
[24 empty] | 5.331 | 15.30908 | 5.432 | 15.62559 | 5.467 | 15.59546 |  |  | 5.377 | 29.14357 | 5.361 | 28.77646 | 5.369 | 28.87671 |  |  | 5.383 | 29.3544 | 5.394 | 28.92501 | 5.432 | 29.55581
[24 empty] | 5.334 | 15.31324 | 5.436 | 15.63006 | 5.47 | 15.59932 |  |  | 5.38 | 29.15215 | 5.364 | 28.78451 | 5.373 | 28.88484 |  |  | 5.387 | 29.36389 | 5.398 | 28.93339 | 5.436 | 29.56401
[24 empty] | 5.338 | 15.31747 | 5.44 | 15.6344 | 5.474 | 15.60334 |  |  | 5.384 | 29.16073 | 5.368 | 28.79254 | 5.377 | 28.89296 |  |  | 5.391 | 29.37331 | 5.402 | 28.94193 | 5.44 | 29.57228
[24 empty] | 5.342 | 15.32181 | 5.444 | 15.63857 | 5.478 | 15.60753 |  |  | 5.388 | 29.16931 | 5.372 | 28.80054 | 5.381 | 28.90102 |  |  | 5.395 | 29.3827 | 5.405 | 28.95063 | 5.444 | 29.58062
[24 empty] | 5.345 | 15.32625 | 5.447 | 15.64258 | 5.482 | 15.61186 |  |  | 5.392 | 29.17786 | 5.376 | 28.80849 | 5.385 | 28.90903 |  |  | 5.399 | 29.39204 | 5.409 | 28.9595 | 5.448 | 29.58905
[24 empty] | 5.349 | 15.33076 | 5.451 | 15.64646 | 5.486 | 15.61632 |  |  | 5.395 | 29.1863 | 5.379 | 28.81635 | 5.388 | 28.91703 |  |  | 5.402 | 29.40132 | 5.413 | 28.96856 | 5.451 | 29.59753
[24 empty] | 5.353 | 15.3353 | 5.455 | 15.65027 | 5.489 | 15.62093 |  |  | 5.399 | 29.19453 | 5.383 | 28.82413 | 5.392 | 28.92503 |  |  | 5.406 | 29.41054 | 5.417 | 28.97784 | 5.455 | 29.60601
[24 empty] | 5.357 | 15.3398 | 5.459 | 15.65405 | 5.493 | 15.6257 |  |  | 5.403 | 29.2025 | 5.387 | 28.83186 | 5.396 | 28.93305 |  |  | 5.41 | 29.41969 | 5.42 | 28.98729 | 5.459 | 29.61446
[24 empty] | 5.36 | 15.34421 | 5.463 | 15.65787 | 5.497 | 15.63058 |  |  | 5.407 | 29.21015 | 5.39 | 28.83955 | 5.4 | 28.94113 |  |  | 5.413 | 29.42881 | 5.424 | 28.99687 | 5.463 | 29.62284
[24 empty] | 5.364 | 15.34849 | 5.466 | 15.66172 | 5.501 | 15.63552 |  |  | 5.411 | 29.21756 | 5.394 | 28.84727 | 5.403 | 28.94928 |  |  | 5.417 | 29.43791 | 5.428 | 29.00648 | 5.467 | 29.63117
[24 empty] | 5.368 | 15.35267 | 5.47 | 15.66569 | 5.505 | 15.6405 |  |  | 5.414 | 29.22474 | 5.398 | 28.855 | 5.407 | 28.95749 |  |  | 5.421 | 29.44704 | 5.432 | 29.01605 | 5.47 | 29.63949
[24 empty] | 5.371 | 15.35679 | 5.474 | 15.66979 | 5.509 | 15.64549 |  |  | 5.418 | 29.23177 | 5.402 | 28.86279 | 5.411 | 28.96574 |  |  | 5.425 | 29.45621 | 5.435 | 29.02553 | 5.474 | 29.64783
[24 empty] | 5.375 | 15.36084 | 5.478 | 15.67398 | 5.512 | 15.65042 |  |  | 5.422 | 29.23871 | 5.405 | 28.87066 | 5.414 | 28.974 |  |  | 5.429 | 29.46541 | 5.439 | 29.03489 | 5.478 | 29.65624
[24 empty] | 5.379 | 15.36482 | 5.481 | 15.67822 | 5.516 | 15.65527 |  |  | 5.426 | 29.24567 | 5.409 | 28.87862 | 5.418 | 28.98223 |  |  | 5.432 | 29.47462 | 5.443 | 29.04414 | 5.482 | 29.66468
[24 empty] | 5.383 | 15.36871 | 5.485 | 15.68247 | 5.52 | 15.65998 |  |  | 5.429 | 29.25268 | 5.413 | 28.88669 | 5.422 | 28.99042 |  |  | 5.436 | 29.48382 | 5.447 | 29.05327 | 5.485 | 29.67319
[24 empty] | 5.386 | 15.37251 | 5.489 | 15.68673 | 5.524 | 15.66452 |  |  | 5.433 | 29.25978 | 5.417 | 28.89483 | 5.426 | 28.99858 |  |  | 5.44 | 29.49302 | 5.451 | 29.06224 | 5.489 | 29.68179
[24 empty] | 5.39 | 15.37628 | 5.493 | 15.69095 | 5.528 | 15.66888 |  |  | 5.437 | 29.26694 | 5.42 | 28.90299 | 5.429 | 29.00667 |  |  | 5.444 | 29.50219 | 5.454 | 29.07104 | 5.493 | 29.69047
[24 empty] | 5.394 | 15.38002 | 5.496 | 15.69513 | 5.531 | 15.67309 |  |  | 5.44 | 29.27421 | 5.424 | 28.91113 | 5.433 | 29.01471 |  |  | 5.447 | 29.51136 | 5.458 | 29.07963 | 5.497 | 29.6992
[24 empty] | 5.397 | 15.38372 | 5.5 | 15.69926 | 5.535 | 15.67714 |  |  | 5.444 | 29.28162 | 5.428 | 28.91926 | 5.437 | 29.02267 |  |  | 5.451 | 29.52058 | 5.462 | 29.088 | 5.501 | 29.70796
[24 empty] | 5.401 | 15.38735 | 5.504 | 15.70333 | 5.539 | 15.68108 |  |  | 5.448 | 29.2892 | 5.432 | 28.92735 | 5.441 | 29.03054 |  |  | 5.455 | 29.52981 | 5.466 | 29.09616 | 5.504 | 29.71674
[24 empty] | 5.405 | 15.39094 | 5.508 | 15.70733 | 5.543 | 15.68494 |  |  | 5.452 | 29.29693 | 5.435 | 28.93537 | 5.444 | 29.03828 |  |  | 5.459 | 29.53896 | 5.469 | 29.10423 | 5.508 | 29.72557
[24 empty] | 5.409 | 15.39451 | 5.512 | 15.71132 | 5.547 | 15.68878 |  |  | 5.456 | 29.30479 | 5.439 | 28.94327 | 5.448 | 29.04589 |  |  | 5.462 | 29.54798 | 5.473 | 29.11229 | 5.512 | 29.73444
[24 empty] | 5.412 | 15.39811 | 5.516 | 15.71529 | 5.551 | 15.69264 |  |  | 5.459 | 29.3128 | 5.443 | 28.95106 | 5.452 | 29.05339 |  |  | 5.466 | 29.55686 | 5.477 | 29.12039 | 5.516 | 29.74334
[24 empty] | 5.416 | 15.40182 | 5.519 | 15.71924 | 5.554 | 15.69652 |  |  | 5.463 | 29.32098 | 5.447 | 28.95875 | 5.456 | 29.06079 |  |  | 5.47 | 29.56558 | 5.481 | 29.12853 | 5.52 | 29.75225
[24 empty] | 5.42 | 15.40566 | 5.523 | 15.72318 | 5.558 | 15.70039 |  |  | 5.467 | 29.32938 | 5.45 | 28.9664 | 5.459 | 29.06813 |  |  | 5.474 | 29.57417 | 5.484 | 29.1367 | 5.523 | 29.76114
[24 empty] | 5.423 | 15.40962 | 5.527 | 15.72718 | 5.562 | 15.7042 |  |  | 5.47 | 29.338 | 5.454 | 28.97402 | 5.463 | 29.07544 |  |  | 5.477 | 29.58264 | 5.488 | 29.1449 | 5.527 | 29.76996
[24 empty] | 5.427 | 15.41369 | 5.531 | 15.73128 | 5.566 | 15.70794 |  |  | 5.474 | 29.34683 | 5.458 | 28.9816 | 5.467 | 29.08278 |  |  | 5.481 | 29.59102 | 5.492 | 29.15313 | 5.531 | 29.77874
[24 empty] | 5.431 | 15.41788 | 5.534 | 15.7355 | 5.57 | 15.71164 |  |  | 5.478 | 29.35583 | 5.461 | 28.98918 | 5.471 | 29.09017 |  |  | 5.485 | 29.59935 | 5.496 | 29.16143 | 5.535 | 29.7875
[24 empty] | 5.435 | 15.42217 | 5.538 | 15.73981 | 5.573 | 15.71533 |  |  | 5.482 | 29.36496 | 5.465 | 28.9968 | 5.474 | 29.09762 |  |  | 5.489 | 29.60769 | 5.499 | 29.16979 | 5.539 | 29.79621
[24 empty] | 5.438 | 15.42653 | 5.542 | 15.74411 | 5.577 | 15.719 |  |  | 5.486 | 29.37416 | 5.469 | 29.00447 | 5.478 | 29.10516 |  |  | 5.492 | 29.61608 | 5.503 | 29.17819 | 5.542 | 29.80487
[24 empty] | 5.442 | 15.43091 | 5.546 | 15.74837 | 5.581 | 15.72264 |  |  | 5.489 | 29.38333 | 5.473 | 29.0122 | 5.482 | 29.1128 |  |  | 5.496 | 29.62458 | 5.507 | 29.18661 | 5.546 | 29.81345
[24 empty] | 5.446 | 15.43529 | 5.549 | 15.75257 | 5.585 | 15.72625 |  |  | 5.493 | 29.39238 | 5.476 | 29.01997 | 5.486 | 29.12052 |  |  | 5.5 | 29.63319 | 5.511 | 29.19503 | 5.55 | 29.82199
[24 empty] | 5.449 | 15.43966 | 5.553 | 15.75669 | 5.589 | 15.72981 |  |  | 5.497 | 29.40123 | 5.48 | 29.02775 | 5.489 | 29.12826 |  |  | 5.504 | 29.64192 | 5.514 | 29.20349 | 5.554 | 29.83055
[24 empty] | 5.453 | 15.44403 | 5.557 | 15.7607 | 5.592 | 15.73332 |  |  | 5.5 | 29.40985 | 5.484 | 29.03553 | 5.493 | 29.136 |  |  | 5.507 | 29.65075 | 5.518 | 29.21198 | 5.557 | 29.83916
[24 empty] | 5.457 | 15.44836 | 5.561 | 15.76461 | 5.596 | 15.73678 |  |  | 5.504 | 29.41825 | 5.488 | 29.0433 | 5.497 | 29.14373 |  |  | 5.511 | 29.65963 | 5.522 | 29.22049 | 5.561 | 29.84778
[24 empty] | 5.461 | 15.45269 | 5.565 | 15.76841 | 5.6 | 15.74021 |  |  | 5.508 | 29.42649 | 5.491 | 29.05102 | 5.5 | 29.15144 |  |  | 5.515 | 29.66854 | 5.526 | 29.22902 | 5.565 | 29.85644
[24 empty] | 5.464 | 15.45703 | 5.569 | 15.77211 | 5.604 | 15.74362 |  |  | 5.512 | 29.43462 | 5.495 | 29.0587 | 5.504 | 29.15914 |  |  | 5.519 | 29.67746 | 5.529 | 29.23758 | 5.569 | 29.8651
[24 empty] | 5.468 | 15.4614 | 5.572 | 15.77579 | 5.608 | 15.74705 |  |  | 5.515 | 29.44263 | 5.499 | 29.06637 | 5.508 | 29.1669 |  |  | 5.522 | 29.6864 | 5.533 | 29.24616 | 5.573 | 29.87378
[24 empty] | 5.472 | 15.46579 | 5.576 | 15.77947 | 5.611 | 15.75053 |  |  | 5.519 | 29.45052 | 5.503 | 29.07402 | 5.512 | 29.17474 |  |  | 5.526 | 29.69535 | 5.537 | 29.25478 | 5.576 | 29.8825
[24 empty] | 5.475 | 15.47026 | 5.58 | 15.78314 | 5.615 | 15.75411 |  |  | 5.523 | 29.4583 | 5.506 | 29.0817 | 5.515 | 29.18266 |  |  | 5.53 | 29.70434 | 5.541 | 29.26347 | 5.58 | 29.89123
[24 empty] | 5.479 | 15.47481 | 5.584 | 15.78681 | 5.619 | 15.75777 |  |  | 5.527 | 29.46599 | 5.51 | 29.08938 | 5.519 | 29.1906 |  |  | 5.534 | 29.71338 | 5.544 | 29.27224 | 5.584 | 29.89999
[24 empty] | 5.483 | 15.47941 | 5.587 | 15.79049 | 5.623 | 15.76151 |  |  | 5.53 | 29.47364 | 5.514 | 29.097 | 5.523 | 29.19847 |  |  | 5.537 | 29.72243 | 5.548 | 29.28111 | 5.588 | 29.90874
[24 empty] | 5.487 | 15.48402 | 5.591 | 15.79421 | 5.627 | 15.7653 |  |  | 5.534 | 29.48131 | 5.518 | 29.1045 | 5.527 | 29.20619 |  |  | 5.541 | 29.73146 | 5.552 | 29.2901 | 5.592 | 29.91751
[24 empty] | 5.49 | 15.48858 | 5.595 | 15.79794 | 5.63 | 15.76907 |  |  | 5.538 | 29.48903 | 5.521 | 29.1119 | 5.531 | 29.2137 |  |  | 5.545 | 29.74038 | 5.556 | 29.29918 | 5.595 | 29.92626
[24 empty] | 5.494 | 15.4931 | 5.599 | 15.80169 | 5.634 | 15.77282 |  |  | 5.542 | 29.49684 | 5.525 | 29.11921 | 5.534 | 29.22096 |  |  | 5.549 | 29.74912 | 5.56 | 29.3083 | 5.599 | 29.93498
[24 empty] | 5.498 | 15.49751 | 5.603 | 15.80547 | 5.638 | 15.77658 |  |  | 5.545 | 29.50474 | 5.529 | 29.12645 | 5.538 | 29.22806 |  |  | 5.552 | 29.75769 | 5.563 | 29.31745 | 5.603 | 29.94365
[24 empty] | 5.501 | 15.5018 | 5.606 | 15.8093 | 5.642 | 15.7804 |  |  | 5.549 | 29.5127 | 5.532 | 29.13361 | 5.542 | 29.23511 |  |  | 5.556 | 29.76608 | 5.567 | 29.32662 | 5.607 | 29.95223
[24 empty] | 5.505 | 15.50593 | 5.61 | 15.8132 | 5.646 | 15.78434 |  |  | 5.553 | 29.52073 | 5.536 | 29.14075 | 5.545 | 29.24217 |  |  | 5.56 | 29.77433 | 5.571 | 29.33583 | 5.61 | 29.96076
[24 empty] | 5.509 | 15.50993 | 5.614 | 15.81715 | 5.649 | 15.7884 |  |  | 5.557 | 29.52876 | 5.54 | 29.14793 | 5.549 | 29.24933 |  |  | 5.564 | 29.78246 | 5.575 | 29.34511 | 5.614 | 29.96928
[24 empty] | 5.512 | 15.51381 | 5.618 | 15.82115 | 5.653 | 15.79257 |  |  | 5.56 | 29.53681 | 5.544 | 29.15522 | 5.553 | 29.25659 |  |  | 5.567 | 29.79049 | 5.578 | 29.35447 | 5.618 | 29.97781
[24 empty] | 5.516 | 15.51758 | 5.621 | 15.82518 | 5.657 | 15.79678 |  |  | 5.564 | 29.54488 | 5.547 | 29.1627 | 5.557 | 29.26394 |  |  | 5.571 | 29.79846 | 5.582 | 29.36386 | 5.622 | 29.98635
[24 empty] | 5.52 | 15.52127 | 5.625 | 15.82924 | 5.661 | 15.801 |  |  | 5.568 | 29.55298 | 5.551 | 29.17036 | 5.56 | 29.27135 |  |  | 5.575 | 29.80637 | 5.586 | 29.37323 | 5.626 | 29.99492
[24 empty] | 5.524 | 15.52489 | 5.629 | 15.8333 | 5.665 | 15.80521 |  |  | 5.572 | 29.56105 | 5.555 | 29.17821 | 5.564 | 29.2788 |  |  | 5.579 | 29.81422 | 5.59 | 29.38254 | 5.629 | 30.00351
[24 empty] | 5.527 | 15.52849 | 5.633 | 15.83729 | 5.669 | 15.80938 |  |  | 5.575 | 29.56908 | 5.559 | 29.18617 | 5.568 | 29.28632 |  |  | 5.582 | 29.82203 | 5.593 | 29.39176 | 5.633 | 30.01209
[24 empty] | 5.531 | 15.53207 | 5.637 | 15.84118 | 5.672 | 15.8135 |  |  | 5.579 | 29.57695 | 5.562 | 29.19422 | 5.572 | 29.29391 |  |  | 5.586 | 29.82987 | 5.597 | 29.40089 | 5.637 | 30.02066
[24 empty] | 5.535 | 15.53562 | 5.641 | 15.84494 | 5.676 | 15.81755 |  |  | 5.583 | 29.58465 | 5.566 | 29.20229 | 5.575 | 29.30153 |  |  | 5.59 | 29.83778 | 5.601 | 29.40989 | 5.641 | 30.0292
[24 empty] | 5.538 | 15.53909 | 5.644 | 15.84856 | 5.68 | 15.82154 |  |  | 5.587 | 29.59218 | 5.57 | 29.21036 | 5.579 | 29.30919 |  |  | 5.594 | 29.84581 | 5.605 | 29.41869 | 5.645 | 30.03775
[24 empty] | 5.542 | 15.54246 | 5.648 | 15.85208 | 5.684 | 15.82548 |  |  | 5.59 | 29.5996 | 5.574 | 29.21839 | 5.583 | 29.31691 |  |  | 5.597 | 29.854 | 5.609 | 29.42729 | 5.648 | 30.04631
[24 empty] | 5.546 | 15.54577 | 5.652 | 15.85559 | 5.688 | 15.82939 |  |  | 5.594 | 29.60696 | 5.577 | 29.22637 | 5.587 | 29.3247 |  |  | 5.601 | 29.86237 | 5.612 | 29.43574 | 5.652 | 30.0549
[24 empty] | 5.55 | 15.54901 | 5.656 | 15.85909 | 5.691 | 15.83326 |  |  | 5.598 | 29.6143 | 5.581 | 29.23428 | 5.59 | 29.33252 |  |  | 5.605 | 29.87088 | 5.616 | 29.44409 | 5.656 | 30.06346
[24 empty] | 5.553 | 15.55223 | 5.659 | 15.86261 | 5.695 | 15.83714 |  |  | 5.602 | 29.62164 | 5.585 | 29.24212 | 5.594 | 29.34034 |  |  | 5.609 | 29.87948 | 5.62 | 29.45241 | 5.66 | 30.07196
[24 empty] | 5.557 | 15.5555 | 5.663 | 15.86615 | 5.699 | 15.84104 |  |  | 5.605 | 29.62905 | 5.589 | 29.24985 | 5.598 | 29.34808 |  |  | 5.612 | 29.88815 | 5.623 | 29.46067 | 5.664 | 30.08041
[24 empty] | 5.561 | 15.55888 | 5.667 | 15.86974 | 5.703 | 15.84496 |  |  | 5.609 | 29.63659 | 5.592 | 29.25748 | 5.602 | 29.35569 |  |  | 5.616 | 29.89684 | 5.627 | 29.46888 | 5.667 | 30.08879
[24 empty] | 5.565 | 15.56246 | 5.671 | 15.87343 | 5.707 | 15.84891 |  |  | 5.613 | 29.64427 | 5.596 | 29.26504 | 5.605 | 29.36314 |  |  | 5.62 | 29.90553 | 5.631 | 29.47705 | 5.671 | 30.09711
[24 empty] | 5.568 | 15.56627 | 5.674 | 15.87722 | 5.71 | 15.85285 |  |  | 5.617 | 29.65204 | 5.6 | 29.27252 | 5.609 | 29.37046 |  |  | 5.624 | 29.9142 | 5.635 | 29.48518 | 5.675 | 30.10542
[24 empty] | 5.572 | 15.57032 | 5.678 | 15.88115 | 5.714 | 15.85678 |  |  | 5.62 | 29.65992 | 5.603 | 29.27995 | 5.613 | 29.37766 |  |  | 5.628 | 29.92284 | 5.638 | 29.4933 | 5.679 | 30.11379
[24 empty] | 5.576 | 15.57455 | 5.682 | 15.8852 | 5.718 | 15.86069 |  |  | 5.624 | 29.66786 | 5.607 | 29.28742 | 5.616 | 29.38477 |  |  | 5.631 | 29.93144 | 5.642 | 29.50142 | 5.682 | 30.12227
[24 empty] | 5.579 | 15.57891 | 5.686 | 15.88939 | 5.722 | 15.86457 |  |  | 5.628 | 29.67587 | 5.611 | 29.29492 | 5.62 | 29.39184 |  |  | 5.635 | 29.94003 | 5.646 | 29.50957 | 5.686 | 30.13085
[24 empty] | 5.583 | 15.58332 | 5.69 | 15.8937 | 5.726 | 15.86845 |  |  | 5.632 | 29.68393 | 5.615 | 29.30241 | 5.624 | 29.39895 |  |  | 5.639 | 29.94863 | 5.65 | 29.51774 | 5.69 | 30.13956
[24 empty] | 5.587 | 15.58773 | 5.694 | 15.89813 | 5.73 | 15.87232 |  |  | 5.635 | 29.69204 | 5.618 | 29.30989 | 5.628 | 29.40615 |  |  | 5.643 | 29.95724 | 5.654 | 29.52592 | 5.694 | 30.14835
[24 empty] | 5.591 | 15.59212 | 5.697 | 15.90259 | 5.733 | 15.87616 |  |  | 5.639 | 29.70019 | 5.622 | 29.31728 | 5.632 | 29.41349 |  |  | 5.646 | 29.96591 | 5.657 | 29.53408 | 5.698 | 30.15716
[24 empty] | 5.594 | 15.59647 | 5.701 | 15.90705 | 5.737 | 15.87995 |  |  | 5.643 | 29.70838 | 5.626 | 29.32458 | 5.635 | 29.42097 |  |  | 5.65 | 29.97461 | 5.661 | 29.54226 | 5.701 | 30.16597
[24 empty] | 5.598 | 15.60077 | 5.705 | 15.91147 | 5.741 | 15.88372 |  |  | 5.647 | 29.71664 | 5.63 | 29.33177 | 5.639 | 29.42856 |  |  | 5.654 | 29.98331 | 5.665 | 29.55043 | 5.705 | 30.17478
[24 empty] | 5.602 | 15.60498 | 5.709 | 15.91581 | 5.745 | 15.88745 |  |  | 5.65 | 29.72495 | 5.633 | 29.3388 | 5.643 | 29.43624 |  |  | 5.658 | 29.99197 | 5.669 | 29.55864 | 5.709 | 30.18361
[24 empty] | 5.605 | 15.60908 | 5.712 | 15.92005 | 5.749 | 15.89114 |  |  | 5.654 | 29.7333 | 5.637 | 29.34571 | 5.646 | 29.44399 |  |  | 5.661 | 30.0006 | 5.672 | 29.56687 | 5.713 | 30.19246
[24 empty] | 5.609 | 15.6131 | 5.716 | 15.92418 | 5.753 | 15.89478 |  |  | 5.658 | 29.74166 | 5.641 | 29.35252 | 5.65 | 29.45179 |  |  | 5.665 | 30.00918 | 5.676 | 29.5751 | 5.717 | 30.20131
[24 empty] | 5.613 | 15.61705 | 5.72 | 15.92817 | 5.756 | 15.89841 |  |  | 5.662 | 29.75004 | 5.645 | 29.35927 | 5.654 | 29.45963 |  |  | 5.669 | 30.01774 | 5.68 | 29.5833 | 5.72 | 30.21012
[24 empty] | 5.617 | 15.62099 | 5.724 | 15.93209 | 5.76 | 15.90205 |  |  | 5.665 | 29.75844 | 5.648 | 29.36599 | 5.658 | 29.46753 |  |  | 5.673 | 30.02632 | 5.684 | 29.59143 | 5.724 | 30.21886
[24 empty] | 5.62 | 15.62496 | 5.728 | 15.93591 | 5.764 | 15.90573 |  |  | 5.669 | 29.76688 | 5.652 | 29.37276 | 5.661 | 29.47552 |  |  | 5.676 | 30.0349 | 5.687 | 29.59949 | 5.728 | 30.2275
[24 empty] | 5.624 | 15.62904 | 5.731 | 15.93966 | 5.768 | 15.9095 |  |  | 5.673 | 29.77532 | 5.656 | 29.37959 | 5.665 | 29.48359 |  |  | 5.68 | 30.0435 | 5.691 | 29.6075 | 5.732 | 30.23604
[24 empty] | 5.628 | 15.63322 | 5.735 | 15.94329 | 5.772 | 15.91331 |  |  | 5.677 | 29.78374 | 5.659 | 29.3865 | 5.669 | 29.49171 |  |  | 5.684 | 30.05208 | 5.695 | 29.6155 | 5.735 | 30.24445
[24 empty] | 5.631 | 15.63747 | 5.739 | 15.94682 | 5.775 | 15.91715 |  |  | 5.68 | 29.79213 | 5.663 | 29.39353 | 5.673 | 29.49984 |  |  | 5.688 | 30.06065 | 5.699 | 29.62346 | 5.739 | 30.25273
[24 empty] | 5.635 | 15.6417 | 5.743 | 15.95029 | 5.779 | 15.92101 |  |  | 5.684 | 29.80051 | 5.667 | 29.40071 | 5.676 | 29.50792 |  |  | 5.691 | 30.06918 | 5.702 | 29.63137 | 5.743 | 30.26085
[24 empty] | 5.639 | 15.64588 | 5.746 | 15.95378 | 5.783 | 15.92488 |  |  | 5.688 | 29.80887 | 5.671 | 29.40807 | 5.68 | 29.51591 |  |  | 5.695 | 30.07765 | 5.706 | 29.63914 | 5.747 | 30.26886
[24 empty] | 5.643 | 15.64998 | 5.75 | 15.95732 | 5.787 | 15.92871 |  |  | 5.692 | 29.81718 | 5.674 | 29.41558 | 5.684 | 29.52381 |  |  | 5.699 | 30.08605 | 5.71 | 29.64673 | 5.751 | 30.27679
[24 empty] | 5.646 | 15.65402 | 5.754 | 15.96095 | 5.791 | 15.93245 |  |  | 5.695 | 29.82538 | 5.678 | 29.42314 | 5.688 | 29.53155 |  |  | 5.703 | 30.09441 | 5.714 | 29.6541 | 5.754 | 30.28467
[24 empty] | 5.65 | 15.65804 | 5.758 | 15.96463 | 5.794 | 15.93608 |  |  | 5.699 | 29.83345 | 5.682 | 29.43074 | 5.691 | 29.53909 |  |  | 5.706 | 30.10272 | 5.718 | 29.66131 | 5.758 | 30.29251
[24 empty] | 5.654 | 15.66206 | 5.762 | 15.9684 | 5.798 | 15.93959 |  |  | 5.703 | 29.84134 | 5.686 | 29.4384 | 5.695 | 29.54642 |  |  | 5.71 | 30.11096 | 5.721 | 29.66841 | 5.762 | 30.30037
[24 empty] | 5.657 | 15.66605 | 5.765 | 15.97224 | 5.802 | 15.94302 |  |  | 5.707 | 29.8491 | 5.689 | 29.44613 | 5.699 | 29.55362 |  |  | 5.714 | 30.11913 | 5.725 | 29.67546 | 5.766 | 30.30828
[24 empty] | 5.661 | 15.67003 | 5.769 | 15.97615 | 5.806 | 15.94636 |  |  | 5.71 | 29.85675 | 5.693 | 29.45391 | 5.703 | 29.56075 |  |  | 5.717 | 30.12723 | 5.729 | 29.68253 | 5.769 | 30.31626
[24 empty] | 5.665 | 15.67398 | 5.773 | 15.98012 | 5.81 | 15.94962 |  |  | 5.714 | 29.86434 | 5.697 | 29.46174 | 5.706 | 29.56787 |  |  | 5.721 | 30.13526 | 5.732 | 29.68966 | 5.773 | 30.32431
[24 empty] | 5.669 | 15.67792 | 5.777 | 15.98419 | 5.813 | 15.95281 |  |  | 5.718 | 29.87185 | 5.701 | 29.46961 | 5.71 | 29.57503 |  |  | 5.725 | 30.14326 | 5.736 | 29.69689 | 5.777 | 30.33244
[24 empty] | 5.672 | 15.68182 | 5.781 | 15.98834 | 5.817 | 15.95593 |  |  | 5.722 | 29.87931 | 5.704 | 29.47752 | 5.714 | 29.58227 |  |  | 5.729 | 30.15128 | 5.74 | 29.70421 | 5.781 | 30.34063
[24 empty] | 5.676 | 15.6857 | 5.784 | 15.99258 | 5.821 | 15.95903 |  |  | 5.725 | 29.88675 | 5.708 | 29.48542 | 5.718 | 29.58956 |  |  | 5.732 | 30.15932 | 5.744 | 29.71159 | 5.785 | 30.34888
[24 empty] | 5.68 | 15.68954 | 5.788 | 15.9969 | 5.825 | 15.96215 |  |  | 5.729 | 29.89423 | 5.712 | 29.4933 | 5.721 | 29.59686 |  |  | 5.736 | 30.16738 | 5.747 | 29.71905 | 5.788 | 30.35719
[24 empty] | 5.683 | 15.69333 | 5.792 | 16.00129 | 5.829 | 15.96532 |  |  | 5.733 | 29.90175 | 5.716 | 29.50109 | 5.725 | 29.60413 |  |  | 5.74 | 30.17545 | 5.751 | 29.72658 | 5.792 | 30.36555
[24 empty] | 5.687 | 15.69706 | 5.796 | 16.00572 | 5.833 | 15.96857 |  |  | 5.737 | 29.90933 | 5.719 | 29.50875 | 5.729 | 29.61141 |  |  | 5.744 | 30.18354 | 5.755 | 29.73417 | 5.796 | 30.37397
[24 empty] | 5.691 | 15.70071 | 5.799 | 16.01015 | 5.836 | 15.9719 |  |  | 5.74 | 29.91701 | 5.723 | 29.51624 | 5.732 | 29.61869 |  |  | 5.747 | 30.1917 | 5.759 | 29.74184 | 5.8 | 30.38245
[24 empty] | 5.695 | 15.70424 | 5.803 | 16.01458 | 5.84 | 15.97527 |  |  | 5.744 | 29.92477 | 5.727 | 29.52359 | 5.736 | 29.62597 |  |  | 5.751 | 30.19992 | 5.763 | 29.74957 | 5.804 | 30.39099
[24 empty] | 5.698 | 15.70768 | 5.807 | 16.019 | 5.844 | 15.97866 |  |  | 5.748 | 29.9326 | 5.731 | 29.53086 | 5.74 | 29.63322 |  |  | 5.755 | 30.20818 | 5.766 | 29.75734 | 5.807 | 30.39959
[24 empty] | 5.702 | 15.71108 | 5.811 | 16.02344 | 5.848 | 15.98203 |  |  | 5.751 | 29.9404 | 5.734 | 29.53807 | 5.744 | 29.64038 |  |  | 5.759 | 30.21649 | 5.77 | 29.76523 | 5.811 | 30.40823
[24 empty] | 5.706 | 15.71447 | 5.815 | 16.02782 | 5.852 | 15.98536 |  |  | 5.755 | 29.94813 | 5.738 | 29.54525 | 5.747 | 29.64741 |  |  | 5.763 | 30.22487 | 5.774 | 29.77325 | 5.815 | 30.41688
[24 empty] | 5.709 | 15.71787 | 5.818 | 16.03215 | 5.855 | 15.98868 |  |  | 5.759 | 29.95576 | 5.742 | 29.55243 | 5.751 | 29.6543 |  |  | 5.766 | 30.23333 | 5.778 | 29.78139 | 5.819 | 30.42551
[24 empty] | 5.713 | 15.72126 | 5.822 | 16.03639 | 5.859 | 15.99198 |  |  | 5.763 | 29.96335 | 5.745 | 29.55962 | 5.755 | 29.66104 |  |  | 5.77 | 30.24184 | 5.781 | 29.78962 | 5.822 | 30.43411
[24 empty] | 5.717 | 15.72463 | 5.826 | 16.04047 | 5.863 | 15.9953 |  |  | 5.766 | 29.97096 | 5.749 | 29.56688 | 5.759 | 29.66765 |  |  | 5.774 | 30.25039 | 5.785 | 29.79785 | 5.826 | 30.44261
[24 empty] | 5.721 | 15.72802 | 5.83 | 16.04435 | 5.867 | 15.99863 |  |  | 5.77 | 29.97863 | 5.753 | 29.57418 | 5.762 | 29.67416 |  |  | 5.778 | 30.25894 | 5.789 | 29.80599 | 5.83 | 30.45101
[24 empty] | 5.724 | 15.73145 | 5.834 | 16.04801 | 5.871 | 16.00203 |  |  | 5.774 | 29.98641 | 5.757 | 29.58156 | 5.766 | 29.68065 |  |  | 5.781 | 30.26748 | 5.793 | 29.81401 | 5.834 | 30.45925
[24 empty] | 5.728 | 15.73493 | 5.837 | 16.05149 | 5.874 | 16.00553 |  |  | 5.778 | 29.9943 | 5.76 | 29.58902 | 5.77 | 29.68717 |  |  | 5.785 | 30.27604 | 5.796 | 29.82192 | 5.838 | 30.46735
[24 empty] | 5.732 | 15.73845 | 5.841 | 16.05484 | 5.878 | 16.00912 |  |  | 5.781 | 30.0023 | 5.764 | 29.59654 | 5.774 | 29.69376 |  |  | 5.789 | 30.28464 | 5.8 | 29.82976 | 5.842 | 30.47536
[24 empty] | 5.735 | 15.74205 | 5.845 | 16.05815 | 5.882 | 16.01278 |  |  | 5.785 | 30.01037 | 5.768 | 29.6041 | 5.777 | 29.70045 |  |  | 5.793 | 30.29325 | 5.804 | 29.83757 | 5.845 | 30.48333
[24 empty] | 5.739 | 15.74573 | 5.849 | 16.0615 | 5.886 | 16.0165 |  |  | 5.789 | 30.01845 | 5.772 | 29.61169 | 5.781 | 29.70725 |  |  | 5.796 | 30.30186 | 5.808 | 29.8453 | 5.849 | 30.49133
[24 empty] | 5.743 | 15.74949 | 5.853 | 16.06494 | 5.89 | 16.02026 |  |  | 5.793 | 30.02651 | 5.775 | 29.61932 | 5.785 | 29.71414 |  |  | 5.8 | 30.31046 | 5.811 | 29.85301 | 5.853 | 30.49936
[24 empty] | 5.747 | 15.75326 | 5.856 | 16.06851 | 5.894 | 16.02406 |  |  | 5.797 | 30.03456 | 5.779 | 29.62702 | 5.789 | 29.72109 |  |  | 5.804 | 30.31904 | 5.815 | 29.86072 | 5.857 | 30.50747
[24 empty] | 5.75 | 15.75698 | 5.86 | 16.07219 | 5.897 | 16.02792 |  |  | 5.8 | 30.04261 | 5.783 | 29.63474 | 5.792 | 29.72811 |  |  | 5.808 | 30.32756 | 5.819 | 29.86848 | 5.86 | 30.51566
[24 empty] | 5.754 | 15.76059 | 5.864 | 16.07596 | 5.901 | 16.03181 |  |  | 5.804 | 30.05071 | 5.787 | 29.64244 | 5.796 | 29.73521 |  |  | 5.811 | 30.33593 | 5.823 | 29.8763 | 5.864 | 30.52388
[24 empty] | 5.758 | 15.76408 | 5.868 | 16.0798 | 5.905 | 16.03573 |  |  | 5.808 | 30.05882 | 5.79 | 29.65012 | 5.8 | 29.7424 |  |  | 5.815 | 30.3441 | 5.826 | 29.88417 | 5.868 | 30.53213
[24 empty] | 5.762 | 15.76742 | 5.871 | 16.08366 | 5.909 | 16.03964 |  |  | 5.811 | 30.06688 | 5.794 | 29.65776 | 5.803 | 29.74969 |  |  | 5.819 | 30.35201 | 5.83 | 29.89211 | 5.872 | 30.54042
[24 empty] | 5.765 | 15.7706 | 5.875 | 16.08754 | 5.912 | 16.04354 |  |  | 5.815 | 30.07485 | 5.798 | 29.66543 | 5.807 | 29.75703 |  |  | 5.823 | 30.35968 | 5.834 | 29.90011 | 5.876 | 30.54869
[24 empty] | 5.769 | 15.77369 | 5.879 | 16.09142 | 5.916 | 16.04737 |  |  | 5.819 | 30.0827 | 5.801 | 29.67313 | 5.811 | 29.76447 |  |  | 5.826 | 30.36714 | 5.838 | 29.90818 | 5.879 | 30.5569
[24 empty] | 5.773 | 15.77679 | 5.883 | 16.09528 | 5.92 | 16.05114 |  |  | 5.823 | 30.09041 | 5.805 | 29.68087 | 5.815 | 29.77197 |  |  | 5.83 | 30.37445 | 5.841 | 29.91632 | 5.883 | 30.56497
[24 empty] | 5.776 | 15.77995 | 5.886 | 16.09913 | 5.924 | 16.05483 |  |  | 5.826 | 30.09802 | 5.809 | 29.68865 | 5.819 | 29.77951 |  |  | 5.834 | 30.38164 | 5.845 | 29.92452 | 5.887 | 30.57294
[24 empty] | 5.78 | 15.78321 | 5.89 | 16.10297 | 5.928 | 16.0585 |  |  | 5.83 | 30.10552 | 5.813 | 29.69646 | 5.822 | 29.78713 |  |  | 5.838 | 30.38872 | 5.849 | 29.93275 | 5.891 | 30.58083
[24 empty] | 5.784 | 15.78656 | 5.894 | 16.10681 | 5.932 | 16.06216 |  |  | 5.834 | 30.11299 | 5.816 | 29.70425 | 5.826 | 29.79482 |  |  | 5.841 | 30.39573 | 5.853 | 29.94097 | 5.895 | 30.5887
[24 empty] | 5.788 | 15.79001 | 5.898 | 16.11067 | 5.935 | 16.06586 |  |  | 5.838 | 30.12046 | 5.82 | 29.71202 | 5.83 | 29.80253 |  |  | 5.845 | 30.40273 | 5.857 | 29.9491 | 5.898 | 30.59656
[24 empty] | 5.791 | 15.79352 | 5.902 | 16.11456 | 5.939 | 16.0696 |  |  | 5.841 | 30.12798 | 5.824 | 29.71975 | 5.834 | 29.81023 |  |  | 5.849 | 30.40978 | 5.86 | 29.95712 | 5.902 | 30.60442
[24 empty] | 5.795 | 15.79706 | 5.906 | 16.11847 | 5.943 | 16.07338 |  |  | 5.845 | 30.13555 | 5.828 | 29.72742 | 5.837 | 29.81794 |  |  | 5.853 | 30.41691 | 5.864 | 29.96499 | 5.906 | 30.61227
[24 empty] | 5.799 | 15.8006 | 5.909 | 16.12237 | 5.947 | 16.07719 |  |  | 5.849 | 30.14314 | 5.831 | 29.73505 | 5.841 | 29.82562 |  |  | 5.856 | 30.42408 | 5.868 | 29.97267 | 5.91 | 30.62017
[24 empty] | 5.802 | 15.80417 | 5.913 | 16.12627 | 5.951 | 16.08101 |  |  | 5.853 | 30.15071 | 5.835 | 29.74265 | 5.845 | 29.83326 |  |  | 5.86 | 30.43137 | 5.872 | 29.98012 | 5.913 | 30.62815
[24 empty] | 5.806 | 15.80776 | 5.917 | 16.13013 | 5.954 | 16.08485 |  |  | 5.856 | 30.15824 | 5.839 | 29.75022 | 5.849 | 29.84084 |  |  | 5.864 | 30.4388 | 5.875 | 29.98737 | 5.917 | 30.6362
[24 empty] | 5.81 | 15.81133 | 5.921 | 16.13394 | 5.958 | 16.08867 |  |  | 5.86 | 30.16571 | 5.843 | 29.75773 | 5.852 | 29.84838 |  |  | 5.868 | 30.44637 | 5.879 | 29.99448 | 5.921 | 30.64429
[24 empty] | 5.813 | 15.81486 | 5.924 | 16.13774 | 5.962 | 16.09241 |  |  | 5.864 | 30.17311 | 5.846 | 29.7651 | 5.856 | 29.85589 |  |  | 5.871 | 30.45407 | 5.883 | 30.00155 | 5.925 | 30.65238
[24 empty] | 5.817 | 15.81835 | 5.928 | 16.14155 | 5.966 | 16.09603 |  |  | 5.868 | 30.18043 | 5.85 | 29.77228 | 5.86 | 29.86341 |  |  | 5.875 | 30.4619 | 5.887 | 30.00864 | 5.929 | 30.66046
[24 empty] | 5.821 | 15.82187 | 5.932 | 16.14543 | 5.97 | 16.09953 |  |  | 5.871 | 30.18768 | 5.854 | 29.77925 | 5.863 | 29.87091 |  |  | 5.879 | 30.46985 | 5.89 | 30.01579 | 5.932 | 30.66854
[24 empty] | 5.825 | 15.82544 | 5.936 | 16.14936 | 5.973 | 16.10294 |  |  | 5.875 | 30.19486 | 5.857 | 29.78601 | 5.867 | 29.87841 |  |  | 5.883 | 30.47788 | 5.894 | 30.02303 | 5.936 | 30.67661
[24 empty] | 5.828 | 15.82911 | 5.94 | 16.15336 | 5.977 | 16.10633 |  |  | 5.879 | 30.20201 | 5.861 | 29.79261 | 5.871 | 29.88592 |  |  | 5.886 | 30.48598 | 5.898 | 30.03036 | 5.94 | 30.68464
[24 empty] | 5.832 | 15.83291 | 5.943 | 16.1574 | 5.981 | 16.10973 |  |  | 5.883 | 30.20915 | 5.865 | 29.79908 | 5.875 | 29.89346 |  |  | 5.89 | 30.49415 | 5.902 | 30.03779 | 5.944 | 30.69257
[24 empty] | 5.836 | 15.83685 | 5.947 | 16.16138 | 5.985 | 16.11319 |  |  | 5.886 | 30.2163 | 5.869 | 29.80547 | 5.878 | 29.90103 |  |  | 5.894 | 30.50242 | 5.905 | 30.0453 | 5.948 | 30.7004
[24 empty] | 5.839 | 15.8409 | 5.951 | 16.16525 | 5.989 | 16.11672 |  |  | 5.89 | 30.22351 | 5.873 | 29.81187 | 5.882 | 29.90859 |  |  | 5.898 | 30.51077 | 5.909 | 30.05286 | 5.951 | 30.70813
[24 empty] | 5.843 | 15.84499 | 5.955 | 16.169 | 5.992 | 16.12037 |  |  | 5.894 | 30.23081 | 5.876 | 29.81833 | 5.886 | 29.91608 |  |  | 5.901 | 30.51917 | 5.913 | 30.06046 | 5.955 | 30.71583
[24 empty] | 5.847 | 15.84906 | 5.959 | 16.17264 | 5.996 | 16.12411 |  |  | 5.898 | 30.23818 | 5.88 | 29.8249 | 5.89 | 29.92348 |  |  | 5.905 | 30.52763 | 5.917 | 30.06808 | 5.959 | 30.72351
[24 empty] | 5.851 | 15.85303 | 5.962 | 16.17621 | 6 | 16.12794 |  |  | 5.901 | 30.24559 | 5.884 | 29.83158 | 5.893 | 29.93072 |  |  | 5.909 | 30.5361 | 5.92 | 30.0757 | 5.963 | 30.7312
[24 empty] | 5.854 | 15.8569 | 5.966 | 16.17977 | 6.004 | 16.13185 |  |  | 5.905 | 30.25301 | 5.887 | 29.83837 | 5.897 | 29.93779 |  |  | 5.913 | 30.54457 | 5.924 | 30.08334 | 5.967 | 30.73894
[24 empty] | 5.858 | 15.86063 | 5.97 | 16.18335 | 6.008 | 16.13577 |  |  | 5.909 | 30.26043 | 5.891 | 29.84525 | 5.901 | 29.94466 |  |  | 5.916 | 30.553 | 5.928 | 30.09101 | 5.97 | 30.74675
[24 empty] | 5.862 | 15.86429 | 5.974 | 16.18694 | 6.012 | 16.13965 |  |  | 5.913 | 30.26787 | 5.895 | 29.85219 | 5.905 | 29.9513 |  |  | 5.92 | 30.56136 | 5.932 | 30.09869 | 5.974 | 30.75461
[24 empty] | 5.865 | 15.86791 | 5.978 | 16.19051 | 6.015 | 16.14344 |  |  | 5.916 | 30.27539 | 5.899 | 29.85913 | 5.908 | 29.95774 |  |  | 5.924 | 30.56968 | 5.935 | 30.10637 | 5.978 | 30.76246
[24 empty] | 5.869 | 15.87152 | 5.981 | 16.19405 | 6.019 | 16.14708 |  |  | 5.92 | 30.28304 | 5.902 | 29.86608 | 5.912 | 29.96405 |  |  | 5.928 | 30.57798 | 5.939 | 30.11397 | 5.982 | 30.77026
[24 empty] | 5.873 | 15.87513 | 5.985 | 16.19757 | 6.023 | 16.15053 |  |  | 5.924 | 30.29078 | 5.906 | 29.87309 | 5.916 | 29.97031 |  |  | 5.931 | 30.58627 | 5.943 | 30.1215 | 5.985 | 30.77793
[24 empty] | 5.877 | 15.87877 | 5.989 | 16.20104 | 6.027 | 16.15375 |  |  | 5.928 | 30.29856 | 5.91 | 29.88018 | 5.92 | 29.97657 |  |  | 5.935 | 30.59455 | 5.947 | 30.12896 | 5.989 | 30.78547
[24 empty] | 5.88 | 15.88246 | 5.993 | 16.20447 | 6.031 | 16.15675 |  |  | 5.931 | 30.30635 | 5.914 | 29.88737 | 5.923 | 29.98285 |  |  | 5.939 | 30.60281 | 5.951 | 30.13636 | 5.993 | 30.79287
[24 empty] | 5.884 | 15.88624 | 5.996 | 16.2079 | 6.034 | 16.1596 |  |  | 5.935 | 30.31412 | 5.917 | 29.89462 | 5.927 | 29.98922 |  |  | 5.943 | 30.61108 | 5.954 | 30.14372 | 5.997 | 30.8001
[24 empty] | 5.888 | 15.89014 | 6 | 16.21131 | 6.038 | 16.16236 |  |  | 5.939 | 30.32186 | 5.921 | 29.90196 | 5.931 | 29.99576 |  |  | 5.946 | 30.61935 | 5.958 | 30.15101 | 6.001 | 30.80719
[24 empty] | 5.891 | 15.89414 | 6.004 | 16.21472 | 6.042 | 16.16509 |  |  | 5.943 | 30.32953 | 5.925 | 29.90936 | 5.935 | 30.0025 |  |  | 5.95 | 30.62757 | 5.962 | 30.15822 | 6.004 | 30.81417
[24 empty] | 5.895 | 15.89819 | 6.008 | 16.21811 | 6.046 | 16.16781 |  |  | 5.946 | 30.33715 | 5.928 | 29.9168 | 5.938 | 30.00944 |  |  | 5.954 | 30.63572 | 5.966 | 30.16539 | 6.008 | 30.82115
[24 empty] | 5.899 | 15.90226 | 6.012 | 16.22151 | 6.05 | 16.17049 |  |  | 5.95 | 30.34468 | 5.932 | 29.9243 | 5.942 | 30.01653 |  |  | 5.958 | 30.64375 | 5.969 | 30.17258 | 6.012 | 30.82818
[24 empty] | 5.903 | 15.90632 | 6.015 | 16.2249 | 6.053 | 16.1732 |  |  | 5.954 | 30.35213 | 5.936 | 29.93188 | 5.946 | 30.02374 |  |  | 5.961 | 30.65165 | 5.973 | 30.17979 | 6.016 | 30.83531
[24 empty] | 5.906 | 15.91037 | 6.019 | 16.22826 | 6.057 | 16.17602 |  |  | 5.958 | 30.35952 | 5.94 | 29.93954 | 5.95 | 30.03098 |  |  | 5.965 | 30.65939 | 5.977 | 30.18703 | 6.02 | 30.84257
[24 empty] | 5.91 | 15.91436 | 6.023 | 16.23158 | 6.061 | 16.17901 |  |  | 5.961 | 30.36689 | 5.943 | 29.94721 | 5.953 | 30.03827 |  |  | 5.969 | 30.66698 | 5.981 | 30.19432 | 6.023 | 30.84993
[24 empty] | 5.914 | 15.91827 | 6.027 | 16.23485 | 6.065 | 16.18223 |  |  | 5.965 | 30.37424 | 5.947 | 29.9549 | 5.957 | 30.04563 |  |  | 5.973 | 30.67447 | 5.984 | 30.2017 | 6.027 | 30.85736
[24 empty] | 5.917 | 15.92205 | 6.031 | 16.2381 | 6.069 | 16.18567 |  |  | 5.969 | 30.38158 | 5.951 | 29.96257 | 5.961 | 30.05305 |  |  | 5.976 | 30.68189 | 5.988 | 30.20923 | 6.031 | 30.86486
[24 empty] | 5.921 | 15.92573 | 6.034 | 16.24133 | 6.073 | 16.18929 |  |  | 5.973 | 30.38894 | 5.955 | 29.97018 | 5.965 | 30.06048 |  |  | 5.98 | 30.6893 | 5.992 | 30.21696 | 6.035 | 30.87245
[24 empty] | 5.925 | 15.92935 | 6.038 | 16.24458 | 6.076 | 16.19308 |  |  | 5.976 | 30.39631 | 5.958 | 29.97768 | 5.968 | 30.06788 |  |  | 5.984 | 30.69677 | 5.995 | 30.22488 | 6.039 | 30.88016
[24 empty] | 5.929 | 15.93294 | 6.042 | 16.24785 | 6.08 | 16.19696 |  |  | 5.98 | 30.4037 | 5.962 | 29.98504 | 5.972 | 30.07524 |  |  | 5.988 | 30.70432 | 5.999 | 30.23299 | 6.042 | 30.88796
[24 empty] | 5.932 | 15.93649 | 6.046 | 16.25115 | 6.084 | 16.20093 |  |  | 5.984 | 30.41104 | 5.966 | 29.99225 | 5.976 | 30.08257 |  |  | 5.991 | 30.71197 | 6.003 | 30.24126 | 6.046 | 30.89585
[24 empty] | 5.936 | 15.94001 | 6.049 | 16.2545 | 6.088 | 16.20494 |  |  | 5.988 | 30.4183 | 5.97 | 29.99937 | 5.979 | 30.08989 |  |  | 5.995 | 30.7197 | 6.007 | 30.24969 | 6.05 | 30.90379
[24 empty] | 5.94 | 15.94349 | 6.053 | 16.25791 | 6.092 | 16.20894 |  |  | 5.991 | 30.4255 | 5.973 | 30.00642 | 5.983 | 30.09726 |  |  | 5.999 | 30.72747 | 6.011 | 30.25825 | 6.054 | 30.91175
[24 empty] | 5.943 | 15.94694 | 6.057 | 16.26139 | 6.095 | 16.21293 |  |  | 5.995 | 30.43266 | 5.977 | 30.0134 | 5.987 | 30.10469 |  |  | 6.003 | 30.73529 | 6.014 | 30.26687 | 6.058 | 30.91969
[24 empty] | 5.947 | 15.95036 | 6.061 | 16.26498 | 6.099 | 16.21685 |  |  | 5.999 | 30.43979 | 5.981 | 30.02028 | 5.991 | 30.11225 |  |  | 6.007 | 30.74309 | 6.018 | 30.27551 | 6.061 | 30.92757
[24 empty] | 5.951 | 15.95376 | 6.065 | 16.26869 | 6.103 | 16.22069 |  |  | 6.003 | 30.44693 | 5.985 | 30.02708 | 5.994 | 30.11994 |  |  | 6.01 | 30.75082 | 6.022 | 30.28414 | 6.065 | 30.93533
[24 empty] | 5.955 | 15.95717 | 6.068 | 16.27249 | 6.107 | 16.22446 |  |  | 6.006 | 30.4541 | 5.988 | 30.03379 | 5.998 | 30.12772 |  |  | 6.014 | 30.75848 | 6.026 | 30.29268 | 6.069 | 30.94297
[24 empty] | 5.958 | 15.96059 | 6.072 | 16.27631 | 6.111 | 16.22819 |  |  | 6.01 | 30.46133 | 5.992 | 30.04046 | 6.002 | 30.13554 |  |  | 6.018 | 30.76606 | 6.029 | 30.30108 | 6.073 | 30.95053
[24 empty] | 5.962 | 15.96406 | 6.076 | 16.28015 | 6.114 | 16.23187 |  |  | 6.014 | 30.46861 | 5.996 | 30.0471 | 6.006 | 30.14337 |  |  | 6.022 | 30.77359 | 6.033 | 30.30934 | 6.076 | 30.95799
[24 empty] | 5.966 | 15.96756 | 6.08 | 16.28398 | 6.118 | 16.23555 |  |  | 6.018 | 30.47594 | 5.999 | 30.05369 | 6.009 | 30.15121 |  |  | 6.025 | 30.78109 | 6.037 | 30.31747 | 6.08 | 30.9654
[24 empty] | 5.969 | 15.97109 | 6.084 | 16.2878 | 6.122 | 16.23924 |  |  | 6.021 | 30.48335 | 6.003 | 30.06024 | 6.013 | 30.159 |  |  | 6.029 | 30.78856 | 6.041 | 30.32556 | 6.084 | 30.97278
[24 empty] | 5.973 | 15.97461 | 6.087 | 16.29161 | 6.126 | 16.24294 |  |  | 6.025 | 30.49088 | 6.007 | 30.06679 | 6.017 | 30.16672 |  |  | 6.033 | 30.79601 | 6.044 | 30.33365 | 6.088 | 30.98022
[24 empty] | 5.977 | 15.97816 | 6.091 | 16.29539 | 6.13 | 16.24669 |  |  | 6.029 | 30.49852 | 6.011 | 30.07334 | 6.021 | 30.17434 |  |  | 6.037 | 30.80347 | 6.048 | 30.34177 | 6.092 | 30.9877
[24 empty] | 5.981 | 15.98171 | 6.095 | 16.29918 | 6.133 | 16.25053 |  |  | 6.033 | 30.50628 | 6.014 | 30.0799 | 6.024 | 30.18184 |  |  | 6.04 | 30.81096 | 6.052 | 30.34991 | 6.095 | 30.99524
[24 empty] | 5.984 | 15.98524 | 6.099 | 16.30301 | 6.137 | 16.25445 |  |  | 6.036 | 30.51412 | 6.018 | 30.08648 | 6.028 | 30.18923 |  |  | 6.044 | 30.81847 | 6.056 | 30.35807 | 6.099 | 31.00283
[24 empty] | 5.988 | 15.98875 | 6.103 | 16.30693 | 6.141 | 16.25842 |  |  | 6.04 | 30.52196 | 6.022 | 30.09308 | 6.032 | 30.19654 |  |  | 6.048 | 30.82604 | 6.059 | 30.36623 | 6.103 | 31.01047
[24 empty] | 5.992 | 15.99222 | 6.106 | 16.31093 | 6.145 | 16.2624 |  |  | 6.044 | 30.52977 | 6.026 | 30.09972 | 6.036 | 30.20379 |  |  | 6.052 | 30.83364 | 6.063 | 30.3744 | 6.107 | 31.01813
[24 empty] | 5.995 | 15.99563 | 6.11 | 16.31499 | 6.149 | 16.26635 |  |  | 6.047 | 30.53753 | 6.029 | 30.10641 | 6.039 | 30.21098 |  |  | 6.055 | 30.84127 | 6.067 | 30.38259 | 6.11 | 31.0258
[24 empty] | 5.999 | 15.99896 | 6.114 | 16.31905 | 6.153 | 16.27022 |  |  | 6.051 | 30.54524 | 6.033 | 30.11321 | 6.043 | 30.21814 |  |  | 6.059 | 30.84896 | 6.071 | 30.3908 | 6.114 | 31.03345
[24 empty] | 6.003 | 16.00225 | 6.118 | 16.32306 | 6.156 | 16.274 |  |  | 6.055 | 30.55295 | 6.037 | 30.12009 | 6.047 | 30.22528 |  |  | 6.063 | 30.85672 | 6.075 | 30.39902 | 6.118 | 31.04107
[24 empty] | 6.007 | 16.00553 | 6.121 | 16.32698 | 6.16 | 16.27767 |  |  | 6.059 | 30.56072 | 6.041 | 30.12703 | 6.051 | 30.23243 |  |  | 6.067 | 30.86453 | 6.078 | 30.40724 | 6.122 | 31.04865
[24 empty] | 6.01 | 16.00877 | 6.125 | 16.33074 | 6.164 | 16.28125 |  |  | 6.063 | 30.56856 | 6.044 | 30.13404 | 6.054 | 30.23956 |  |  | 6.07 | 30.87238 | 6.082 | 30.4155 | 6.126 | 31.05627
[24 empty] | 6.014 | 16.01198 | 6.129 | 16.33435 | 6.168 | 16.28481 |  |  | 6.066 | 30.57642 | 6.048 | 30.14116 | 6.058 | 30.24666 |  |  | 6.074 | 30.88023 | 6.086 | 30.4238 | 6.129 | 31.06393
[24 empty] | 6.018 | 16.01517 | 6.133 | 16.3378 | 6.172 | 16.28837 |  |  | 6.07 | 30.58434 | 6.052 | 30.14841 | 6.062 | 30.25373 |  |  | 6.078 | 30.88811 | 6.089 | 30.43214 | 6.133 | 31.07166
[24 empty] | 6.021 | 16.01834 | 6.137 | 16.34111 | 6.175 | 16.29194 |  |  | 6.074 | 30.59232 | 6.056 | 30.15578 | 6.066 | 30.26078 |  |  | 6.082 | 30.89602 | 6.093 | 30.44046 | 6.137 | 31.07946
[24 empty] | 6.025 | 16.02147 | 6.141 | 16.34426 | 6.179 | 16.29552 |  |  | 6.078 | 30.6004 | 6.059 | 30.16322 | 6.069 | 30.26779 |  |  | 6.085 | 30.90398 | 6.097 | 30.44872 | 6.141 | 31.08736
[24 empty] | 6.029 | 16.02456 | 6.144 | 16.34728 | 6.183 | 16.29907 |  |  | 6.081 | 30.60854 | 6.063 | 30.17071 | 6.073 | 30.27477 |  |  | 6.089 | 30.91199 | 6.101 | 30.45689 | 6.145 | 31.09538
[24 empty] | 6.033 | 16.02763 | 6.148 | 16.35018 | 6.187 | 16.30259 |  |  | 6.085 | 30.61668 | 6.067 | 30.17821 | 6.077 | 30.28174 |  |  | 6.093 | 30.92003 | 6.105 | 30.46497 | 6.148 | 31.10346
[24 empty] | 6.036 | 16.03069 | 6.152 | 16.35297 | 6.191 | 16.30608 |  |  | 6.089 | 30.6248 | 6.07 | 30.18568 | 6.081 | 30.28868 |  |  | 6.097 | 30.92809 | 6.108 | 30.47294 | 6.152 | 31.11161
[24 empty] | 6.04 | 16.03373 | 6.156 | 16.35571 | 6.194 | 16.30955 |  |  | 6.093 | 30.63285 | 6.074 | 30.1931 | 6.084 | 30.2956 |  |  | 6.1 | 30.93616 | 6.112 | 30.48078 | 6.156 | 31.11977
[24 empty] | 6.044 | 16.03675 | 6.159 | 16.35846 | 6.198 | 16.31299 |  |  | 6.096 | 30.64079 | 6.078 | 30.20043 | 6.088 | 30.30246 |  |  | 6.104 | 30.94427 | 6.116 | 30.4885 | 6.16 | 31.12788
[24 empty] | 6.048 | 16.03973 | 6.163 | 16.36129 | 6.202 | 16.31642 |  |  | 6.1 | 30.64861 | 6.082 | 30.20767 | 6.092 | 30.30924 |  |  | 6.108 | 30.95243 | 6.12 | 30.49609 | 6.164 | 31.13591
[24 empty] | 6.051 | 16.04264 | 6.167 | 16.36423 | 6.206 | 16.31978 |  |  | 6.104 | 30.65632 | 6.086 | 30.21479 | 6.096 | 30.31594 |  |  | 6.112 | 30.96064 | 6.123 | 30.50363 | 6.167 | 31.14383
[24 empty] | 6.055 | 16.04547 | 6.171 | 16.36728 | 6.21 | 16.32312 |  |  | 6.108 | 30.66393 | 6.089 | 30.22177 | 6.099 | 30.32257 |  |  | 6.115 | 30.96887 | 6.127 | 30.51116 | 6.171 | 31.15159
[24 empty] | 6.059 | 16.04822 | 6.175 | 16.37041 | 6.214 | 16.32645 |  |  | 6.111 | 30.67146 | 6.093 | 30.22859 | 6.103 | 30.32916 |  |  | 6.119 | 30.97709 | 6.131 | 30.51867 | 6.175 | 31.15918
[24 empty] | 6.062 | 16.05092 | 6.178 | 16.37359 | 6.217 | 16.32978 |  |  | 6.115 | 30.67897 | 6.097 | 30.2353 | 6.107 | 30.33566 |  |  | 6.123 | 30.98527 | 6.135 | 30.52616 | 6.179 | 31.1666
[24 empty] | 6.066 | 16.05355 | 6.182 | 16.37682 | 6.221 | 16.33313 |  |  | 6.119 | 30.68646 | 6.1 | 30.24193 | 6.111 | 30.34209 |  |  | 6.127 | 30.99337 | 6.138 | 30.5336 | 6.182 | 31.17388
[24 empty] | 6.07 | 16.05612 | 6.186 | 16.38005 | 6.225 | 16.33647 |  |  | 6.123 | 30.69393 | 6.104 | 30.24856 | 6.114 | 30.34848 |  |  | 6.131 | 31.00138 | 6.142 | 30.54093 | 6.186 | 31.18104
[24 empty] | 6.073 | 16.05867 | 6.19 | 16.38329 | 6.229 | 16.33978 |  |  | 6.126 | 30.70137 | 6.108 | 30.25519 | 6.118 | 30.35489 |  |  | 6.134 | 31.00933 | 6.146 | 30.54814 | 6.19 | 31.18815
[24 empty] | 6.077 | 16.06126 | 6.194 | 16.38652 | 6.233 | 16.34311 |  |  | 6.13 | 30.70876 | 6.112 | 30.26182 | 6.122 | 30.36134 |  |  | 6.138 | 31.01724 | 6.15 | 30.55528 | 6.194 | 31.19522
[24 empty] | 6.081 | 16.06395 | 6.197 | 16.38975 | 6.236 | 16.34647 |  |  | 6.134 | 30.71609 | 6.115 | 30.26847 | 6.126 | 30.36786 |  |  | 6.142 | 31.0251 | 6.154 | 30.5624 | 6.198 | 31.20234
[24 empty] | 6.085 | 16.06671 | 6.201 | 16.39302 | 6.24 | 16.34984 |  |  | 6.138 | 30.72339 | 6.119 | 30.2751 | 6.129 | 30.37451 |  |  | 6.146 | 31.03292 | 6.157 | 30.56956 | 6.201 | 31.20955
[24 empty] | 6.088 | 16.06956 | 6.205 | 16.39632 | 6.244 | 16.35325 |  |  | 6.141 | 30.73069 | 6.123 | 30.28176 | 6.133 | 30.38128 |  |  | 6.149 | 31.04071 | 6.161 | 30.57682 | 6.205 | 31.21684
[24 empty] | 6.092 | 16.07249 | 6.209 | 16.39965 | 6.248 | 16.35668 |  |  | 6.145 | 30.73796 | 6.127 | 30.28849 | 6.137 | 30.38816 |  |  | 6.153 | 31.04846 | 6.165 | 30.58423 | 6.209 | 31.22421
[24 empty] | 6.096 | 16.07552 | 6.213 | 16.40304 | 6.252 | 16.3601 |  |  | 6.149 | 30.74517 | 6.13 | 30.29532 | 6.14 | 30.39512 |  |  | 6.157 | 31.05611 | 6.169 | 30.59177 | 6.213 | 31.23157
[24 empty] | 6.099 | 16.07863 | 6.216 | 16.40647 | 6.255 | 16.36349 |  |  | 6.153 | 30.75233 | 6.134 | 30.30223 | 6.144 | 30.40212 |  |  | 6.161 | 31.06364 | 6.172 | 30.5994 | 6.217 | 31.23892
[24 empty] | 6.103 | 16.08173 | 6.22 | 16.40994 | 6.259 | 16.36687 |  |  | 6.156 | 30.75946 | 6.138 | 30.30921 | 6.148 | 30.40913 |  |  | 6.164 | 31.07107 | 6.176 | 30.60707 | 6.22 | 31.24623
[24 empty] | 6.107 | 16.08473 | 6.224 | 16.4134 | 6.263 | 16.37023 |  |  | 6.16 | 30.76658 | 6.142 | 30.31624 | 6.152 | 30.41612 |  |  | 6.168 | 31.07846 | 6.18 | 30.61476 | 6.224 | 31.25351
[24 empty] | 6.111 | 16.08756 | 6.228 | 16.41686 | 6.267 | 16.37363 |  |  | 6.164 | 30.77366 | 6.145 | 30.32332 | 6.155 | 30.42304 |  |  | 6.172 | 31.08585 | 6.183 | 30.6224 | 6.228 | 31.26077
[24 empty] | 6.114 | 16.09017 | 6.231 | 16.42035 | 6.271 | 16.37709 |  |  | 6.168 | 30.78072 | 6.149 | 30.33042 | 6.159 | 30.42988 |  |  | 6.176 | 31.09324 | 6.187 | 30.62998 | 6.232 | 31.26805
[24 empty] | 6.118 | 16.09255 | 6.235 | 16.42391 | 6.274 | 16.38063 |  |  | 6.171 | 30.78774 | 6.153 | 30.33757 | 6.163 | 30.43666 |  |  | 6.179 | 31.10067 | 6.191 | 30.63748 | 6.235 | 31.27535
[24 empty] | 6.122 | 16.09475 | 6.239 | 16.42754 | 6.278 | 16.38423 |  |  | 6.175 | 30.79477 | 6.157 | 30.34475 | 6.167 | 30.44342 |  |  | 6.183 | 31.10814 | 6.195 | 30.64492 | 6.239 | 31.28265
[24 empty] | 6.126 | 16.09682 | 6.243 | 16.4312 | 6.282 | 16.38786 |  |  | 6.179 | 30.80183 | 6.16 | 30.35194 | 6.17 | 30.45017 |  |  | 6.187 | 31.11559 | 6.199 | 30.65233 | 6.243 | 31.28999
[24 empty] | 6.129 | 16.0988 | 6.246 | 16.43487 | 6.286 | 16.39153 |  |  | 6.183 | 30.8089 | 6.164 | 30.35913 | 6.174 | 30.45692 |  |  | 6.191 | 31.12302 | 6.202 | 30.65973 | 6.247 | 31.29742
[24 empty] | 6.133 | 16.10077 | 6.25 | 16.43851 | 6.29 | 16.3952 |  |  | 6.186 | 30.81594 | 6.168 | 30.36629 | 6.178 | 30.4637 |  |  | 6.194 | 31.13033 | 6.206 | 30.66717 | 6.251 | 31.305
[24 empty] | 6.137 | 16.10282 | 6.254 | 16.44216 | 6.294 | 16.39883 |  |  | 6.19 | 30.82295 | 6.171 | 30.37341 | 6.182 | 30.4705 |  |  | 6.198 | 31.13754 | 6.21 | 30.67465 | 6.254 | 31.31277
[24 empty] | 6.14 | 16.10501 | 6.258 | 16.44578 | 6.297 | 16.4024 |  |  | 6.194 | 30.83 | 6.175 | 30.38046 | 6.185 | 30.47735 |  |  | 6.202 | 31.14466 | 6.214 | 30.68223 | 6.258 | 31.32072
[24 empty] | 6.144 | 16.10742 | 6.262 | 16.44939 | 6.301 | 16.40583 |  |  | 6.198 | 30.83714 | 6.179 | 30.38741 | 6.189 | 30.48418 |  |  | 6.205 | 31.1517 | 6.217 | 30.68992 | 6.262 | 31.32888
[24 empty] | 6.148 | 16.11005 | 6.266 | 16.45304 | 6.305 | 16.40913 |  |  | 6.201 | 30.84435 | 6.183 | 30.39427 | 6.193 | 30.491 |  |  | 6.209 | 31.15872 | 6.221 | 30.6977 | 6.266 | 31.33722
[24 empty] | 6.152 | 16.11292 | 6.269 | 16.45671 | 6.309 | 16.41228 |  |  | 6.205 | 30.85159 | 6.186 | 30.40105 | 6.197 | 30.49781 |  |  | 6.213 | 31.1658 | 6.225 | 30.70555 | 6.27 | 31.34567
[24 empty] | 6.155 | 16.11604 | 6.273 | 16.46038 | 6.313 | 16.41531 |  |  | 6.209 | 30.85875 | 6.19 | 30.40778 | 6.2 | 30.50462 |  |  | 6.217 | 31.17298 | 6.229 | 30.71348 | 6.273 | 31.35411
[24 empty] | 6.159 | 16.11936 | 6.277 | 16.46397 | 6.316 | 16.41831 |  |  | 6.213 | 30.8658 | 6.194 | 30.41448 | 6.204 | 30.51138 |  |  | 6.221 | 31.18026 | 6.232 | 30.72144 | 6.277 | 31.3625
[24 empty] | 6.163 | 16.12283 | 6.281 | 16.46745 | 6.32 | 16.42133 |  |  | 6.216 | 30.87275 | 6.198 | 30.42115 | 6.208 | 30.51807 |  |  | 6.224 | 31.18759 | 6.236 | 30.72936 | 6.281 | 31.37076
[24 empty] | 6.166 | 16.1264 | 6.284 | 16.47083 | 6.324 | 16.42437 |  |  | 6.22 | 30.87963 | 6.201 | 30.42782 | 6.212 | 30.52467 |  |  | 6.228 | 31.19497 | 6.24 | 30.73724 | 6.285 | 31.37886
[24 empty] | 6.17 | 16.13003 | 6.288 | 16.4742 | 6.328 | 16.42742 |  |  | 6.224 | 30.88653 | 6.205 | 30.43447 | 6.215 | 30.53119 |  |  | 6.232 | 31.20241 | 6.244 | 30.74502 | 6.289 | 31.3868
[24 empty] | 6.174 | 16.13366 | 6.292 | 16.4776 | 6.332 | 16.43045 |  |  | 6.228 | 30.8935 | 6.209 | 30.44115 | 6.219 | 30.53767 |  |  | 6.236 | 31.20991 | 6.247 | 30.75267 | 6.292 | 31.39458
[24 empty] | 6.177 | 16.13725 | 6.296 | 16.48107 | 6.335 | 16.43349 |  |  | 6.231 | 30.90055 | 6.213 | 30.44789 | 6.223 | 30.54413 |  |  | 6.239 | 31.21752 | 6.251 | 30.76016 | 6.296 | 31.40222
[24 empty] | 6.181 | 16.14081 | 6.299 | 16.48463 | 6.339 | 16.43655 |  |  | 6.235 | 30.90759 | 6.216 | 30.45471 | 6.226 | 30.55058 |  |  | 6.243 | 31.22527 | 6.255 | 30.76753 | 6.3 | 31.40978
[24 empty] | 6.185 | 16.14437 | 6.303 | 16.48827 | 6.343 | 16.43959 |  |  | 6.239 | 30.91451 | 6.22 | 30.46162 | 6.23 | 30.55705 |  |  | 6.247 | 31.23317 | 6.259 | 30.77479 | 6.304 | 31.4173
[24 empty] | 6.189 | 16.14792 | 6.307 | 16.49198 | 6.347 | 16.4426 |  |  | 6.243 | 30.92132 | 6.224 | 30.46859 | 6.234 | 30.56356 |  |  | 6.251 | 31.24118 | 6.263 | 30.78194 | 6.307 | 31.42483
[24 empty] | 6.192 | 16.15152 | 6.311 | 16.49577 | 6.351 | 16.44562 |  |  | 6.246 | 30.92806 | 6.228 | 30.47559 | 6.238 | 30.57015 |  |  | 6.254 | 31.24928 | 6.266 | 30.789 | 6.311 | 31.43236
[24 empty] | 6.196 | 16.15512 | 6.315 | 16.49959 | 6.355 | 16.44865 |  |  | 6.25 | 30.93477 | 6.231 | 30.48257 | 6.242 | 30.57681 |  |  | 6.258 | 31.25742 | 6.27 | 30.79601 | 6.315 | 31.43991
[24 empty] | 6.2 | 16.15873 | 6.318 | 16.50338 | 6.358 | 16.45168 |  |  | 6.254 | 30.94149 | 6.235 | 30.48952 | 6.245 | 30.58353 |  |  | 6.262 | 31.26556 | 6.274 | 30.80295 | 6.319 | 31.44745
[24 empty] | 6.203 | 16.16231 | 6.322 | 16.50715 | 6.362 | 16.45467 |  |  | 6.257 | 30.94827 | 6.239 | 30.49635 | 6.249 | 30.59033 |  |  | 6.266 | 31.27364 | 6.278 | 30.80985 | 6.323 | 31.45498
[24 empty] | 6.207 | 16.16587 | 6.326 | 16.51093 | 6.366 | 16.4577 |  |  | 6.261 | 30.95512 | 6.243 | 30.50305 | 6.253 | 30.59725 |  |  | 6.269 | 31.28166 | 6.281 | 30.81675 | 6.327 | 31.46249
[24 empty] | 6.211 | 16.16939 | 6.33 | 16.51474 | 6.37 | 16.46077 |  |  | 6.265 | 30.96208 | 6.246 | 30.50962 | 6.256 | 30.60427 |  |  | 6.273 | 31.2896 | 6.285 | 30.82371 | 6.33 | 31.47001
[24 empty] | 6.215 | 16.17289 | 6.334 | 16.5186 | 6.374 | 16.46389 |  |  | 6.269 | 30.96912 | 6.25 | 30.51608 | 6.26 | 30.61139 |  |  | 6.277 | 31.29742 | 6.289 | 30.83079 | 6.334 | 31.47761
[24 empty] | 6.218 | 16.17639 | 6.338 | 16.52247 | 6.377 | 16.46705 |  |  | 6.272 | 30.97619 | 6.254 | 30.5225 | 6.264 | 30.61857 |  |  | 6.281 | 31.30511 | 6.293 | 30.83805 | 6.338 | 31.48527
[24 empty] | 6.222 | 16.17989 | 6.341 | 16.52634 | 6.381 | 16.47025 |  |  | 6.276 | 30.98328 | 6.257 | 30.5289 | 6.268 | 30.62576 |  |  | 6.284 | 31.31265 | 6.296 | 30.84547 | 6.342 | 31.49303
[24 empty] | 6.226 | 16.1834 | 6.345 | 16.53019 | 6.385 | 16.4735 |  |  | 6.28 | 30.99035 | 6.261 | 30.53533 | 6.272 | 30.6329 |  |  | 6.288 | 31.32012 | 6.3 | 30.853 | 6.345 | 31.50083
[24 empty] | 6.229 | 16.18693 | 6.349 | 16.53399 | 6.389 | 16.47678 |  |  | 6.284 | 30.9974 | 6.265 | 30.54183 | 6.275 | 30.64 |  |  | 6.292 | 31.32754 | 6.304 | 30.86059 | 6.349 | 31.50863
[24 empty] | 6.233 | 16.19048 | 6.353 | 16.53773 | 6.393 | 16.48008 |  |  | 6.287 | 31.00437 | 6.269 | 30.54842 | 6.279 | 30.64706 |  |  | 6.296 | 31.33492 | 6.308 | 30.86818 | 6.353 | 31.51642
[24 empty] | 6.237 | 16.19397 | 6.356 | 16.54141 | 6.396 | 16.48337 |  |  | 6.291 | 31.01127 | 6.272 | 30.55513 | 6.283 | 30.65407 |  |  | 6.299 | 31.34226 | 6.312 | 30.87575 | 6.357 | 31.52419
[24 empty] | 6.241 | 16.19737 | 6.36 | 16.54501 | 6.4 | 16.48665 |  |  | 6.295 | 31.01815 | 6.276 | 30.56196 | 6.287 | 30.66103 |  |  | 6.303 | 31.34956 | 6.315 | 30.88328 | 6.36 | 31.53192
[24 empty] | 6.244 | 16.20065 | 6.364 | 16.54851 | 6.404 | 16.48991 |  |  | 6.299 | 31.02505 | 6.28 | 30.5689 | 6.29 | 30.66798 |  |  | 6.307 | 31.35681 | 6.319 | 30.89076 | 6.364 | 31.53958
[24 empty] | 6.248 | 16.20384 | 6.368 | 16.55195 | 6.408 | 16.49314 |  |  | 6.303 | 31.03202 | 6.284 | 30.57595 | 6.294 | 30.67492 |  |  | 6.311 | 31.36407 | 6.323 | 30.89826 | 6.368 | 31.54719
[24 empty] | 6.252 | 16.20697 | 6.371 | 16.55538 | 6.412 | 16.4963 |  |  | 6.306 | 31.03905 | 6.287 | 30.58308 | 6.298 | 30.6819 |  |  | 6.314 | 31.37141 | 6.326 | 30.90579 | 6.372 | 31.55472
[24 empty] | 6.255 | 16.21008 | 6.375 | 16.55882 | 6.415 | 16.49937 |  |  | 6.31 | 31.04613 | 6.291 | 30.59024 | 6.301 | 30.68893 |  |  | 6.318 | 31.37884 | 6.33 | 30.91337 | 6.376 | 31.56217
[24 empty] | 6.259 | 16.21316 | 6.379 | 16.56229 | 6.419 | 16.50236 |  |  | 6.314 | 31.0533 | 6.295 | 30.59744 | 6.305 | 30.69597 |  |  | 6.322 | 31.38633 | 6.334 | 30.92103 | 6.379 | 31.56953
[24 empty] | 6.263 | 16.21625 | 6.383 | 16.56576 | 6.423 | 16.50535 |  |  | 6.318 | 31.06056 | 6.299 | 30.60467 | 6.309 | 30.703 |  |  | 6.326 | 31.39391 | 6.338 | 30.92873 | 6.383 | 31.57674
[24 empty] | 6.267 | 16.21937 | 6.387 | 16.56919 | 6.427 | 16.50837 |  |  | 6.321 | 31.06791 | 6.302 | 30.61189 | 6.313 | 30.71 |  |  | 6.329 | 31.40157 | 6.341 | 30.93646 | 6.387 | 31.5838
[24 empty] | 6.27 | 16.22255 | 6.391 | 16.57255 | 6.431 | 16.51148 |  |  | 6.325 | 31.07533 | 6.306 | 30.61912 | 6.316 | 30.71696 |  |  | 6.333 | 31.40932 | 6.345 | 30.94427 | 6.391 | 31.59064
[24 empty] | 6.274 | 16.22576 | 6.394 | 16.57583 | 6.435 | 16.51466 |  |  | 6.329 | 31.08277 | 6.31 | 30.6263 | 6.32 | 30.72384 |  |  | 6.337 | 31.41717 | 6.349 | 30.95216 | 6.395 | 31.59727
[24 empty] | 6.278 | 16.22901 | 6.398 | 16.57909 | 6.438 | 16.51786 |  |  | 6.332 | 31.09017 | 6.314 | 30.63346 | 6.324 | 30.73068 |  |  | 6.341 | 31.42505 | 6.353 | 30.9601 | 6.398 | 31.60368
[24 empty] | 6.281 | 16.2323 | 6.402 | 16.58231 | 6.442 | 16.52106 |  |  | 6.336 | 31.09754 | 6.317 | 30.64057 | 6.328 | 30.73752 |  |  | 6.344 | 31.43292 | 6.357 | 30.96803 | 6.402 | 31.60994
[24 empty] | 6.285 | 16.23565 | 6.406 | 16.58553 | 6.446 | 16.52425 |  |  | 6.34 | 31.10489 | 6.321 | 30.64764 | 6.331 | 30.74438 |  |  | 6.348 | 31.44073 | 6.36 | 30.9759 | 6.406 | 31.61614
[24 empty] | 6.289 | 16.23905 | 6.409 | 16.58879 | 6.45 | 16.52747 |  |  | 6.344 | 31.11224 | 6.325 | 30.65466 | 6.335 | 30.75132 |  |  | 6.352 | 31.44842 | 6.364 | 30.98372 | 6.41 | 31.62234
[24 empty] | 6.293 | 16.24254 | 6.413 | 16.5921 | 6.454 | 16.5307 |  |  | 6.348 | 31.11959 | 6.328 | 30.66165 | 6.339 | 30.75833 |  |  | 6.356 | 31.456 | 6.368 | 30.99146 | 6.414 | 31.62859
[24 empty] | 6.296 | 16.2461 | 6.417 | 16.59546 | 6.457 | 16.53392 |  |  | 6.351 | 31.12691 | 6.332 | 30.66861 | 6.343 | 30.76538 |  |  | 6.359 | 31.46348 | 6.372 | 30.99911 | 6.417 | 31.63491
[24 empty] | 6.3 | 16.24972 | 6.421 | 16.59888 | 6.461 | 16.53716 |  |  | 6.355 | 31.13421 | 6.336 | 30.67552 | 6.346 | 30.77244 |  |  | 6.363 | 31.47091 | 6.375 | 31.00663 | 6.421 | 31.64134
[24 empty] | 6.304 | 16.2534 | 6.424 | 16.60232 | 6.465 | 16.5404 |  |  | 6.359 | 31.14151 | 6.34 | 30.68237 | 6.35 | 30.77947 |  |  | 6.367 | 31.47829 | 6.379 | 31.01409 | 6.425 | 31.64789
[24 empty] | 6.307 | 16.25714 | 6.428 | 16.60578 | 6.469 | 16.54363 |  |  | 6.362 | 31.14878 | 6.343 | 30.68914 | 6.354 | 30.78642 |  |  | 6.371 | 31.48565 | 6.383 | 31.02151 | 6.429 | 31.65456
[24 empty] | 6.311 | 16.2609 | 6.432 | 16.60926 | 6.473 | 16.54685 |  |  | 6.366 | 31.156 | 6.347 | 30.69584 | 6.358 | 30.79326 |  |  | 6.374 | 31.493 | 6.386 | 31.02888 | 6.432 | 31.66134
[24 empty] | 6.315 | 16.26465 | 6.436 | 16.6128 | 6.476 | 16.55005 |  |  | 6.37 | 31.16319 | 6.351 | 30.70249 | 6.361 | 30.80001 |  |  | 6.378 | 31.5004 | 6.39 | 31.03619 | 6.436 | 31.66821
[24 empty] | 6.319 | 16.26839 | 6.44 | 16.61641 | 6.48 | 16.55323 |  |  | 6.374 | 31.17036 | 6.355 | 30.70912 | 6.365 | 30.8067 |  |  | 6.382 | 31.50784 | 6.394 | 31.04343 | 6.44 | 31.67513
[24 empty] | 6.322 | 16.27214 | 6.443 | 16.6201 | 6.484 | 16.55639 |  |  | 6.377 | 31.17752 | 6.358 | 30.71574 | 6.369 | 30.8134 |  |  | 6.386 | 31.51529 | 6.398 | 31.05061 | 6.444 | 31.68209
[24 empty] | 6.326 | 16.27586 | 6.447 | 16.62385 | 6.488 | 16.5595 |  |  | 6.381 | 31.18467 | 6.362 | 30.72236 | 6.373 | 30.82011 |  |  | 6.39 | 31.52271 | 6.402 | 31.05774 | 6.448 | 31.68906
[24 empty] | 6.33 | 16.27957 | 6.451 | 16.6276 | 6.492 | 16.56259 |  |  | 6.385 | 31.19183 | 6.366 | 30.72898 | 6.376 | 30.82687 |  |  | 6.393 | 31.53009 | 6.405 | 31.06485 | 6.451 | 31.696
[24 empty] | 6.333 | 16.28325 | 6.455 | 16.63134 | 6.496 | 16.56569 |  |  | 6.389 | 31.19899 | 6.37 | 30.73558 | 6.38 | 30.83366 |  |  | 6.397 | 31.53746 | 6.409 | 31.07197 | 6.455 | 31.70291
[24 empty] | 6.337 | 16.28686 | 6.459 | 16.63506 | 6.499 | 16.56884 |  |  | 6.393 | 31.20616 | 6.373 | 30.74216 | 6.384 | 30.84052 |  |  | 6.401 | 31.54482 | 6.413 | 31.07909 | 6.459 | 31.70983
[24 empty] | 6.341 | 16.29039 | 6.463 | 16.63876 | 6.503 | 16.57203 |  |  | 6.396 | 31.21333 | 6.377 | 30.74873 | 6.388 | 30.84742 |  |  | 6.405 | 31.55215 | 6.417 | 31.0862 | 6.463 | 31.71682
[24 empty] | 6.345 | 16.29381 | 6.466 | 16.64245 | 6.507 | 16.57524 |  |  | 6.4 | 31.22049 | 6.381 | 30.75533 | 6.391 | 30.85434 |  |  | 6.408 | 31.55947 | 6.42 | 31.09332 | 6.467 | 31.72389
[24 empty] | 6.348 | 16.29712 | 6.47 | 16.64612 | 6.511 | 16.57842 |  |  | 6.404 | 31.22764 | 6.385 | 30.76194 | 6.395 | 30.86126 |  |  | 6.412 | 31.56676 | 6.424 | 31.10044 | 6.47 | 31.73101
[24 empty] | 6.352 | 16.30034 | 6.474 | 16.64977 | 6.515 | 16.58154 |  |  | 6.408 | 31.23472 | 6.388 | 30.76854 | 6.399 | 30.8682 |  |  | 6.416 | 31.57401 | 6.428 | 31.10761 | 6.474 | 31.73813
[24 empty] | 6.356 | 16.30349 | 6.478 | 16.65338 | 6.518 | 16.58466 |  |  | 6.411 | 31.24175 | 6.392 | 30.77511 | 6.403 | 30.87518 |  |  | 6.42 | 31.58121 | 6.432 | 31.11478 | 6.478 | 31.74522
[24 empty] | 6.359 | 16.30666 | 6.481 | 16.65696 | 6.522 | 16.58783 |  |  | 6.415 | 31.24866 | 6.396 | 30.78164 | 6.406 | 30.88219 |  |  | 6.423 | 31.58837 | 6.435 | 31.12193 | 6.482 | 31.75231
[24 empty] | 6.363 | 16.3099 | 6.485 | 16.66048 | 6.526 | 16.59101 |  |  | 6.419 | 31.25547 | 6.399 | 30.78814 | 6.41 | 30.88918 |  |  | 6.427 | 31.5955 | 6.439 | 31.12906 | 6.485 | 31.75942
[24 empty] | 6.367 | 16.31322 | 6.489 | 16.66392 | 6.53 | 16.59417 |  |  | 6.423 | 31.26216 | 6.403 | 30.79462 | 6.414 | 30.89609 |  |  | 6.431 | 31.60262 | 6.443 | 31.13618 | 6.489 | 31.7666
[24 empty] | 6.371 | 16.31666 | 6.493 | 16.66722 | 6.534 | 16.59729 |  |  | 6.426 | 31.26875 | 6.407 | 30.80107 | 6.417 | 30.90292 |  |  | 6.435 | 31.60974 | 6.447 | 31.14332 | 6.493 | 31.77385
[24 empty] | 6.374 | 16.32018 | 6.497 | 16.67039 | 6.538 | 16.60041 |  |  | 6.43 | 31.27526 | 6.411 | 30.80747 | 6.421 | 30.90962 |  |  | 6.438 | 31.61689 | 6.45 | 31.15052 | 6.497 | 31.78115
[24 empty] | 6.378 | 16.32378 | 6.5 | 16.67342 | 6.541 | 16.60354 |  |  | 6.434 | 31.2817 | 6.414 | 30.81382 | 6.425 | 30.91618 |  |  | 6.442 | 31.62411 | 6.454 | 31.15782 | 6.501 | 31.78852
[24 empty] | 6.382 | 16.32739 | 6.504 | 16.67635 | 6.545 | 16.60667 |  |  | 6.437 | 31.28805 | 6.418 | 30.82013 | 6.429 | 30.92256 |  |  | 6.446 | 31.63141 | 6.458 | 31.16521 | 6.504 | 31.79595
[24 empty] | 6.385 | 16.33093 | 6.508 | 16.67915 | 6.549 | 16.6098 |  |  | 6.441 | 31.29433 | 6.422 | 30.82641 | 6.432 | 30.92877 |  |  | 6.449 | 31.63877 | 6.462 | 31.17268 | 6.508 | 31.80342
[24 empty] | 6.389 | 16.33438 | 6.512 | 16.68182 | 6.553 | 16.61294 |  |  | 6.445 | 31.30058 | 6.426 | 30.83267 | 6.436 | 30.93483 |  |  | 6.453 | 31.6462 | 6.466 | 31.18021 | 6.512 | 31.81085
[24 empty] | 6.393 | 16.33773 | 6.516 | 16.68444 | 6.557 | 16.61605 |  |  | 6.449 | 31.30684 | 6.429 | 30.83892 | 6.44 | 30.94069 |  |  | 6.457 | 31.65364 | 6.469 | 31.18774 | 6.516 | 31.81817
[24 empty] | 6.397 | 16.34099 | 6.519 | 16.68709 | 6.56 | 16.61912 |  |  | 6.452 | 31.31313 | 6.433 | 30.84518 | 6.444 | 30.9464 |  |  | 6.461 | 31.66106 | 6.473 | 31.19528 | 6.52 | 31.82534
[24 empty] | 6.4 | 16.34419 | 6.523 | 16.68985 | 6.564 | 16.62217 |  |  | 6.456 | 31.31945 | 6.437 | 30.85144 | 6.447 | 30.95196 |  |  | 6.465 | 31.66841 | 6.477 | 31.20281 | 6.523 | 31.83235
[24 empty] | 6.404 | 16.34733 | 6.527 | 16.69276 | 6.568 | 16.6252 |  |  | 6.46 | 31.32579 | 6.441 | 30.85769 | 6.451 | 30.95746 |  |  | 6.468 | 31.67565 | 6.481 | 31.21027 | 6.527 | 31.83919
[24 empty] | 6.408 | 16.35045 | 6.531 | 16.6958 | 6.572 | 16.62826 |  |  | 6.464 | 31.33219 | 6.444 | 30.86392 | 6.455 | 30.96298 |  |  | 6.472 | 31.68284 | 6.484 | 31.21766 | 6.531 | 31.84591
[24 empty] | 6.411 | 16.35358 | 6.534 | 16.69893 | 6.576 | 16.63136 |  |  | 6.468 | 31.33868 | 6.448 | 30.87013 | 6.459 | 30.96857 |  |  | 6.476 | 31.69003 | 6.488 | 31.22502 | 6.535 | 31.85258
[24 empty] | 6.415 | 16.35675 | 6.538 | 16.70214 | 6.579 | 16.6345 |  |  | 6.471 | 31.34532 | 6.452 | 30.87637 | 6.462 | 30.97429 |  |  | 6.48 | 31.69723 | 6.492 | 31.23232 | 6.539 | 31.85921
[24 empty] | 6.419 | 16.35995 | 6.542 | 16.70536 | 6.583 | 16.63766 |  |  | 6.475 | 31.35206 | 6.456 | 30.88267 | 6.466 | 30.9802 |  |  | 6.483 | 31.70444 | 6.496 | 31.23955 | 6.542 | 31.86584
[24 empty] | 6.423 | 16.36318 | 6.546 | 16.70858 | 6.587 | 16.64081 |  |  | 6.479 | 31.35887 | 6.459 | 30.88903 | 6.47 | 30.98623 |  |  | 6.487 | 31.71168 | 6.499 | 31.24673 | 6.546 | 31.87248
[24 empty] | 6.426 | 16.3664 | 6.55 | 16.71177 | 6.591 | 16.64393 |  |  | 6.482 | 31.36579 | 6.463 | 30.8955 | 6.474 | 30.99235 |  |  | 6.491 | 31.71898 | 6.503 | 31.25387 | 6.55 | 31.87911
[24 empty] | 6.43 | 16.36961 | 6.553 | 16.71488 | 6.595 | 16.64704 |  |  | 6.486 | 31.37283 | 6.467 | 30.9021 | 6.477 | 30.99849 |  |  | 6.495 | 31.72639 | 6.507 | 31.26099 | 6.554 | 31.88574
[24 empty] | 6.434 | 16.37284 | 6.557 | 16.7179 | 6.599 | 16.6501 |  |  | 6.49 | 31.37997 | 6.47 | 30.90879 | 6.481 | 31.00459 |  |  | 6.498 | 31.73391 | 6.511 | 31.26813 | 6.557 | 31.89239
[24 empty] | 6.437 | 16.37608 | 6.561 | 16.72079 | 6.602 | 16.65312 |  |  | 6.494 | 31.38717 | 6.474 | 30.91551 | 6.485 | 31.01064 |  |  | 6.502 | 31.74154 | 6.514 | 31.27524 | 6.561 | 31.89909
[24 empty] | 6.441 | 16.3793 | 6.565 | 16.72358 | 6.606 | 16.65608 |  |  | 6.498 | 31.39443 | 6.478 | 30.92223 | 6.489 | 31.01665 |  |  | 6.506 | 31.74924 | 6.518 | 31.28228 | 6.565 | 31.90585
[24 empty] | 6.445 | 16.3825 | 6.568 | 16.72633 | 6.61 | 16.65898 |  |  | 6.501 | 31.40167 | 6.482 | 30.92897 | 6.492 | 31.02267 |  |  | 6.51 | 31.75698 | 6.522 | 31.28922 | 6.569 | 31.91268
[24 empty] | 6.449 | 16.38568 | 6.572 | 16.72909 | 6.614 | 16.66183 |  |  | 6.505 | 31.40884 | 6.485 | 30.93572 | 6.496 | 31.02868 |  |  | 6.513 | 31.76473 | 6.526 | 31.29607 | 6.573 | 31.91954
[24 empty] | 6.452 | 16.38882 | 6.576 | 16.73192 | 6.618 | 16.66462 |  |  | 6.509 | 31.41591 | 6.489 | 30.94244 | 6.5 | 31.03467 |  |  | 6.517 | 31.77246 | 6.529 | 31.30286 | 6.576 | 31.92639
[24 empty] | 6.456 | 16.39198 | 6.58 | 16.73487 | 6.621 | 16.6674 |  |  | 6.512 | 31.42289 | 6.493 | 30.94912 | 6.503 | 31.04068 |  |  | 6.521 | 31.78009 | 6.533 | 31.30961 | 6.58 | 31.93324
[24 empty] | 6.46 | 16.39515 | 6.584 | 16.73798 | 6.625 | 16.67015 |  |  | 6.516 | 31.42981 | 6.497 | 30.95572 | 6.507 | 31.04673 |  |  | 6.525 | 31.78757 | 6.537 | 31.31638 | 6.584 | 31.94013
[24 empty] | 6.463 | 16.39837 | 6.587 | 16.7412 | 6.629 | 16.6729 |  |  | 6.52 | 31.43672 | 6.5 | 30.96223 | 6.511 | 31.05279 |  |  | 6.528 | 31.7949 | 6.541 | 31.32319 | 6.588 | 31.9471
[24 empty] | 6.467 | 16.40164 | 6.591 | 16.74451 | 6.633 | 16.6757 |  |  | 6.524 | 31.44367 | 6.504 | 30.96866 | 6.515 | 31.05879 |  |  | 6.532 | 31.80216 | 6.544 | 31.33008 | 6.592 | 31.9542
[24 empty] | 6.471 | 16.4049 | 6.595 | 16.74785 | 6.637 | 16.67856 |  |  | 6.527 | 31.45062 | 6.508 | 30.97499 | 6.519 | 31.06472 |  |  | 6.536 | 31.80939 | 6.548 | 31.33703 | 6.595 | 31.96143
[24 empty] | 6.475 | 16.40814 | 6.599 | 16.75122 | 6.64 | 16.6815 |  |  | 6.531 | 31.45751 | 6.512 | 30.98125 | 6.522 | 31.0706 |  |  | 6.54 | 31.81665 | 6.552 | 31.34406 | 6.599 | 31.96881
[24 empty] | 6.478 | 16.41133 | 6.603 | 16.75459 | 6.644 | 16.68449 |  |  | 6.535 | 31.46428 | 6.515 | 30.98744 | 6.526 | 31.07651 |  |  | 6.543 | 31.82389 | 6.556 | 31.35115 | 6.603 | 31.97629
[24 empty] | 6.482 | 16.41447 | 6.606 | 16.75792 | 6.648 | 16.68752 |  |  | 6.539 | 31.47091 | 6.519 | 30.9936 | 6.53 | 31.08255 |  |  | 6.547 | 31.83108 | 6.56 | 31.35832 | 6.607 | 31.9838
[24 empty] | 6.486 | 16.41761 | 6.61 | 16.76113 | 6.652 | 16.69057 |  |  | 6.542 | 31.47736 | 6.523 | 30.99976 | 6.534 | 31.08871 |  |  | 6.551 | 31.83824 | 6.563 | 31.36554 | 6.61 | 31.99121
[24 empty] | 6.489 | 16.4208 | 6.614 | 16.76425 | 6.656 | 16.69364 |  |  | 6.546 | 31.4837 | 6.527 | 31.00593 | 6.537 | 31.09496 |  |  | 6.555 | 31.8454 | 6.567 | 31.37283 | 6.614 | 31.99846
[24 empty] | 6.493 | 16.42403 | 6.618 | 16.76731 | 6.659 | 16.69673 |  |  | 6.55 | 31.48996 | 6.53 | 31.01213 | 6.541 | 31.10132 |  |  | 6.558 | 31.85259 | 6.571 | 31.38016 | 6.618 | 32.00554
[24 empty] | 6.497 | 16.4273 | 6.621 | 16.77032 | 6.663 | 16.69984 |  |  | 6.554 | 31.49617 | 6.534 | 31.01836 | 6.545 | 31.10775 |  |  | 6.562 | 31.85975 | 6.575 | 31.38752 | 6.622 | 32.01246
[24 empty] | 6.501 | 16.43064 | 6.625 | 16.77328 | 6.667 | 16.70295 |  |  | 6.557 | 31.50235 | 6.538 | 31.0246 | 6.548 | 31.11425 |  |  | 6.566 | 31.86684 | 6.578 | 31.39486 | 6.626 | 32.01923
[24 empty] | 6.504 | 16.43401 | 6.629 | 16.77617 | 6.671 | 16.70604 |  |  | 6.561 | 31.50856 | 6.541 | 31.03087 | 6.552 | 31.1208 |  |  | 6.57 | 31.87387 | 6.582 | 31.40218 | 6.629 | 32.02588
[24 empty] | 6.508 | 16.43739 | 6.633 | 16.77903 | 6.675 | 16.70912 |  |  | 6.565 | 31.51488 | 6.545 | 31.03714 | 6.556 | 31.12738 |  |  | 6.573 | 31.88082 | 6.586 | 31.40943 | 6.633 | 32.03244
[24 empty] | 6.512 | 16.44077 | 6.637 | 16.7819 | 6.678 | 16.7122 |  |  | 6.569 | 31.52132 | 6.549 | 31.04338 | 6.56 | 31.13403 |  |  | 6.577 | 31.88772 | 6.59 | 31.41661 | 6.637 | 32.03896
[24 empty] | 6.515 | 16.44418 | 6.641 | 16.78481 | 6.682 | 16.71528 |  |  | 6.572 | 31.52783 | 6.553 | 31.04956 | 6.563 | 31.14078 |  |  | 6.581 | 31.89453 | 6.593 | 31.42376 | 6.641 | 32.04546
[24 empty] | 6.519 | 16.44763 | 6.644 | 16.78779 | 6.686 | 16.71838 |  |  | 6.576 | 31.53437 | 6.556 | 31.0557 | 6.567 | 31.14761 |  |  | 6.585 | 31.9012 | 6.597 | 31.43089 | 6.644 | 32.05196
[24 empty] | 6.523 | 16.4511 | 6.648 | 16.79081 | 6.69 | 16.72151 |  |  | 6.58 | 31.54095 | 6.56 | 31.06185 | 6.571 | 31.15451 |  |  | 6.588 | 31.90774 | 6.601 | 31.43802 | 6.648 | 32.05846
[24 empty] | 6.527 | 16.45459 | 6.652 | 16.79386 | 6.694 | 16.72466 |  |  | 6.584 | 31.54758 | 6.564 | 31.06803 | 6.575 | 31.16142 |  |  | 6.592 | 31.91421 | 6.605 | 31.44509 | 6.652 | 32.06501
[24 empty] | 6.53 | 16.4581 | 6.656 | 16.7969 | 6.698 | 16.72787 |  |  | 6.587 | 31.5543 | 6.568 | 31.07423 | 6.578 | 31.16831 |  |  | 6.596 | 31.92067 | 6.609 | 31.45208 | 6.656 | 32.07159
[24 empty] | 6.534 | 16.46155 | 6.659 | 16.79992 | 6.701 | 16.73109 |  |  | 6.591 | 31.56109 | 6.571 | 31.08046 | 6.582 | 31.17515 |  |  | 6.6 | 31.92712 | 6.612 | 31.45903 | 6.66 | 32.07821
[24 empty] | 6.538 | 16.4649 | 6.663 | 16.80293 | 6.705 | 16.73431 |  |  | 6.595 | 31.56794 | 6.575 | 31.08669 | 6.586 | 31.18197 |  |  | 6.603 | 31.93358 | 6.616 | 31.46601 | 6.664 | 32.08484
[24 empty] | 6.541 | 16.46814 | 6.667 | 16.80593 | 6.709 | 16.73751 |  |  | 6.599 | 31.57481 | 6.579 | 31.09291 | 6.59 | 31.18875 |  |  | 6.607 | 31.94003 | 6.62 | 31.47304 | 6.667 | 32.09155
[24 empty] | 6.545 | 16.47127 | 6.671 | 16.80893 | 6.713 | 16.74065 |  |  | 6.602 | 31.58166 | 6.583 | 31.09911 | 6.593 | 31.19547 |  |  | 6.611 | 31.94652 | 6.623 | 31.48012 | 6.671 | 32.09837
[24 empty] | 6.549 | 16.47429 | 6.674 | 16.81197 | 6.717 | 16.74374 |  |  | 6.606 | 31.58846 | 6.586 | 31.10528 | 6.597 | 31.20216 |  |  | 6.615 | 31.9531 | 6.627 | 31.48725 | 6.675 | 32.10532
[24 empty] | 6.553 | 16.47725 | 6.678 | 16.81505 | 6.72 | 16.74673 |  |  | 6.61 | 31.59524 | 6.59 | 31.1114 | 6.601 | 31.20882 |  |  | 6.618 | 31.95979 | 6.631 | 31.49438 | 6.679 | 32.11237
[24 empty] | 6.556 | 16.48022 | 6.682 | 16.81818 | 6.724 | 16.74963 |  |  | 6.614 | 31.602 | 6.594 | 31.11741 | 6.604 | 31.21545 |  |  | 6.622 | 31.9666 | 6.635 | 31.5015 | 6.682 | 32.11948
[24 empty] | 6.56 | 16.48327 | 6.686 | 16.82134 | 6.728 | 16.75245 |  |  | 6.617 | 31.60881 | 6.598 | 31.12336 | 6.608 | 31.22204 |  |  | 6.626 | 31.9735 | 6.638 | 31.50855 | 6.686 | 32.12653
[24 empty] | 6.564 | 16.48641 | 6.69 | 16.82453 | 6.732 | 16.75524 |  |  | 6.621 | 31.61568 | 6.601 | 31.12924 | 6.612 | 31.2286 |  |  | 6.63 | 31.98047 | 6.642 | 31.51553 | 6.69 | 32.13347
[24 empty] | 6.568 | 16.48958 | 6.693 | 16.82771 | 6.736 | 16.75802 |  |  | 6.625 | 31.6226 | 6.605 | 31.13511 | 6.616 | 31.23517 |  |  | 6.634 | 31.98751 | 6.646 | 31.52239 | 6.694 | 32.14024
[24 empty] | 6.571 | 16.49278 | 6.697 | 16.83091 | 6.739 | 16.76082 |  |  | 6.629 | 31.62953 | 6.609 | 31.14104 | 6.619 | 31.24175 |  |  | 6.637 | 31.9946 | 6.65 | 31.5291 | 6.698 | 32.14685
[24 empty] | 6.575 | 16.49592 | 6.701 | 16.8341 | 6.743 | 16.76362 |  |  | 6.632 | 31.63643 | 6.612 | 31.14704 | 6.623 | 31.24832 |  |  | 6.641 | 32.00169 | 6.654 | 31.53569 | 6.701 | 32.15339
[24 empty] | 6.579 | 16.49898 | 6.705 | 16.83734 | 6.747 | 16.7664 |  |  | 6.636 | 31.64323 | 6.616 | 31.15314 | 6.627 | 31.25481 |  |  | 6.645 | 32.00883 | 6.657 | 31.54218 | 6.705 | 32.1599
[24 empty] | 6.582 | 16.50194 | 6.709 | 16.84062 | 6.751 | 16.76912 |  |  | 6.64 | 31.64989 | 6.62 | 31.15935 | 6.631 | 31.2612 |  |  | 6.648 | 32.01602 | 6.661 | 31.54858 | 6.709 | 32.16644
[24 empty] | 6.586 | 16.50483 | 6.713 | 16.84395 | 6.755 | 16.77182 |  |  | 6.644 | 31.65645 | 6.624 | 31.16564 | 6.634 | 31.26749 |  |  | 6.652 | 32.02327 | 6.665 | 31.55489 | 6.713 | 32.17305
[24 empty] | 6.59 | 16.50769 | 6.716 | 16.84732 | 6.758 | 16.77452 |  |  | 6.647 | 31.66293 | 6.627 | 31.17195 | 6.638 | 31.27373 |  |  | 6.656 | 32.03058 | 6.669 | 31.56112 | 6.717 | 32.17977
[24 empty] | 6.593 | 16.51054 | 6.72 | 16.85072 | 6.762 | 16.77726 |  |  | 6.651 | 31.66938 | 6.631 | 31.17825 | 6.642 | 31.27998 |  |  | 6.66 | 32.03792 | 6.672 | 31.56731 | 6.72 | 32.18655
[24 empty] | 6.597 | 16.5134 | 6.724 | 16.8541 | 6.766 | 16.78002 |  |  | 6.655 | 31.67581 | 6.635 | 31.18453 | 6.646 | 31.28627 |  |  | 6.664 | 32.04527 | 6.676 | 31.57351 | 6.724 | 32.19335
[24 empty] | 6.601 | 16.5163 | 6.728 | 16.85747 | 6.77 | 16.78281 |  |  | 6.659 | 31.68223 | 6.638 | 31.19081 | 6.649 | 31.29263 |  |  | 6.667 | 32.05265 | 6.68 | 31.57971 | 6.728 | 32.2002
[24 empty] | 6.605 | 16.51926 | 6.731 | 16.86083 | 6.774 | 16.78563 |  |  | 6.662 | 31.68861 | 6.642 | 31.19713 | 6.653 | 31.29902 |  |  | 6.671 | 32.06005 | 6.684 | 31.58595 | 6.732 | 32.20708
[24 empty] | 6.608 | 16.52233 | 6.735 | 16.86414 | 6.778 | 16.78851 |  |  | 6.666 | 31.69498 | 6.646 | 31.20349 | 6.657 | 31.30538 |  |  | 6.675 | 32.06744 | 6.687 | 31.59225 | 6.735 | 32.214
[24 empty] | 6.612 | 16.52554 | 6.739 | 16.86738 | 6.781 | 16.79148 |  |  | 6.67 | 31.70133 | 6.65 | 31.20988 | 6.661 | 31.31166 |  |  | 6.678 | 32.07479 | 6.691 | 31.59867 | 6.739 | 32.22095
[24 empty] | 6.616 | 16.52885 | 6.743 | 16.87053 | 6.785 | 16.79457 |  |  | 6.674 | 31.70769 | 6.653 | 31.21628 | 6.664 | 31.31784 |  |  | 6.682 | 32.082 | 6.695 | 31.60523 | 6.743 | 32.22789
[24 empty] | 6.62 | 16.53219 | 6.746 | 16.87363 | 6.789 | 16.79776 |  |  | 6.677 | 31.7141 | 6.657 | 31.22266 | 6.668 | 31.32395 |  |  | 6.686 | 32.08908 | 6.699 | 31.61193 | 6.747 | 32.23482
[24 empty] | 6.623 | 16.53552 | 6.75 | 16.87671 | 6.793 | 16.80104 |  |  | 6.681 | 31.72059 | 6.661 | 31.22897 | 6.672 | 31.32998 |  |  | 6.69 | 32.09604 | 6.702 | 31.61873 | 6.751 | 32.24169
[24 empty] | 6.627 | 16.53882 | 6.754 | 16.87976 | 6.797 | 16.80436 |  |  | 6.685 | 31.7272 | 6.665 | 31.2352 | 6.676 | 31.33591 |  |  | 6.693 | 32.10289 | 6.706 | 31.62556 | 6.754 | 32.2485
[24 empty] | 6.631 | 16.54207 | 6.758 | 16.88278 | 6.8 | 16.80769 |  |  | 6.689 | 31.73395 | 6.668 | 31.24135 | 6.679 | 31.34171 |  |  | 6.697 | 32.10965 | 6.71 | 31.63243 | 6.758 | 32.25522
[24 empty] | 6.634 | 16.54528 | 6.762 | 16.88577 | 6.804 | 16.81099 |  |  | 6.692 | 31.74084 | 6.672 | 31.24741 | 6.683 | 31.34743 |  |  | 6.701 | 32.11636 | 6.714 | 31.63931 | 6.762 | 32.26183
[24 empty] | 6.638 | 16.54844 | 6.765 | 16.88875 | 6.808 | 16.81423 |  |  | 6.696 | 31.74786 | 6.676 | 31.25338 | 6.687 | 31.35313 |  |  | 6.705 | 32.12304 | 6.717 | 31.64618 | 6.766 | 32.26831
[24 empty] | 6.642 | 16.55154 | 6.769 | 16.89175 | 6.812 | 16.81741 |  |  | 6.7 | 31.75497 | 6.68 | 31.2593 | 6.691 | 31.35885 |  |  | 6.708 | 32.12971 | 6.721 | 31.65299 | 6.769 | 32.27475
[24 empty] | 6.646 | 16.55457 | 6.773 | 16.89479 | 6.816 | 16.8205 |  |  | 6.704 | 31.76213 | 6.683 | 31.26529 | 6.694 | 31.36462 |  |  | 6.712 | 32.13638 | 6.725 | 31.65971 | 6.773 | 32.28115
[24 empty] | 6.649 | 16.55754 | 6.777 | 16.89785 | 6.82 | 16.82351 |  |  | 6.707 | 31.76931 | 6.687 | 31.27141 | 6.698 | 31.37035 |  |  | 6.716 | 32.14305 | 6.729 | 31.66641 | 6.777 | 32.28757
[24 empty] | 6.653 | 16.56047 | 6.781 | 16.90088 | 6.823 | 16.82642 |  |  | 6.711 | 31.77645 | 6.691 | 31.2777 | 6.702 | 31.37603 |  |  | 6.72 | 32.14971 | 6.732 | 31.67313 | 6.781 | 32.29404
[24 empty] | 6.657 | 16.56339 | 6.784 | 16.90392 | 6.827 | 16.82929 |  |  | 6.715 | 31.78352 | 6.695 | 31.28415 | 6.706 | 31.38166 |  |  | 6.723 | 32.15639 | 6.736 | 31.67991 | 6.785 | 32.30057
[24 empty] | 6.66 | 16.56629 | 6.788 | 16.90704 | 6.831 | 16.83215 |  |  | 6.719 | 31.79049 | 6.698 | 31.29076 | 6.709 | 31.38732 |  |  | 6.727 | 32.16312 | 6.74 | 31.68669 | 6.788 | 32.30718
[24 empty] | 6.664 | 16.56919 | 6.792 | 16.91031 | 6.835 | 16.83502 |  |  | 6.722 | 31.79734 | 6.702 | 31.29748 | 6.713 | 31.39303 |  |  | 6.731 | 32.16993 | 6.744 | 31.69344 | 6.792 | 32.31385
[24 empty] | 6.668 | 16.57211 | 6.796 | 16.91372 | 6.839 | 16.83793 |  |  | 6.726 | 31.80409 | 6.706 | 31.30425 | 6.717 | 31.39882 |  |  | 6.735 | 32.1768 | 6.747 | 31.70011 | 6.796 | 32.32062
[24 empty] | 6.672 | 16.57508 | 6.799 | 16.91722 | 6.842 | 16.84089 |  |  | 6.73 | 31.81078 | 6.71 | 31.31103 | 6.721 | 31.4047 |  |  | 6.739 | 32.18371 | 6.751 | 31.70672 | 6.8 | 32.32748
[24 empty] | 6.675 | 16.57812 | 6.803 | 16.92072 | 6.846 | 16.8439 |  |  | 6.734 | 31.81745 | 6.713 | 31.31777 | 6.724 | 31.41064 |  |  | 6.742 | 32.19068 | 6.755 | 31.71329 | 6.804 | 32.33438
[24 empty] | 6.679 | 16.58122 | 6.807 | 16.92419 | 6.85 | 16.84698 |  |  | 6.737 | 31.82413 | 6.717 | 31.32446 | 6.728 | 31.41664 |  |  | 6.746 | 32.19771 | 6.759 | 31.71982 | 6.807 | 32.34128
[24 empty] | 6.683 | 16.58436 | 6.811 | 16.92763 | 6.854 | 16.85013 |  |  | 6.741 | 31.83085 | 6.721 | 31.33107 | 6.732 | 31.42268 |  |  | 6.75 | 32.20478 | 6.763 | 31.72629 | 6.811 | 32.34817
[24 empty] | 6.686 | 16.58751 | 6.815 | 16.93101 | 6.858 | 16.85335 |  |  | 6.745 | 31.83762 | 6.725 | 31.33759 | 6.735 | 31.42878 |  |  | 6.754 | 32.21183 | 6.766 | 31.73274 | 6.815 | 32.35507
[24 empty] | 6.69 | 16.59066 | 6.818 | 16.93431 | 6.862 | 16.85663 |  |  | 6.749 | 31.84443 | 6.728 | 31.34397 | 6.739 | 31.43492 |  |  | 6.757 | 32.21888 | 6.77 | 31.73929 | 6.819 | 32.36198
[24 empty] | 6.694 | 16.59381 | 6.822 | 16.93756 | 6.865 | 16.85996 |  |  | 6.752 | 31.85127 | 6.732 | 31.35023 | 6.743 | 31.4411 |  |  | 6.761 | 32.22593 | 6.774 | 31.746 | 6.823 | 32.36888
[24 empty] | 6.698 | 16.59696 | 6.826 | 16.94079 | 6.869 | 16.86335 |  |  | 6.756 | 31.85814 | 6.736 | 31.35635 | 6.747 | 31.44732 |  |  | 6.765 | 32.23296 | 6.778 | 31.7529 | 6.826 | 32.37579
[24 empty] | 6.701 | 16.60013 | 6.83 | 16.94398 | 6.873 | 16.86681 |  |  | 6.76 | 31.86498 | 6.739 | 31.36241 | 6.75 | 31.45357 |  |  | 6.769 | 32.24002 | 6.781 | 31.75996 | 6.83 | 32.38269
[24 empty] | 6.705 | 16.60337 | 6.834 | 16.94711 | 6.877 | 16.87028 |  |  | 6.763 | 31.87178 | 6.743 | 31.36848 | 6.754 | 31.45985 |  |  | 6.772 | 32.24706 | 6.785 | 31.76713 | 6.834 | 32.38964
[24 empty] | 6.709 | 16.60668 | 6.837 | 16.95016 | 6.88 | 16.8737 |  |  | 6.767 | 31.87849 | 6.747 | 31.37462 | 6.758 | 31.46613 |  |  | 6.776 | 32.25407 | 6.789 | 31.77439 | 6.838 | 32.39661
[24 empty] | 6.712 | 16.60995 | 6.841 | 16.95309 | 6.884 | 16.87703 |  |  | 6.771 | 31.88513 | 6.751 | 31.38082 | 6.762 | 31.4724 |  |  | 6.78 | 32.26105 | 6.793 | 31.78167 | 6.841 | 32.40359
[24 empty] | 6.716 | 16.61314 | 6.845 | 16.95591 | 6.888 | 16.88021 |  |  | 6.775 | 31.89172 | 6.754 | 31.38705 | 6.765 | 31.47867 |  |  | 6.784 | 32.268 | 6.796 | 31.78894 | 6.845 | 32.41058
[24 empty] | 6.72 | 16.61621 | 6.849 | 16.95859 | 6.892 | 16.88325 |  |  | 6.778 | 31.89824 | 6.758 | 31.39325 | 6.769 | 31.48493 |  |  | 6.787 | 32.27496 | 6.8 | 31.79617 | 6.849 | 32.41753
[24 empty] | 6.724 | 16.61917 | 6.853 | 16.96118 | 6.896 | 16.88614 |  |  | 6.782 | 31.90469 | 6.762 | 31.39939 | 6.773 | 31.49119 |  |  | 6.791 | 32.28193 | 6.804 | 31.80334 | 6.853 | 32.42445
[24 empty] | 6.727 | 16.62204 | 6.856 | 16.96375 | 6.9 | 16.88893 |  |  | 6.786 | 31.91107 | 6.766 | 31.40541 | 6.777 | 31.49745 |  |  | 6.795 | 32.2889 | 6.808 | 31.81048 | 6.857 | 32.43133
[24 empty] | 6.731 | 16.62481 | 6.86 | 16.96633 | 6.903 | 16.89163 |  |  | 6.79 | 31.9174 | 6.769 | 31.41126 | 6.78 | 31.50369 |  |  | 6.799 | 32.29587 | 6.811 | 31.8176 | 6.86 | 32.43822
[24 empty] | 6.735 | 16.62744 | 6.864 | 16.96888 | 6.907 | 16.8943 |  |  | 6.793 | 31.92369 | 6.773 | 31.41693 | 6.784 | 31.50989 |  |  | 6.802 | 32.30281 | 6.815 | 31.82468 | 6.864 | 32.44514
[24 empty] | 6.738 | 16.62997 | 6.868 | 16.97141 | 6.911 | 16.89693 |  |  | 6.797 | 31.92996 | 6.777 | 31.42244 | 6.788 | 31.51601 |  |  | 6.806 | 32.30972 | 6.819 | 31.83172 | 6.868 | 32.45213
[24 empty] | 6.742 | 16.63242 | 6.871 | 16.97393 | 6.915 | 16.89951 |  |  | 6.801 | 31.93624 | 6.781 | 31.42782 | 6.792 | 31.52208 |  |  | 6.81 | 32.31658 | 6.823 | 31.83873 | 6.872 | 32.45916
[24 empty] | 6.746 | 16.63485 | 6.875 | 16.97647 | 6.919 | 16.90201 |  |  | 6.805 | 31.94252 | 6.784 | 31.43312 | 6.795 | 31.52809 |  |  | 6.814 | 32.32335 | 6.826 | 31.84572 | 6.876 | 32.46627
[24 empty] | 6.75 | 16.6373 | 6.879 | 16.97905 | 6.922 | 16.90447 |  |  | 6.808 | 31.94878 | 6.788 | 31.43841 | 6.799 | 31.53407 |  |  | 6.817 | 32.33005 | 6.83 | 31.85269 | 6.879 | 32.47343
[24 empty] | 6.753 | 16.63981 | 6.883 | 16.9817 | 6.926 | 16.90694 |  |  | 6.812 | 31.95501 | 6.792 | 31.44374 | 6.803 | 31.54 |  |  | 6.821 | 32.3367 | 6.834 | 31.85957 | 6.883 | 32.48061
[24 empty] | 6.757 | 16.64244 | 6.887 | 16.98445 | 6.93 | 16.90949 |  |  | 6.816 | 31.9612 | 6.795 | 31.44916 | 6.807 | 31.54589 |  |  | 6.825 | 32.34335 | 6.838 | 31.86637 | 6.887 | 32.48777
[24 empty] | 6.761 | 16.64517 | 6.89 | 16.98734 | 6.934 | 16.91215 |  |  | 6.82 | 31.96738 | 6.799 | 31.4547 | 6.81 | 31.55178 |  |  | 6.829 | 32.34996 | 6.841 | 31.87309 | 6.891 | 32.49483
[24 empty] | 6.765 | 16.64804 | 6.894 | 16.9904 | 6.938 | 16.91494 |  |  | 6.823 | 31.97355 | 6.803 | 31.46033 | 6.814 | 31.55767 |  |  | 6.832 | 32.35653 | 6.845 | 31.87974 | 6.894 | 32.50176
[24 empty] | 6.768 | 16.65103 | 6.898 | 16.9936 | 6.942 | 16.91783 |  |  | 6.827 | 31.97973 | 6.807 | 31.46609 | 6.818 | 31.56356 |  |  | 6.836 | 32.36314 | 6.849 | 31.88635 | 6.898 | 32.50853
[24 empty] | 6.772 | 16.65412 | 6.902 | 16.9969 | 6.945 | 16.9208 |  |  | 6.831 | 31.98585 | 6.81 | 31.47199 | 6.822 | 31.56944 |  |  | 6.84 | 32.36985 | 6.853 | 31.8929 | 6.902 | 32.51512
[24 empty] | 6.776 | 16.65731 | 6.906 | 17.00025 | 6.949 | 16.92377 |  |  | 6.835 | 31.99191 | 6.814 | 31.47802 | 6.825 | 31.57526 |  |  | 6.844 | 32.37672 | 6.857 | 31.89937 | 6.906 | 32.52155
[24 empty] | 6.779 | 16.66054 | 6.909 | 17.00364 | 6.953 | 16.92673 |  |  | 6.838 | 31.99791 | 6.818 | 31.48416 | 6.829 | 31.58102 |  |  | 6.847 | 32.38373 | 6.86 | 31.90579 | 6.91 | 32.52788
[24 empty] | 6.783 | 16.6638 | 6.913 | 17.00712 | 6.957 | 16.92961 |  |  | 6.842 | 32.00385 | 6.822 | 31.49041 | 6.833 | 31.58674 |  |  | 6.851 | 32.39084 | 6.864 | 31.91219 | 6.913 | 32.53417
[24 empty] | 6.787 | 16.66706 | 6.917 | 17.01069 | 6.96 | 16.93239 |  |  | 6.846 | 32.00978 | 6.825 | 31.49673 | 6.836 | 31.59242 |  |  | 6.855 | 32.39797 | 6.868 | 31.91855 | 6.917 | 32.54044
[24 empty] | 6.791 | 16.67033 | 6.921 | 17.01432 | 6.964 | 16.93509 |  |  | 6.85 | 32.01572 | 6.829 | 31.50311 | 6.84 | 31.59806 |  |  | 6.859 | 32.40509 | 6.872 | 31.92489 | 6.921 | 32.5467
[24 empty] | 6.794 | 16.67361 | 6.924 | 17.01798 | 6.968 | 16.93773 |  |  | 6.853 | 32.02162 | 6.833 | 31.50955 | 6.844 | 31.60369 |  |  | 6.862 | 32.41218 | 6.875 | 31.93119 | 6.925 | 32.55293
[24 empty] | 6.798 | 16.67686 | 6.928 | 17.0216 | 6.972 | 16.94033 |  |  | 6.857 | 32.0275 | 6.837 | 31.51603 | 6.848 | 31.60933 |  |  | 6.866 | 32.41926 | 6.879 | 31.93743 | 6.929 | 32.55912
[24 empty] | 6.802 | 16.68007 | 6.932 | 17.02514 | 6.976 | 16.94287 |  |  | 6.861 | 32.03334 | 6.84 | 31.52253 | 6.851 | 31.61502 |  |  | 6.87 | 32.42635 | 6.883 | 31.94363 | 6.932 | 32.56528
[24 empty] | 6.805 | 16.68322 | 6.936 | 17.02858 | 6.98 | 16.94537 |  |  | 6.865 | 32.03916 | 6.844 | 31.52902 | 6.855 | 31.62079 |  |  | 6.874 | 32.43346 | 6.887 | 31.94979 | 6.936 | 32.57142
[24 empty] | 6.809 | 16.68633 | 6.94 | 17.03192 | 6.983 | 16.9479 |  |  | 6.868 | 32.04493 | 6.848 | 31.53549 | 6.859 | 31.62668 |  |  | 6.877 | 32.4406 | 6.89 | 31.9559 | 6.94 | 32.57759
[24 empty] | 6.813 | 16.68941 | 6.943 | 17.03516 | 6.987 | 16.95049 |  |  | 6.872 | 32.05064 | 6.851 | 31.54193 | 6.863 | 31.63265 |  |  | 6.881 | 32.44777 | 6.894 | 31.96198 | 6.944 | 32.58383
[24 empty] | 6.816 | 16.69254 | 6.947 | 17.03834 | 6.991 | 16.95318 |  |  | 6.876 | 32.05632 | 6.855 | 31.54833 | 6.866 | 31.63868 |  |  | 6.885 | 32.45493 | 6.898 | 31.96806 | 6.947 | 32.59009
[24 empty] | 6.82 | 16.69572 | 6.951 | 17.04148 | 6.995 | 16.95593 |  |  | 6.88 | 32.06198 | 6.859 | 31.55469 | 6.87 | 31.64468 |  |  | 6.889 | 32.46207 | 6.902 | 31.97415 | 6.951 | 32.59643
[24 empty] | 6.824 | 16.69894 | 6.955 | 17.04459 | 6.999 | 16.95871 |  |  | 6.883 | 32.06769 | 6.863 | 31.56105 | 6.874 | 31.65058 |  |  | 6.892 | 32.46916 | 6.905 | 31.98028 | 6.955 | 32.60284
[24 empty] | 6.828 | 16.7022 | 6.959 | 17.04773 | 7.002 | 16.96152 |  |  | 6.887 | 32.07351 | 6.866 | 31.56746 | 6.878 | 31.65637 |  |  | 6.896 | 32.47625 | 6.909 | 31.98647 | 6.959 | 32.60933
[24 empty] | 6.831 | 16.70549 | 6.962 | 17.05092 | 7.006 | 16.96439 |  |  | 6.891 | 32.07949 | 6.87 | 31.5739 | 6.881 | 31.66206 |  |  | 6.9 | 32.48331 | 6.913 | 31.99275 | 6.963 | 32.61589
[24 empty] | 6.835 | 16.70878 | 6.966 | 17.05418 | 7.01 | 16.96736 |  |  | 6.895 | 32.08566 | 6.874 | 31.58037 | 6.885 | 31.6677 |  |  | 6.904 | 32.49032 | 6.917 | 31.99917 | 6.966 | 32.62252
[24 empty] | 6.839 | 16.71204 | 6.97 | 17.05753 | 7.014 | 16.97042 |  |  | 6.898 | 32.092 | 6.878 | 31.58688 | 6.889 | 31.67336 |  |  | 6.907 | 32.49726 | 6.92 | 32.00568 | 6.97 | 32.62921
[24 empty] | 6.842 | 16.71527 | 6.974 | 17.06096 | 7.018 | 16.97352 |  |  | 6.902 | 32.0985 | 6.881 | 31.59344 | 6.893 | 31.67906 |  |  | 6.911 | 32.5041 | 6.924 | 32.01229 | 6.974 | 32.63597
[24 empty] | 6.846 | 16.71847 | 6.978 | 17.0644 | 7.022 | 16.97668 |  |  | 6.906 | 32.10511 | 6.885 | 31.60001 | 6.896 | 31.68484 |  |  | 6.915 | 32.51086 | 6.928 | 32.01895 | 6.978 | 32.64279
[24 empty] | 6.85 | 16.72158 | 6.981 | 17.06775 | 7.025 | 16.97989 |  |  | 6.91 | 32.11179 | 6.889 | 31.60656 | 6.9 | 31.69069 |  |  | 6.919 | 32.51754 | 6.932 | 32.02562 | 6.982 | 32.64965
[24 empty] | 6.854 | 16.72462 | 6.985 | 17.07099 | 7.029 | 16.98313 |  |  | 6.913 | 32.11852 | 6.893 | 31.61308 | 6.904 | 31.69662 |  |  | 6.922 | 32.52411 | 6.935 | 32.03227 | 6.985 | 32.65654
[24 empty] | 6.857 | 16.72757 | 6.989 | 17.07413 | 7.033 | 16.98637 |  |  | 6.917 | 32.12528 | 6.896 | 31.61957 | 6.908 | 31.70265 |  |  | 6.926 | 32.53054 | 6.939 | 32.03893 | 6.989 | 32.66343
[24 empty] | 6.861 | 16.73042 | 6.993 | 17.07721 | 7.037 | 16.98956 |  |  | 6.921 | 32.13201 | 6.9 | 31.62603 | 6.911 | 31.70874 |  |  | 6.93 | 32.53682 | 6.943 | 32.04557 | 6.993 | 32.67033
[24 empty] | 6.865 | 16.73315 | 6.996 | 17.08023 | 7.04 | 16.99265 |  |  | 6.925 | 32.13866 | 6.904 | 31.6325 | 6.915 | 31.71487 |  |  | 6.934 | 32.54296 | 6.947 | 32.05217 | 6.997 | 32.67727
[24 empty] | 6.868 | 16.73575 | 7 | 17.08322 | 7.044 | 16.99561 |  |  | 6.928 | 32.1452 | 6.908 | 31.63899 | 6.919 | 31.72103 |  |  | 6.937 | 32.54905 | 6.95 | 32.05875 | 7.001 | 32.68419
[24 empty] | 6.872 | 16.73824 | 7.004 | 17.08616 | 7.048 | 16.99846 |  |  | 6.932 | 32.1516 | 6.911 | 31.64552 | 6.923 | 31.72724 |  |  | 6.941 | 32.55518 | 6.954 | 32.0653 | 7.004 | 32.69113
[24 empty] | 6.876 | 16.74061 | 7.008 | 17.08904 | 7.052 | 17.00125 |  |  | 6.936 | 32.15789 | 6.915 | 31.65203 | 6.926 | 31.7335 |  |  | 6.945 | 32.56144 | 6.958 | 32.0719 | 7.008 | 32.69808
[24 empty] | 6.88 | 16.74287 | 7.012 | 17.09185 | 7.056 | 17.00398 |  |  | 6.94 | 32.1641 | 6.919 | 31.65852 | 6.93 | 31.73977 |  |  | 6.949 | 32.56786 | 6.962 | 32.07856 | 7.012 | 32.70505
[24 empty] | 6.883 | 16.74505 | 7.015 | 17.0946 | 7.06 | 17.0067 |  |  | 6.943 | 32.17024 | 6.922 | 31.66493 | 6.934 | 31.74602 |  |  | 6.952 | 32.57446 | 6.966 | 32.0853 | 7.016 | 32.71202
[24 empty] | 6.887 | 16.7472 | 7.019 | 17.09731 | 7.063 | 17.00943 |  |  | 6.947 | 32.17633 | 6.926 | 31.67125 | 6.938 | 31.75225 |  |  | 6.956 | 32.58121 | 6.969 | 32.0921 | 7.02 | 32.71893
[24 empty] | 6.891 | 16.74934 | 7.023 | 17.10004 | 7.067 | 17.01218 |  |  | 6.951 | 32.18233 | 6.93 | 31.67747 | 6.941 | 31.75848 |  |  | 6.96 | 32.58807 | 6.973 | 32.09897 | 7.023 | 32.72574
[24 empty] | 6.894 | 16.75147 | 7.027 | 17.10282 | 7.071 | 17.01494 |  |  | 6.955 | 32.1883 | 6.934 | 31.68361 | 6.945 | 31.76476 |  |  | 6.964 | 32.595 | 6.977 | 32.10591 | 7.027 | 32.73242
[24 empty] | 6.898 | 16.75364 | 7.031 | 17.10564 | 7.075 | 17.01767 |  |  | 6.958 | 32.19423 | 6.937 | 31.68968 | 6.949 | 31.7711 |  |  | 6.967 | 32.60194 | 6.981 | 32.11288 | 7.031 | 32.73903
[24 empty] | 6.902 | 16.75587 | 7.034 | 17.10849 | 7.079 | 17.02035 |  |  | 6.962 | 32.20014 | 6.941 | 31.69571 | 6.953 | 31.77747 |  |  | 6.971 | 32.60881 | 6.984 | 32.11987 | 7.035 | 32.74561
[24 empty] | 6.905 | 16.75817 | 7.038 | 17.11141 | 7.082 | 17.02297 |  |  | 6.966 | 32.20605 | 6.945 | 31.70173 | 6.956 | 31.78378 |  |  | 6.975 | 32.61555 | 6.988 | 32.12683 | 7.039 | 32.75214
[24 empty] | 6.909 | 16.76059 | 7.042 | 17.11439 | 7.086 | 17.02551 |  |  | 6.97 | 32.21199 | 6.949 | 31.70773 | 6.96 | 31.79004 |  |  | 6.979 | 32.62214 | 6.992 | 32.13375 | 7.042 | 32.75859
[24 empty] | 6.913 | 16.76313 | 7.046 | 17.11745 | 7.09 | 17.02797 |  |  | 6.973 | 32.21809 | 6.952 | 31.71372 | 6.964 | 31.7962 |  |  | 6.982 | 32.62859 | 6.996 | 32.14059 | 7.046 | 32.76497
[24 empty] | 6.917 | 16.76575 | 7.049 | 17.12063 | 7.094 | 17.03036 |  |  | 6.977 | 32.22441 | 6.956 | 31.7197 | 6.968 | 31.80226 |  |  | 6.986 | 32.63493 | 6.999 | 32.14733 | 7.05 | 32.77132
[24 empty] | 6.92 | 16.76842 | 7.053 | 17.1239 | 7.098 | 17.03274 |  |  | 6.981 | 32.23097 | 6.96 | 31.72566 | 6.971 | 31.80818 |  |  | 6.99 | 32.6412 | 7.003 | 32.15398 | 7.054 | 32.77766
[24 empty] | 6.924 | 16.77113 | 7.057 | 17.12724 | 7.101 | 17.03518 |  |  | 6.985 | 32.23775 | 6.964 | 31.73163 | 6.975 | 31.81402 |  |  | 6.994 | 32.64745 | 7.007 | 32.16055 | 7.057 | 32.78399
[24 empty] | 6.928 | 16.77383 | 7.061 | 17.13062 | 7.105 | 17.03771 |  |  | 6.988 | 32.24475 | 6.967 | 31.73757 | 6.979 | 31.81984 |  |  | 6.997 | 32.65371 | 7.011 | 32.16701 | 7.061 | 32.79033
[24 empty] | 6.932 | 16.77645 | 7.065 | 17.13398 | 7.109 | 17.04032 |  |  | 6.992 | 32.25193 | 6.971 | 31.74342 | 6.982 | 31.8257 |  |  | 7.001 | 32.66 | 7.014 | 32.17334 | 7.065 | 32.79673
[24 empty] | 6.935 | 16.77901 | 7.068 | 17.13729 | 7.113 | 17.04301 |  |  | 6.996 | 32.25918 | 6.975 | 31.74917 | 6.986 | 31.83163 |  |  | 7.005 | 32.66631 | 7.018 | 32.17957 | 7.069 | 32.80318
[24 empty] | 6.939 | 16.78154 | 7.072 | 17.14052 | 7.117 | 17.0458 |  |  | 7 | 32.26641 | 6.979 | 31.75489 | 6.99 | 31.83762 |  |  | 7.009 | 32.67263 | 7.022 | 32.18572 | 7.073 | 32.8097
[24 empty] | 6.943 | 16.78409 | 7.076 | 17.14367 | 7.121 | 17.04867 |  |  | 7.003 | 32.27357 | 6.982 | 31.76061 | 6.994 | 31.8437 |  |  | 7.013 | 32.67898 | 7.026 | 32.19185 | 7.076 | 32.81618
[24 empty] | 6.946 | 16.78667 | 7.08 | 17.14677 | 7.124 | 17.05162 |  |  | 7.007 | 32.28063 | 6.986 | 31.76637 | 6.997 | 31.84982 |  |  | 7.016 | 32.68543 | 7.029 | 32.19793 | 7.08 | 32.82262
[24 empty] | 6.95 | 16.7893 | 7.084 | 17.14983 | 7.128 | 17.05464 |  |  | 7.011 | 32.28762 | 6.99 | 31.77218 | 7.001 | 31.85597 |  |  | 7.02 | 32.69201 | 7.033 | 32.20396 | 7.084 | 32.82898
[24 empty] | 6.954 | 16.79198 | 7.087 | 17.15285 | 7.132 | 17.05769 |  |  | 7.014 | 32.29456 | 6.993 | 31.77798 | 7.005 | 31.86218 |  |  | 7.024 | 32.69869 | 7.037 | 32.20997 | 7.088 | 32.83527
[24 empty] | 6.958 | 16.79471 | 7.091 | 17.15583 | 7.136 | 17.0607 |  |  | 7.018 | 32.30145 | 6.997 | 31.78377 | 7.009 | 31.86845 |  |  | 7.028 | 32.70544 | 7.041 | 32.21601 | 7.092 | 32.84153
[24 empty] | 6.961 | 16.79752 | 7.095 | 17.15876 | 7.14 | 17.06365 |  |  | 7.022 | 32.30832 | 7.001 | 31.7896 | 7.012 | 31.87476 |  |  | 7.031 | 32.71226 | 7.044 | 32.22211 | 7.095 | 32.8478
[24 empty] | 6.965 | 16.80042 | 7.099 | 17.16165 | 7.143 | 17.06657 |  |  | 7.026 | 32.31517 | 7.005 | 31.79547 | 7.016 | 31.8811 |  |  | 7.035 | 32.71909 | 7.048 | 32.22829 | 7.099 | 32.85408
[24 empty] | 6.969 | 16.80342 | 7.103 | 17.16451 | 7.147 | 17.06948 |  |  | 7.03 | 32.32198 | 7.008 | 31.80139 | 7.02 | 31.88749 |  |  | 7.039 | 32.7259 | 7.052 | 32.23457 | 7.103 | 32.86038
[24 empty] | 6.972 | 16.80651 | 7.106 | 17.16731 | 7.151 | 17.07235 |  |  | 7.033 | 32.32874 | 7.012 | 31.80735 | 7.024 | 31.89392 |  |  | 7.043 | 32.73264 | 7.056 | 32.24101 | 7.107 | 32.86668
[24 empty] | 6.976 | 16.80967 | 7.11 | 17.17005 | 7.155 | 17.07519 |  |  | 7.037 | 32.33547 | 7.016 | 31.81334 | 7.027 | 31.90034 |  |  | 7.046 | 32.73934 | 7.059 | 32.24759 | 7.11 | 32.87297
[24 empty] | 6.98 | 16.81286 | 7.114 | 17.17271 | 7.159 | 17.07801 |  |  | 7.041 | 32.34215 | 7.02 | 31.81937 | 7.031 | 31.90669 |  |  | 7.05 | 32.74597 | 7.063 | 32.25429 | 7.114 | 32.87923
[24 empty] | 6.984 | 16.81607 | 7.118 | 17.17526 | 7.162 | 17.08084 |  |  | 7.045 | 32.34876 | 7.023 | 31.82544 | 7.035 | 31.91296 |  |  | 7.054 | 32.75255 | 7.067 | 32.26104 | 7.118 | 32.88548
[24 empty] | 6.987 | 16.81923 | 7.121 | 17.17773 | 7.166 | 17.08366 |  |  | 7.048 | 32.35529 | 7.027 | 31.83157 | 7.039 | 31.91916 |  |  | 7.058 | 32.75912 | 7.071 | 32.26777 | 7.122 | 32.8917
[24 empty] | 6.991 | 16.82229 | 7.125 | 17.18012 | 7.17 | 17.08646 |  |  | 7.052 | 32.36176 | 7.031 | 31.8377 | 7.042 | 31.92532 |  |  | 7.061 | 32.76567 | 7.074 | 32.27448 | 7.126 | 32.89788
[24 empty] | 6.995 | 16.82519 | 7.129 | 17.18245 | 7.174 | 17.0892 |  |  | 7.056 | 32.36821 | 7.035 | 31.84378 | 7.046 | 31.93143 |  |  | 7.065 | 32.77219 | 7.078 | 32.28112 | 7.129 | 32.90402
[24 empty] | 6.998 | 16.82798 | 7.133 | 17.18472 | 7.178 | 17.09189 |  |  | 7.06 | 32.37464 | 7.038 | 31.84982 | 7.05 | 31.93747 |  |  | 7.069 | 32.77871 | 7.082 | 32.28769 | 7.133 | 32.9101
[24 empty] | 7.002 | 16.8307 | 7.137 | 17.18694 | 7.182 | 17.09453 |  |  | 7.063 | 32.38107 | 7.042 | 31.85584 | 7.054 | 31.94344 |  |  | 7.073 | 32.78526 | 7.086 | 32.29418 | 7.137 | 32.91613
[24 empty] | 7.006 | 16.83344 | 7.141 | 17.18919 | 7.185 | 17.09712 |  |  | 7.067 | 32.38753 | 7.046 | 31.8619 | 7.057 | 31.94938 |  |  | 7.076 | 32.79186 | 7.089 | 32.30066 | 7.141 | 32.92211
[24 empty] | 7.01 | 16.83625 | 7.144 | 17.19153 | 7.189 | 17.09969 |  |  | 7.071 | 32.394 | 7.05 | 31.86801 | 7.061 | 31.95533 |  |  | 7.08 | 32.79849 | 7.093 | 32.30718 | 7.145 | 32.92804
[24 empty] | 7.013 | 16.83917 | 7.148 | 17.19401 | 7.193 | 17.10229 |  |  | 7.075 | 32.40046 | 7.053 | 31.87414 | 7.065 | 31.96131 |  |  | 7.084 | 32.80516 | 7.097 | 32.31374 | 7.148 | 32.93388
[24 empty] | 7.017 | 16.84221 | 7.152 | 17.19663 | 7.197 | 17.10497 |  |  | 7.078 | 32.40692 | 7.057 | 31.88028 | 7.069 | 31.96737 |  |  | 7.088 | 32.81182 | 7.101 | 32.32035 | 7.152 | 32.93966
[24 empty] | 7.021 | 16.84536 | 7.156 | 17.1994 | 7.201 | 17.10769 |  |  | 7.082 | 32.41339 | 7.061 | 31.88642 | 7.072 | 31.9735 |  |  | 7.091 | 32.81847 | 7.105 | 32.32702 | 7.156 | 32.94537
[24 empty] | 7.024 | 16.84858 | 7.159 | 17.2023 | 7.204 | 17.11046 |  |  | 7.086 | 32.41987 | 7.064 | 31.89257 | 7.076 | 31.97971 |  |  | 7.095 | 32.82509 | 7.108 | 32.33376 | 7.16 | 32.95107
[24 empty] | 7.028 | 16.85182 | 7.163 | 17.2053 | 7.208 | 17.11325 |  |  | 7.09 | 32.42633 | 7.068 | 31.89875 | 7.08 | 31.98596 |  |  | 7.099 | 32.83164 | 7.112 | 32.3406 | 7.164 | 32.95681
[24 empty] | 7.032 | 16.85505 | 7.167 | 17.20835 | 7.212 | 17.11601 |  |  | 7.093 | 32.43278 | 7.072 | 31.90495 | 7.084 | 31.99225 |  |  | 7.103 | 32.83806 | 7.116 | 32.34752 | 7.167 | 32.96265
[24 empty] | 7.036 | 16.85824 | 7.171 | 17.21139 | 7.216 | 17.11877 |  |  | 7.097 | 32.43922 | 7.076 | 31.91114 | 7.087 | 31.99852 |  |  | 7.106 | 32.84431 | 7.12 | 32.35449 | 7.171 | 32.96859
[24 empty] | 7.039 | 16.86144 | 7.174 | 17.21441 | 7.22 | 17.12155 |  |  | 7.101 | 32.44562 | 7.079 | 31.91733 | 7.091 | 32.00472 |  |  | 7.11 | 32.85041 | 7.123 | 32.36149 | 7.175 | 32.97463
[24 empty] | 7.043 | 16.8646 | 7.178 | 17.21736 | 7.224 | 17.12432 |  |  | 7.105 | 32.45197 | 7.083 | 31.92352 | 7.095 | 32.01085 |  |  | 7.114 | 32.85644 | 7.127 | 32.36852 | 7.179 | 32.98082
[24 empty] | 7.047 | 16.86773 | 7.182 | 17.22022 | 7.227 | 17.12708 |  |  | 7.108 | 32.45825 | 7.087 | 31.92969 | 7.099 | 32.0169 |  |  | 7.118 | 32.86248 | 7.131 | 32.37556 | 7.182 | 32.98714
[24 empty] | 7.05 | 16.87085 | 7.186 | 17.22295 | 7.231 | 17.12984 |  |  | 7.112 | 32.46444 | 7.091 | 31.93583 | 7.102 | 32.02294 |  |  | 7.121 | 32.86861 | 7.135 | 32.38262 | 7.186 | 32.99354
[24 empty] | 7.054 | 16.87393 | 7.19 | 17.22556 | 7.235 | 17.13263 |  |  | 7.116 | 32.47056 | 7.095 | 31.94194 | 7.106 | 32.02896 |  |  | 7.125 | 32.87483 | 7.138 | 32.38969 | 7.19 | 32.99998
[24 empty] | 7.058 | 16.87698 | 7.193 | 17.22811 | 7.239 | 17.13545 |  |  | 7.12 | 32.47663 | 7.098 | 31.94802 | 7.11 | 32.03497 |  |  | 7.129 | 32.8812 | 7.142 | 32.39676 | 7.194 | 33.00642
[24 empty] | 7.062 | 16.87999 | 7.197 | 17.23064 | 7.242 | 17.13829 |  |  | 7.123 | 32.48272 | 7.102 | 31.95409 | 7.114 | 32.041 |  |  | 7.133 | 32.88768 | 7.146 | 32.4038 | 7.198 | 33.01283
[24 empty] | 7.065 | 16.88297 | 7.201 | 17.23321 | 7.246 | 17.14111 |  |  | 7.127 | 32.48884 | 7.106 | 31.9601 | 7.117 | 32.04704 |  |  | 7.136 | 32.89421 | 7.15 | 32.41082 | 7.201 | 33.01919
[24 empty] | 7.069 | 16.88586 | 7.205 | 17.23581 | 7.25 | 17.14389 |  |  | 7.131 | 32.49501 | 7.109 | 31.96604 | 7.121 | 32.05317 |  |  | 7.14 | 32.90076 | 7.154 | 32.41782 | 7.205 | 33.02547
[24 empty] | 7.073 | 16.88866 | 7.209 | 17.23842 | 7.254 | 17.14664 |  |  | 7.135 | 32.50118 | 7.113 | 31.97194 | 7.125 | 32.05935 |  |  | 7.144 | 32.90728 | 7.157 | 32.42479 | 7.209 | 33.03168
[24 empty] | 7.076 | 16.89137 | 7.213 | 17.24104 | 7.258 | 17.14934 |  |  | 7.138 | 32.50726 | 7.117 | 31.9778 | 7.129 | 32.06556 |  |  | 7.148 | 32.91378 | 7.161 | 32.43177 | 7.213 | 33.03783
[24 empty] | 7.08 | 16.894 | 7.216 | 17.24369 | 7.262 | 17.15201 |  |  | 7.142 | 32.51327 | 7.121 | 31.98362 | 7.132 | 32.07175 |  |  | 7.152 | 32.92029 | 7.165 | 32.43875 | 7.217 | 33.04394
[24 empty] | 7.084 | 16.89659 | 7.22 | 17.24636 | 7.265 | 17.1547 |  |  | 7.146 | 32.51921 | 7.124 | 31.98939 | 7.136 | 32.07788 |  |  | 7.155 | 32.92683 | 7.169 | 32.44571 | 7.22 | 33.05004
[24 empty] | 7.088 | 16.89916 | 7.224 | 17.24902 | 7.269 | 17.15742 |  |  | 7.15 | 32.52505 | 7.128 | 31.99514 | 7.14 | 32.08395 |  |  | 7.159 | 32.93339 | 7.172 | 32.45258 | 7.224 | 33.05611
[24 empty] | 7.091 | 16.90178 | 7.228 | 17.25166 | 7.273 | 17.16016 |  |  | 7.153 | 32.53077 | 7.132 | 32.0009 | 7.143 | 32.08993 |  |  | 7.163 | 32.93996 | 7.176 | 32.45931 | 7.228 | 33.06213
[24 empty] | 7.095 | 16.90447 | 7.231 | 17.2543 | 7.277 | 17.16294 |  |  | 7.157 | 32.53635 | 7.136 | 32.00672 | 7.147 | 32.09578 |  |  | 7.166 | 32.94654 | 7.18 | 32.46593 | 7.232 | 33.06815
[24 empty] | 7.099 | 16.90731 | 7.235 | 17.2569 | 7.281 | 17.16571 |  |  | 7.161 | 32.54189 | 7.139 | 32.01257 | 7.151 | 32.10146 |  |  | 7.17 | 32.95309 | 7.183 | 32.47245 | 7.235 | 33.07417
[24 empty] | 7.103 | 16.91027 | 7.239 | 17.25946 | 7.284 | 17.1684 |  |  | 7.165 | 32.54743 | 7.143 | 32.01842 | 7.155 | 32.10701 |  |  | 7.174 | 32.9596 | 7.187 | 32.47884 | 7.239 | 33.08023
[24 empty] | 7.106 | 16.91334 | 7.243 | 17.26196 | 7.288 | 17.17099 |  |  | 7.168 | 32.55302 | 7.147 | 32.02428 | 7.159 | 32.1124 |  |  | 7.178 | 32.96598 | 7.191 | 32.48509 | 7.243 | 33.08634
[24 empty] | 7.11 | 16.91644 | 7.246 | 17.26441 | 7.292 | 17.17345 |  |  | 7.172 | 32.55872 | 7.151 | 32.03017 | 7.162 | 32.11761 |  |  | 7.182 | 32.97222 | 7.195 | 32.4912 | 7.247 | 33.09253
[24 empty] | 7.114 | 16.91955 | 7.25 | 17.26684 | 7.296 | 17.17583 |  |  | 7.176 | 32.56454 | 7.154 | 32.03608 | 7.166 | 32.12269 |  |  | 7.185 | 32.97832 | 7.198 | 32.49723 | 7.251 | 33.0988
[24 empty] | 7.117 | 16.92267 | 7.254 | 17.26932 | 7.3 | 17.1782 |  |  | 7.18 | 32.57046 | 7.158 | 32.04201 | 7.17 | 32.12772 |  |  | 7.189 | 32.98435 | 7.202 | 32.50322 | 7.254 | 33.10507
[24 empty] | 7.121 | 16.9258 | 7.258 | 17.27188 | 7.303 | 17.18062 |  |  | 7.183 | 32.57652 | 7.162 | 32.04795 | 7.173 | 32.13275 |  |  | 7.193 | 32.99035 | 7.206 | 32.50919 | 7.258 | 33.11129
[24 empty] | 7.125 | 16.92892 | 7.262 | 17.27455 | 7.307 | 17.1831 |  |  | 7.187 | 32.58271 | 7.166 | 32.05394 | 7.177 | 32.13783 |  |  | 7.196 | 32.99637 | 7.21 | 32.51515 | 7.262 | 33.11739
[24 empty] | 7.129 | 16.93202 | 7.265 | 17.27731 | 7.311 | 17.18562 |  |  | 7.191 | 32.58901 | 7.169 | 32.05993 | 7.181 | 32.143 |  |  | 7.2 | 33.00242 | 7.214 | 32.52111 | 7.266 | 33.12333
[24 empty] | 7.132 | 16.93511 | 7.269 | 17.28016 | 7.315 | 17.18815 |  |  | 7.195 | 32.59533 | 7.173 | 32.06593 | 7.185 | 32.14827 |  |  | 7.204 | 33.00854 | 7.217 | 32.52709 | 7.27 | 33.1291
[24 empty] | 7.136 | 16.93816 | 7.273 | 17.28307 | 7.319 | 17.19065 |  |  | 7.198 | 32.60166 | 7.177 | 32.07188 | 7.188 | 32.15363 |  |  | 7.208 | 33.01476 | 7.221 | 32.53313 | 7.273 | 33.13478
[24 empty] | 7.14 | 16.94112 | 7.277 | 17.286 | 7.323 | 17.19313 |  |  | 7.202 | 32.60798 | 7.18 | 32.07776 | 7.192 | 32.15908 |  |  | 7.211 | 33.0211 | 7.225 | 32.53923 | 7.277 | 33.14042
[24 empty] | 7.143 | 16.94399 | 7.281 | 17.28892 | 7.326 | 17.19556 |  |  | 7.206 | 32.61432 | 7.184 | 32.08353 | 7.196 | 32.16457 |  |  | 7.215 | 33.02752 | 7.229 | 32.54535 | 7.281 | 33.14605
[24 empty] | 7.147 | 16.94677 | 7.284 | 17.29184 | 7.33 | 17.19798 |  |  | 7.21 | 32.62064 | 7.188 | 32.08919 | 7.2 | 32.17003 |  |  | 7.219 | 33.03395 | 7.232 | 32.55152 | 7.285 | 33.15166
[24 empty] | 7.151 | 16.94948 | 7.288 | 17.29473 | 7.334 | 17.20041 |  |  | 7.213 | 32.62694 | 7.192 | 32.09475 | 7.203 | 32.17546 |  |  | 7.223 | 33.04034 | 7.236 | 32.55779 | 7.289 | 33.15726
[24 empty] | 7.155 | 16.95213 | 7.292 | 17.29758 | 7.338 | 17.20289 |  |  | 7.217 | 32.63319 | 7.195 | 32.10027 | 7.207 | 32.18084 |  |  | 7.227 | 33.04667 | 7.24 | 32.56416 | 7.292 | 33.16285
[24 empty] | 7.158 | 16.95474 | 7.296 | 17.30039 | 7.342 | 17.20541 |  |  | 7.221 | 32.63942 | 7.199 | 32.10575 | 7.211 | 32.18618 |  |  | 7.23 | 33.053 | 7.244 | 32.57064 | 7.296 | 33.16845
[24 empty] | 7.162 | 16.95734 | 7.299 | 17.30316 | 7.345 | 17.20796 |  |  | 7.225 | 32.64563 | 7.203 | 32.11121 | 7.215 | 32.1915 |  |  | 7.234 | 33.05933 | 7.247 | 32.57719 | 7.3 | 33.17407
[24 empty] | 7.166 | 16.95993 | 7.303 | 17.30595 | 7.349 | 17.21057 |  |  | 7.228 | 32.65185 | 7.207 | 32.11666 | 7.218 | 32.19681 |  |  | 7.238 | 33.06564 | 7.251 | 32.58378 | 7.304 | 33.17972
[24 empty] | 7.169 | 16.96248 | 7.307 | 17.30879 | 7.353 | 17.21322 |  |  | 7.232 | 32.65809 | 7.21 | 32.12207 | 7.222 | 32.20217 |  |  | 7.242 | 33.07195 | 7.255 | 32.59047 | 7.307 | 33.18543
[24 empty] | 7.173 | 16.965 | 7.311 | 17.31173 | 7.357 | 17.21587 |  |  | 7.236 | 32.66438 | 7.214 | 32.12744 | 7.226 | 32.20766 |  |  | 7.245 | 33.07822 | 7.259 | 32.59723 | 7.311 | 33.19124
[24 empty] | 7.177 | 16.9675 | 7.315 | 17.31471 | 7.361 | 17.21845 |  |  | 7.24 | 32.67072 | 7.218 | 32.13276 | 7.229 | 32.21331 |  |  | 7.249 | 33.08449 | 7.263 | 32.60405 | 7.315 | 33.19714
[24 empty] | 7.18 | 16.96999 | 7.318 | 17.31772 | 7.364 | 17.22094 |  |  | 7.243 | 32.67711 | 7.222 | 32.13802 | 7.233 | 32.21911 |  |  | 7.253 | 33.09077 | 7.266 | 32.61088 | 7.319 | 33.20311
[24 empty] | 7.184 | 16.97246 | 7.322 | 17.32073 | 7.368 | 17.22335 |  |  | 7.247 | 32.6835 | 7.225 | 32.14322 | 7.237 | 32.22505 |  |  | 7.257 | 33.09706 | 7.27 | 32.61766 | 7.323 | 33.20913
[24 empty] | 7.188 | 16.97494 | 7.326 | 17.3237 | 7.372 | 17.22573 |  |  | 7.251 | 32.68983 | 7.229 | 32.14839 | 7.241 | 32.23113 |  |  | 7.26 | 33.10337 | 7.274 | 32.62441 | 7.326 | 33.21516
[24 empty] | 7.192 | 16.97741 | 7.33 | 17.32663 | 7.376 | 17.22807 |  |  | 7.254 | 32.69604 | 7.233 | 32.15347 | 7.244 | 32.2373 |  |  | 7.264 | 33.10966 | 7.278 | 32.63113 | 7.33 | 33.22118
[24 empty] | 7.195 | 16.97985 | 7.334 | 17.32953 | 7.38 | 17.23041 |  |  | 7.258 | 32.70214 | 7.236 | 32.15845 | 7.248 | 32.24352 |  |  | 7.268 | 33.11592 | 7.281 | 32.63784 | 7.334 | 33.22719
[24 empty] | 7.199 | 16.98227 | 7.337 | 17.33234 | 7.383 | 17.23276 |  |  | 7.262 | 32.70815 | 7.24 | 32.16336 | 7.252 | 32.24975 |  |  | 7.272 | 33.12216 | 7.285 | 32.6445 | 7.338 | 33.23317
[24 empty] | 7.203 | 16.98466 | 7.341 | 17.33504 | 7.387 | 17.23509 |  |  | 7.266 | 32.71406 | 7.244 | 32.16826 | 7.256 | 32.25595 |  |  | 7.275 | 33.12841 | 7.289 | 32.65109 | 7.342 | 33.23911
[24 empty] | 7.206 | 16.98701 | 7.345 | 17.33759 | 7.391 | 17.23746 |  |  | 7.269 | 32.71992 | 7.248 | 32.17317 | 7.26 | 32.26213 |  |  | 7.279 | 33.1347 | 7.293 | 32.65759 | 7.345 | 33.24501
[24 empty] | 7.21 | 16.98933 | 7.349 | 17.33997 | 7.395 | 17.23987 |  |  | 7.273 | 32.72572 | 7.251 | 32.17815 | 7.263 | 32.26827 |  |  | 7.283 | 33.14103 | 7.296 | 32.66402 | 7.349 | 33.25088
[24 empty] | 7.214 | 16.99166 | 7.353 | 17.34225 | 7.399 | 17.24233 |  |  | 7.277 | 32.73149 | 7.255 | 32.18326 | 7.267 | 32.27441 |  |  | 7.287 | 33.14738 | 7.3 | 32.67038 | 7.353 | 33.25679
[24 empty] | 7.218 | 16.99399 | 7.356 | 17.3445 | 7.403 | 17.24487 |  |  | 7.281 | 32.73729 | 7.259 | 32.18853 | 7.271 | 32.28055 |  |  | 7.29 | 33.15382 | 7.304 | 32.67669 | 7.357 | 33.2628
[24 empty] | 7.221 | 16.99634 | 7.36 | 17.34681 | 7.406 | 17.24748 |  |  | 7.284 | 32.74311 | 7.263 | 32.19394 | 7.275 | 32.2866 |  |  | 7.294 | 33.16032 | 7.308 | 32.68293 | 7.36 | 33.26891
[24 empty] | 7.225 | 16.99873 | 7.364 | 17.34924 | 7.41 | 17.25015 |  |  | 7.288 | 32.74901 | 7.266 | 32.19939 | 7.278 | 32.29249 |  |  | 7.298 | 33.1669 | 7.311 | 32.68914 | 7.364 | 33.27515
[24 empty] | 7.229 | 17.00117 | 7.368 | 17.35179 | 7.414 | 17.25288 |  |  | 7.292 | 32.75499 | 7.27 | 32.20483 | 7.282 | 32.2982 |  |  | 7.302 | 33.17352 | 7.315 | 32.69536 | 7.368 | 33.28151
[24 empty] | 7.232 | 17.00368 | 7.371 | 17.35439 | 7.418 | 17.25564 |  |  | 7.296 | 32.76107 | 7.274 | 32.21025 | 7.286 | 32.30376 |  |  | 7.305 | 33.18015 | 7.319 | 32.70158 | 7.372 | 33.28794
[24 empty] | 7.236 | 17.00622 | 7.375 | 17.35701 | 7.422 | 17.25844 |  |  | 7.299 | 32.76722 | 7.278 | 32.21568 | 7.289 | 32.30925 |  |  | 7.309 | 33.18677 | 7.323 | 32.70778 | 7.376 | 33.29443
[24 empty] | 7.24 | 17.00879 | 7.379 | 17.35962 | 7.425 | 17.26122 |  |  | 7.303 | 32.77347 | 7.281 | 32.2211 | 7.293 | 32.31467 |  |  | 7.313 | 33.19339 | 7.327 | 32.71393 | 7.379 | 33.30093
[24 empty] | 7.244 | 17.0114 | 7.383 | 17.36219 | 7.429 | 17.26396 |  |  | 7.307 | 32.77978 | 7.285 | 32.22655 | 7.297 | 32.32005 |  |  | 7.317 | 33.20003 | 7.33 | 32.7201 | 7.383 | 33.30744
[24 empty] | 7.247 | 17.01401 | 7.387 | 17.36476 | 7.433 | 17.26665 |  |  | 7.311 | 32.78606 | 7.289 | 32.23204 | 7.301 | 32.32539 |  |  | 7.32 | 33.20666 | 7.334 | 32.72631 | 7.387 | 33.31393
[24 empty] | 7.251 | 17.01663 | 7.39 | 17.36735 | 7.437 | 17.26933 |  |  | 7.314 | 32.79225 | 7.293 | 32.23761 | 7.304 | 32.3307 |  |  | 7.324 | 33.21325 | 7.338 | 32.73257 | 7.391 | 33.32037
[24 empty] | 7.255 | 17.01928 | 7.394 | 17.36998 | 7.441 | 17.27204 |  |  | 7.318 | 32.79827 | 7.296 | 32.24329 | 7.308 | 32.33596 |  |  | 7.328 | 33.21976 | 7.341 | 32.73884 | 7.395 | 33.32672
[24 empty] | 7.258 | 17.02202 | 7.398 | 17.37265 | 7.444 | 17.27477 |  |  | 7.322 | 32.80418 | 7.3 | 32.24914 | 7.312 | 32.34113 |  |  | 7.332 | 33.22614 | 7.345 | 32.74508 | 7.398 | 33.33297
[24 empty] | 7.262 | 17.02482 | 7.402 | 17.37534 | 7.448 | 17.27751 |  |  | 7.326 | 32.81002 | 7.304 | 32.25518 | 7.316 | 32.34618 |  |  | 7.335 | 33.23242 | 7.349 | 32.75124 | 7.402 | 33.33913
[24 empty] | 7.266 | 17.02764 | 7.406 | 17.3781 | 7.452 | 17.28022 |  |  | 7.329 | 32.81589 | 7.308 | 32.26138 | 7.319 | 32.3512 |  |  | 7.339 | 33.23861 | 7.353 | 32.75731 | 7.406 | 33.34523
[24 empty] | 7.27 | 17.03044 | 7.409 | 17.3809 | 7.456 | 17.2829 |  |  | 7.333 | 32.8218 | 7.311 | 32.26768 | 7.323 | 32.35628 |  |  | 7.343 | 33.24466 | 7.357 | 32.76324 | 7.41 | 33.35135
[24 empty] | 7.273 | 17.03323 | 7.413 | 17.38369 | 7.46 | 17.28555 |  |  | 7.337 | 32.82768 | 7.315 | 32.27402 | 7.327 | 32.36146 |  |  | 7.347 | 33.25049 | 7.36 | 32.76912 | 7.414 | 33.35754
[24 empty] | 7.277 | 17.03601 | 7.417 | 17.38647 | 7.464 | 17.28819 |  |  | 7.341 | 32.83349 | 7.319 | 32.28036 | 7.331 | 32.3668 |  |  | 7.35 | 33.25609 | 7.364 | 32.77498 | 7.417 | 33.3638
[24 empty] | 7.281 | 17.03877 | 7.421 | 17.38923 | 7.467 | 17.29079 |  |  | 7.344 | 32.83924 | 7.322 | 32.28667 | 7.334 | 32.37231 |  |  | 7.354 | 33.26152 | 7.368 | 32.78086 | 7.421 | 33.37016
[24 empty] | 7.284 | 17.04152 | 7.424 | 17.39202 | 7.471 | 17.29336 |  |  | 7.348 | 32.84498 | 7.326 | 32.29289 | 7.338 | 32.37799 |  |  | 7.358 | 33.26685 | 7.372 | 32.7868 | 7.425 | 33.37657
[24 empty] | 7.288 | 17.04426 | 7.428 | 17.39485 | 7.475 | 17.29592 |  |  | 7.352 | 32.8507 | 7.33 | 32.29898 | 7.342 | 32.38384 |  |  | 7.362 | 33.2721 | 7.375 | 32.79284 | 7.429 | 33.38297
[24 empty] | 7.292 | 17.04699 | 7.432 | 17.39767 | 7.479 | 17.2985 |  |  | 7.356 | 32.85642 | 7.334 | 32.30495 | 7.346 | 32.38981 |  |  | 7.365 | 33.27728 | 7.379 | 32.79899 | 7.432 | 33.3893
[24 empty] | 7.296 | 17.04971 | 7.436 | 17.40045 | 7.483 | 17.30114 |  |  | 7.359 | 32.86219 | 7.337 | 32.31083 | 7.349 | 32.39583 |  |  | 7.369 | 33.28235 | 7.383 | 32.80523 | 7.436 | 33.39554
[24 empty] | 7.299 | 17.05239 | 7.44 | 17.40316 | 7.486 | 17.30382 |  |  | 7.363 | 32.86806 | 7.341 | 32.31664 | 7.353 | 32.40179 |  |  | 7.373 | 33.28733 | 7.387 | 32.81155 | 7.44 | 33.40169
[24 empty] | 7.303 | 17.05502 | 7.443 | 17.40579 | 7.49 | 17.30651 |  |  | 7.367 | 32.87405 | 7.345 | 32.32244 | 7.357 | 32.40764 |  |  | 7.377 | 33.29226 | 7.39 | 32.81792 | 7.444 | 33.40774
[24 empty] | 7.307 | 17.05758 | 7.447 | 17.40841 | 7.494 | 17.30917 |  |  | 7.371 | 32.88013 | 7.349 | 32.32825 | 7.36 | 32.41336 |  |  | 7.38 | 33.29718 | 7.394 | 32.82431 | 7.448 | 33.41371
[24 empty] | 7.31 | 17.06006 | 7.451 | 17.41103 | 7.498 | 17.31177 |  |  | 7.374 | 32.88627 | 7.352 | 32.33404 | 7.364 | 32.41892 |  |  | 7.384 | 33.3021 | 7.398 | 32.8307 | 7.451 | 33.41957
[24 empty] | 7.314 | 17.06246 | 7.455 | 17.41365 | 7.502 | 17.31432 |  |  | 7.378 | 32.89243 | 7.356 | 32.33975 | 7.368 | 32.42437 |  |  | 7.388 | 33.30705 | 7.402 | 32.83708 | 7.455 | 33.42532
[24 empty] | 7.318 | 17.06481 | 7.459 | 17.41626 | 7.505 | 17.31682 |  |  | 7.382 | 32.89861 | 7.36 | 32.34534 | 7.372 | 32.4297 |  |  | 7.392 | 33.31208 | 7.405 | 32.84341 | 7.459 | 33.43093
[24 empty] | 7.322 | 17.06714 | 7.463 | 17.41884 | 7.509 | 17.3193 |  |  | 7.386 | 32.90472 | 7.364 | 32.35084 | 7.376 | 32.43497 |  |  | 7.395 | 33.31723 | 7.409 | 32.8497 | 7.463 | 33.4364
[24 empty] | 7.325 | 17.06949 | 7.466 | 17.42141 | 7.513 | 17.32174 |  |  | 7.389 | 32.91071 | 7.367 | 32.35624 | 7.379 | 32.4402 |  |  | 7.399 | 33.32255 | 7.413 | 32.85596 | 7.467 | 33.44171
[24 empty] | 7.329 | 17.0719 | 7.47 | 17.42402 | 7.517 | 17.3242 |  |  | 7.393 | 32.91649 | 7.371 | 32.36158 | 7.383 | 32.44545 |  |  | 7.403 | 33.32807 | 7.417 | 32.86221 | 7.47 | 33.44693
[24 empty] | 7.333 | 17.0744 | 7.474 | 17.4267 | 7.521 | 17.32671 |  |  | 7.397 | 32.92205 | 7.375 | 32.36691 | 7.387 | 32.45071 |  |  | 7.407 | 33.3338 | 7.42 | 32.8685 | 7.474 | 33.45215
[24 empty] | 7.336 | 17.07699 | 7.478 | 17.42942 | 7.525 | 17.32924 |  |  | 7.401 | 32.92746 | 7.378 | 32.3723 | 7.39 | 32.45598 |  |  | 7.41 | 33.33973 | 7.424 | 32.87482 | 7.478 | 33.45744
[24 empty] | 7.34 | 17.07965 | 7.481 | 17.43216 | 7.528 | 17.33183 |  |  | 7.405 | 32.93281 | 7.382 | 32.37779 | 7.394 | 32.46127 |  |  | 7.414 | 33.34584 | 7.428 | 32.88117 | 7.482 | 33.46284
[24 empty] | 7.344 | 17.08243 | 7.485 | 17.43494 | 7.532 | 17.33449 |  |  | 7.408 | 32.93818 | 7.386 | 32.3834 | 7.398 | 32.46657 |  |  | 7.418 | 33.35212 | 7.432 | 32.88753 | 7.485 | 33.46838
[24 empty] | 7.348 | 17.08531 | 7.489 | 17.43776 | 7.536 | 17.3372 |  |  | 7.412 | 32.94363 | 7.39 | 32.38909 | 7.402 | 32.47186 |  |  | 7.422 | 33.35855 | 7.435 | 32.89386 | 7.489 | 33.47405
[24 empty] | 7.351 | 17.08832 | 7.493 | 17.44059 | 7.54 | 17.33996 |  |  | 7.416 | 32.94918 | 7.393 | 32.39483 | 7.406 | 32.47714 |  |  | 7.426 | 33.36506 | 7.439 | 32.90017 | 7.493 | 33.47986
[24 empty] | 7.355 | 17.09144 | 7.496 | 17.44341 | 7.544 | 17.34271 |  |  | 7.419 | 32.95482 | 7.397 | 32.40063 | 7.409 | 32.48241 |  |  | 7.429 | 33.37162 | 7.443 | 32.90641 | 7.497 | 33.48576
[24 empty] | 7.359 | 17.09462 | 7.5 | 17.44623 | 7.547 | 17.34541 |  |  | 7.423 | 32.96051 | 7.401 | 32.40648 | 7.413 | 32.48772 |  |  | 7.433 | 33.3782 | 7.447 | 32.91255 | 7.501 | 33.49174
[24 empty] | 7.362 | 17.09773 | 7.504 | 17.44907 | 7.551 | 17.34807 |  |  | 7.427 | 32.96622 | 7.405 | 32.41235 | 7.417 | 32.49311 |  |  | 7.437 | 33.38476 | 7.451 | 32.91859 | 7.504 | 33.4978
[24 empty] | 7.366 | 17.10073 | 7.508 | 17.4519 | 7.555 | 17.35072 |  |  | 7.431 | 32.97194 | 7.408 | 32.41821 | 7.42 | 32.4986 |  |  | 7.441 | 33.3913 | 7.454 | 32.92448 | 7.508 | 33.50395
[24 empty] | 7.37 | 17.10361 | 7.512 | 17.45468 | 7.559 | 17.35333 |  |  | 7.435 | 32.97766 | 7.412 | 32.42405 | 7.424 | 32.50417 |  |  | 7.444 | 33.39778 | 7.458 | 32.93029 | 7.512 | 33.5102
[24 empty] | 7.374 | 17.10639 | 7.515 | 17.45739 | 7.563 | 17.35597 |  |  | 7.438 | 32.98344 | 7.416 | 32.42985 | 7.428 | 32.50977 |  |  | 7.448 | 33.40419 | 7.462 | 32.93604 | 7.516 | 33.51647
[24 empty] | 7.377 | 17.10909 | 7.519 | 17.46006 | 7.567 | 17.35867 |  |  | 7.442 | 32.98934 | 7.42 | 32.43562 | 7.432 | 32.51537 |  |  | 7.452 | 33.41053 | 7.466 | 32.9418 | 7.52 | 33.52274
[24 empty] | 7.381 | 17.11172 | 7.523 | 17.46264 | 7.57 | 17.36144 |  |  | 7.446 | 32.99533 | 7.423 | 32.44136 | 7.435 | 32.52094 |  |  | 7.456 | 33.41685 | 7.469 | 32.94757 | 7.523 | 33.52898
[24 empty] | 7.385 | 17.11435 | 7.527 | 17.46509 | 7.574 | 17.36425 |  |  | 7.449 | 33.00135 | 7.427 | 32.44707 | 7.439 | 32.52645 |  |  | 7.459 | 33.42318 | 7.473 | 32.95337 | 7.527 | 33.5352
[24 empty] | 7.388 | 17.11694 | 7.531 | 17.46744 | 7.578 | 17.36708 |  |  | 7.453 | 33.00734 | 7.431 | 32.45279 | 7.443 | 32.53187 |  |  | 7.463 | 33.42953 | 7.477 | 32.95928 | 7.531 | 33.54135
[24 empty] | 7.392 | 17.11944 | 7.534 | 17.46969 | 7.582 | 17.36992 |  |  | 7.457 | 33.01324 | 7.434 | 32.45856 | 7.447 | 32.53717 |  |  | 7.467 | 33.43594 | 7.481 | 32.96533 | 7.535 | 33.54747
[24 empty] | 7.396 | 17.12185 | 7.538 | 17.47192 | 7.586 | 17.37276 |  |  | 7.461 | 33.01905 | 7.438 | 32.4644 | 7.45 | 32.54239 |  |  | 7.471 | 33.4424 | 7.484 | 32.97146 | 7.539 | 33.5536
[24 empty] | 7.4 | 17.12417 | 7.542 | 17.47414 | 7.589 | 17.37558 |  |  | 7.464 | 33.0248 | 7.442 | 32.47027 | 7.454 | 32.54755 |  |  | 7.474 | 33.4489 | 7.488 | 32.97761 | 7.542 | 33.5598
[24 empty] | 7.403 | 17.12643 | 7.546 | 17.47635 | 7.593 | 17.37832 |  |  | 7.468 | 33.03051 | 7.446 | 32.47614 | 7.458 | 32.55269 |  |  | 7.478 | 33.45541 | 7.492 | 32.98374 | 7.546 | 33.56609
[24 empty] | 7.407 | 17.12868 | 7.549 | 17.47858 | 7.597 | 17.38096 |  |  | 7.472 | 33.03623 | 7.449 | 32.48199 | 7.462 | 32.55785 |  |  | 7.482 | 33.46186 | 7.496 | 32.98986 | 7.55 | 33.57243
[24 empty] | 7.411 | 17.1309 | 7.553 | 17.48083 | 7.601 | 17.38345 |  |  | 7.476 | 33.04196 | 7.453 | 32.48777 | 7.465 | 32.56308 |  |  | 7.485 | 33.46825 | 7.499 | 32.99598 | 7.554 | 33.57876
[24 empty] | 7.414 | 17.1331 | 7.557 | 17.48313 | 7.605 | 17.38577 |  |  | 7.48 | 33.04767 | 7.457 | 32.49347 | 7.469 | 32.56834 |  |  | 7.489 | 33.47454 | 7.503 | 33.00207 | 7.557 | 33.58505
[24 empty] | 7.418 | 17.13529 | 7.561 | 17.4855 | 7.608 | 17.38798 |  |  | 7.483 | 33.05331 | 7.461 | 32.49912 | 7.473 | 32.5736 |  |  | 7.493 | 33.48075 | 7.507 | 33.00815 | 7.561 | 33.59126
[24 empty] | 7.422 | 17.13741 | 7.565 | 17.48794 | 7.612 | 17.39014 |  |  | 7.487 | 33.05893 | 7.464 | 32.5047 | 7.477 | 32.57888 |  |  | 7.497 | 33.48688 | 7.511 | 33.01426 | 7.565 | 33.59732
[24 empty] | 7.426 | 17.13949 | 7.568 | 17.49043 | 7.616 | 17.39228 |  |  | 7.491 | 33.06453 | 7.468 | 32.51019 | 7.48 | 32.58413 |  |  | 7.501 | 33.49292 | 7.514 | 33.02043 | 7.569 | 33.60323
[24 empty] | 7.429 | 17.14154 | 7.572 | 17.49297 | 7.62 | 17.39444 |  |  | 7.494 | 33.07016 | 7.472 | 32.51565 | 7.484 | 32.58931 |  |  | 7.504 | 33.49885 | 7.518 | 33.02669 | 7.573 | 33.60899
[24 empty] | 7.433 | 17.14359 | 7.576 | 17.49557 | 7.624 | 17.39668 |  |  | 7.498 | 33.07576 | 7.476 | 32.52106 | 7.488 | 32.59443 |  |  | 7.508 | 33.50467 | 7.522 | 33.03304 | 7.576 | 33.61465
[24 empty] | 7.437 | 17.14569 | 7.58 | 17.49821 | 7.628 | 17.39901 |  |  | 7.502 | 33.08134 | 7.48 | 32.52642 | 7.491 | 32.59952 |  |  | 7.512 | 33.51035 | 7.526 | 33.03949 | 7.58 | 33.62024
[24 empty] | 7.44 | 17.14783 | 7.584 | 17.50091 | 7.631 | 17.40141 |  |  | 7.506 | 33.08693 | 7.483 | 32.53178 | 7.495 | 32.60463 |  |  | 7.516 | 33.51596 | 7.529 | 33.04596 | 7.584 | 33.62574
[24 empty] | 7.444 | 17.14998 | 7.588 | 17.5037 | 7.635 | 17.40386 |  |  | 7.509 | 33.09253 | 7.487 | 32.53714 | 7.499 | 32.60982 |  |  | 7.519 | 33.52153 | 7.533 | 33.05237 | 7.588 | 33.63121
[24 empty] | 7.448 | 17.15216 | 7.591 | 17.50651 | 7.639 | 17.40636 |  |  | 7.513 | 33.09815 | 7.491 | 32.54248 | 7.503 | 32.61509 |  |  | 7.523 | 33.52711 | 7.537 | 33.05867 | 7.592 | 33.63659
[24 empty] | 7.452 | 17.15443 | 7.595 | 17.50931 | 7.643 | 17.40892 |  |  | 7.517 | 33.10381 | 7.494 | 32.54779 | 7.507 | 32.62043 |  |  | 7.527 | 33.53275 | 7.541 | 33.06485 | 7.595 | 33.64189
[24 empty] | 7.455 | 17.15682 | 7.599 | 17.51208 | 7.647 | 17.41152 |  |  | 7.521 | 33.1095 | 7.498 | 32.55302 | 7.51 | 32.62581 |  |  | 7.531 | 33.53849 | 7.544 | 33.0709 | 7.599 | 33.64716
[24 empty] | 7.459 | 17.15929 | 7.603 | 17.51482 | 7.65 | 17.41415 |  |  | 7.524 | 33.11525 | 7.502 | 32.5582 | 7.514 | 32.63121 |  |  | 7.534 | 33.54435 | 7.548 | 33.07684 | 7.603 | 33.65248
[24 empty] | 7.463 | 17.16183 | 7.606 | 17.51749 | 7.654 | 17.41678 |  |  | 7.528 | 33.12107 | 7.506 | 32.56334 | 7.518 | 32.6366 |  |  | 7.538 | 33.55035 | 7.552 | 33.08275 | 7.607 | 33.6579
[24 empty] | 7.466 | 17.16443 | 7.61 | 17.5201 | 7.658 | 17.41935 |  |  | 7.532 | 33.12697 | 7.509 | 32.56844 | 7.521 | 32.64196 |  |  | 7.542 | 33.55643 | 7.556 | 33.08862 | 7.61 | 33.6634
[24 empty] | 7.47 | 17.16705 | 7.614 | 17.52265 | 7.662 | 17.42184 |  |  | 7.536 | 33.13293 | 7.513 | 32.57353 | 7.525 | 32.6473 |  |  | 7.546 | 33.56261 | 7.56 | 33.09452 | 7.614 | 33.66897
[24 empty] | 7.474 | 17.16972 | 7.618 | 17.52514 | 7.665 | 17.42425 |  |  | 7.539 | 33.13898 | 7.517 | 32.57862 | 7.529 | 32.65264 |  |  | 7.549 | 33.56888 | 7.563 | 33.10042 | 7.618 | 33.67459
[24 empty] | 7.478 | 17.17245 | 7.621 | 17.52762 | 7.669 | 17.42657 |  |  | 7.543 | 33.14503 | 7.521 | 32.58368 | 7.533 | 32.65801 |  |  | 7.553 | 33.5752 | 7.567 | 33.10633 | 7.622 | 33.68025
[24 empty] | 7.481 | 17.1752 | 7.625 | 17.53012 | 7.673 | 17.42881 |  |  | 7.547 | 33.15108 | 7.524 | 32.5887 | 7.536 | 32.66341 |  |  | 7.557 | 33.58161 | 7.571 | 33.11219 | 7.626 | 33.68595
[24 empty] | 7.485 | 17.17795 | 7.629 | 17.53269 | 7.677 | 17.43096 |  |  | 7.551 | 33.15708 | 7.528 | 32.59373 | 7.54 | 32.66883 |  |  | 7.561 | 33.58807 | 7.575 | 33.11806 | 7.629 | 33.69167
[24 empty] | 7.489 | 17.18066 | 7.633 | 17.53528 | 7.681 | 17.43306 |  |  | 7.554 | 33.16302 | 7.532 | 32.59877 | 7.544 | 32.67423 |  |  | 7.564 | 33.59456 | 7.578 | 33.12394 | 7.633 | 33.69743
[24 empty] | 7.492 | 17.18336 | 7.637 | 17.53791 | 7.685 | 17.43514 |  |  | 7.558 | 33.16895 | 7.535 | 32.60384 | 7.548 | 32.67966 |  |  | 7.568 | 33.60108 | 7.582 | 33.12981 | 7.637 | 33.70324
[24 empty] | 7.496 | 17.18608 | 7.64 | 17.54057 | 7.688 | 17.4372 |  |  | 7.562 | 33.17487 | 7.539 | 32.60897 | 7.551 | 32.68515 |  |  | 7.572 | 33.6076 | 7.586 | 33.13565 | 7.641 | 33.70909
[24 empty] | 7.5 | 17.18891 | 7.644 | 17.54326 | 7.692 | 17.43924 |  |  | 7.566 | 33.18082 | 7.543 | 32.61419 | 7.555 | 32.69072 |  |  | 7.576 | 33.6141 | 7.59 | 33.14139 | 7.645 | 33.71498
[24 empty] | 7.504 | 17.19184 | 7.648 | 17.54597 | 7.696 | 17.44127 |  |  | 7.569 | 33.18681 | 7.547 | 32.61951 | 7.559 | 32.69634 |  |  | 7.579 | 33.62057 | 7.593 | 33.14699 | 7.648 | 33.72092
[24 empty] | 7.507 | 17.19485 | 7.652 | 17.54867 | 7.7 | 17.44328 |  |  | 7.573 | 33.19281 | 7.55 | 32.62494 | 7.563 | 32.70197 |  |  | 7.583 | 33.62703 | 7.597 | 33.15244 | 7.652 | 33.72691
[24 empty] | 7.511 | 17.19794 | 7.656 | 17.5514 | 7.704 | 17.44528 |  |  | 7.577 | 33.1988 | 7.554 | 32.63044 | 7.566 | 32.70758 |  |  | 7.587 | 33.63345 | 7.601 | 33.15776 | 7.656 | 33.73292
[24 empty] | 7.515 | 17.20101 | 7.659 | 17.55413 | 7.707 | 17.44729 |  |  | 7.581 | 33.2048 | 7.558 | 32.63601 | 7.57 | 32.71312 |  |  | 7.591 | 33.63976 | 7.605 | 33.16299 | 7.66 | 33.73895
[24 empty] | 7.518 | 17.20401 | 7.663 | 17.55687 | 7.711 | 17.44931 |  |  | 7.584 | 33.21078 | 7.562 | 32.64165 | 7.574 | 32.71863 |  |  | 7.594 | 33.64592 | 7.608 | 33.16822 | 7.664 | 33.745
[24 empty] | 7.522 | 17.2069 | 7.667 | 17.5596 | 7.715 | 17.45139 |  |  | 7.588 | 33.21675 | 7.565 | 32.64736 | 7.578 | 32.72411 |  |  | 7.598 | 33.65189 | 7.612 | 33.17346 | 7.667 | 33.75106
[24 empty] | 7.526 | 17.20967 | 7.671 | 17.56232 | 7.719 | 17.45352 |  |  | 7.592 | 33.22268 | 7.569 | 32.65313 | 7.581 | 32.72956 |  |  | 7.602 | 33.6577 | 7.616 | 33.17873 | 7.671 | 33.7571
[24 empty] | 7.53 | 17.21235 | 7.675 | 17.56503 | 7.723 | 17.4557 |  |  | 7.596 | 33.2285 | 7.573 | 32.65896 | 7.585 | 32.73499 |  |  | 7.606 | 33.66339 | 7.62 | 33.18402 | 7.675 | 33.76308
[24 empty] | 7.533 | 17.21498 | 7.678 | 17.56777 | 7.727 | 17.45795 |  |  | 7.599 | 33.2342 | 7.577 | 32.66484 | 7.589 | 32.74041 |  |  | 7.609 | 33.66903 | 7.624 | 33.18934 | 7.679 | 33.769
[24 empty] | 7.537 | 17.21763 | 7.682 | 17.57054 | 7.73 | 17.46024 |  |  | 7.603 | 33.2398 | 7.58 | 32.67073 | 7.593 | 32.74584 |  |  | 7.613 | 33.67471 | 7.627 | 33.19471 | 7.682 | 33.77488
[24 empty] | 7.541 | 17.22033 | 7.686 | 17.57331 | 7.734 | 17.46257 |  |  | 7.607 | 33.24537 | 7.584 | 32.6766 | 7.596 | 32.75128 |  |  | 7.617 | 33.68045 | 7.631 | 33.20016 | 7.686 | 33.78073
[24 empty] | 7.544 | 17.22307 | 7.69 | 17.57611 | 7.738 | 17.4649 |  |  | 7.611 | 33.25097 | 7.588 | 32.68245 | 7.6 | 32.75671 |  |  | 7.621 | 33.68628 | 7.635 | 33.20571 | 7.69 | 33.78659
[24 empty] | 7.548 | 17.22586 | 7.693 | 17.57892 | 7.742 | 17.46724 |  |  | 7.614 | 33.25664 | 7.592 | 32.68826 | 7.604 | 32.76217 |  |  | 7.624 | 33.69223 | 7.638 | 33.21133 | 7.694 | 33.79245
[24 empty] | 7.552 | 17.22869 | 7.697 | 17.58174 | 7.746 | 17.4696 |  |  | 7.618 | 33.26242 | 7.595 | 32.69401 | 7.607 | 32.76772 |  |  | 7.628 | 33.69835 | 7.642 | 33.21699 | 7.698 | 33.79831
[24 empty] | 7.556 | 17.23157 | 7.701 | 17.58454 | 7.749 | 17.47202 |  |  | 7.622 | 33.26828 | 7.599 | 32.69971 | 7.611 | 32.77334 |  |  | 7.632 | 33.7046 | 7.646 | 33.22271 | 7.701 | 33.80416
[24 empty] | 7.559 | 17.23451 | 7.705 | 17.58731 | 7.753 | 17.47447 |  |  | 7.626 | 33.27418 | 7.603 | 32.70535 | 7.615 | 32.77901 |  |  | 7.636 | 33.71096 | 7.65 | 33.22852 | 7.705 | 33.81006
[24 empty] | 7.563 | 17.23752 | 7.709 | 17.59006 | 7.757 | 17.47694 |  |  | 7.629 | 33.28008 | 7.606 | 32.71096 | 7.619 | 32.78461 |  |  | 7.64 | 33.71738 | 7.654 | 33.23444 | 7.709 | 33.81601
[24 empty] | 7.567 | 17.24056 | 7.713 | 17.59277 | 7.761 | 17.4794 |  |  | 7.633 | 33.28598 | 7.61 | 32.71655 | 7.623 | 32.7901 |  |  | 7.643 | 33.72387 | 7.657 | 33.24048 | 7.713 | 33.82199
[24 empty] | 7.57 | 17.24357 | 7.716 | 17.59545 | 7.765 | 17.48189 |  |  | 7.637 | 33.2919 | 7.614 | 32.72211 | 7.626 | 32.79548 |  |  | 7.647 | 33.73036 | 7.661 | 33.2466 | 7.717 | 33.82801
[24 empty] | 7.574 | 17.24651 | 7.72 | 17.59813 | 7.769 | 17.48442 |  |  | 7.641 | 33.29777 | 7.618 | 32.72763 | 7.63 | 32.8008 |  |  | 7.651 | 33.73686 | 7.665 | 33.25278 | 7.72 | 33.834
[24 empty] | 7.578 | 17.2493 | 7.724 | 17.60084 | 7.772 | 17.487 |  |  | 7.644 | 33.30356 | 7.621 | 32.73307 | 7.634 | 32.80608 |  |  | 7.655 | 33.74335 | 7.669 | 33.25894 | 7.724 | 33.83997
[24 empty] | 7.582 | 17.25192 | 7.728 | 17.60359 | 7.776 | 17.48956 |  |  | 7.648 | 33.30927 | 7.625 | 32.73848 | 7.637 | 32.81132 |  |  | 7.658 | 33.74985 | 7.672 | 33.26505 | 7.728 | 33.84593
[24 empty] | 7.585 | 17.2544 | 7.731 | 17.60643 | 7.78 | 17.49209 |  |  | 7.652 | 33.3149 | 7.629 | 32.74386 | 7.641 | 32.81648 |  |  | 7.662 | 33.75634 | 7.676 | 33.27105 | 7.732 | 33.85189
[24 empty] | 7.589 | 17.25682 | 7.735 | 17.60936 | 7.784 | 17.49455 |  |  | 7.656 | 33.32045 | 7.633 | 32.7492 | 7.645 | 32.82156 |  |  | 7.666 | 33.76277 | 7.68 | 33.27694 | 7.735 | 33.85782
[24 empty] | 7.593 | 17.25926 | 7.739 | 17.61233 | 7.787 | 17.49696 |  |  | 7.659 | 33.32589 | 7.636 | 32.75449 | 7.649 | 32.8265 |  |  | 7.67 | 33.76908 | 7.684 | 33.28272 | 7.739 | 33.86368
[24 empty] | 7.596 | 17.26176 | 7.743 | 17.61527 | 7.791 | 17.49928 |  |  | 7.663 | 33.33128 | 7.64 | 32.75975 | 7.653 | 32.83132 |  |  | 7.673 | 33.77527 | 7.687 | 33.28841 | 7.743 | 33.86946
[24 empty] | 7.6 | 17.26429 | 7.746 | 17.61818 | 7.795 | 17.50153 |  |  | 7.667 | 33.33667 | 7.644 | 32.765 | 7.656 | 32.83606 |  |  | 7.677 | 33.78137 | 7.691 | 33.29404 | 7.747 | 33.87514
[24 empty] | 7.604 | 17.2668 | 7.75 | 17.62106 | 7.799 | 17.50374 |  |  | 7.671 | 33.34209 | 7.647 | 32.77025 | 7.66 | 32.84079 |  |  | 7.681 | 33.78743 | 7.695 | 33.29963 | 7.751 | 33.88073
[24 empty] | 7.608 | 17.26926 | 7.754 | 17.62391 | 7.803 | 17.50594 |  |  | 7.674 | 33.34756 | 7.651 | 32.77558 | 7.664 | 32.8456 |  |  | 7.684 | 33.79348 | 7.699 | 33.30519 | 7.754 | 33.88622
[24 empty] | 7.611 | 17.27166 | 7.758 | 17.62671 | 7.807 | 17.50817 |  |  | 7.678 | 33.35304 | 7.655 | 32.78102 | 7.667 | 32.85053 |  |  | 7.688 | 33.79953 | 7.702 | 33.31078 | 7.758 | 33.8916
[24 empty] | 7.615 | 17.27401 | 7.762 | 17.62944 | 7.81 | 17.51041 |  |  | 7.682 | 33.35855 | 7.659 | 32.78653 | 7.671 | 32.85556 |  |  | 7.692 | 33.80556 | 7.706 | 33.31643 | 7.762 | 33.89691
[24 empty] | 7.619 | 17.27629 | 7.765 | 17.63207 | 7.814 | 17.51271 |  |  | 7.686 | 33.36412 | 7.663 | 32.79215 | 7.675 | 32.86073 |  |  | 7.696 | 33.8116 | 7.71 | 33.32217 | 7.766 | 33.90216
[24 empty] | 7.622 | 17.27856 | 7.769 | 17.63465 | 7.818 | 17.51508 |  |  | 7.689 | 33.36975 | 7.666 | 32.79788 | 7.679 | 32.86607 |  |  | 7.7 | 33.81757 | 7.714 | 33.32802 | 7.769 | 33.90738
[24 empty] | 7.626 | 17.28084 | 7.773 | 17.63721 | 7.822 | 17.51758 |  |  | 7.693 | 33.37547 | 7.67 | 32.8037 | 7.682 | 32.87152 |  |  | 7.703 | 33.82341 | 7.717 | 33.33403 | 7.773 | 33.91255
[24 empty] | 7.63 | 17.28315 | 7.777 | 17.63977 | 7.826 | 17.5202 |  |  | 7.697 | 33.38125 | 7.674 | 32.8095 | 7.686 | 32.87709 |  |  | 7.707 | 33.82902 | 7.721 | 33.34025 | 7.777 | 33.91766
[24 empty] | 7.634 | 17.28551 | 7.781 | 17.64232 | 7.829 | 17.52291 |  |  | 7.701 | 33.38705 | 7.677 | 32.81527 | 7.69 | 32.88277 |  |  | 7.711 | 33.83438 | 7.725 | 33.34665 | 7.781 | 33.92274
[24 empty] | 7.637 | 17.28794 | 7.784 | 17.64486 | 7.833 | 17.52567 |  |  | 7.704 | 33.39287 | 7.681 | 32.82095 | 7.694 | 32.88856 |  |  | 7.714 | 33.83951 | 7.729 | 33.35315 | 7.785 | 33.92777
[24 empty] | 7.641 | 17.2905 | 7.788 | 17.64735 | 7.837 | 17.52839 |  |  | 7.708 | 33.39875 | 7.685 | 32.82661 | 7.697 | 32.8944 |  |  | 7.718 | 33.84448 | 7.732 | 33.35968 | 7.788 | 33.93279
[24 empty] | 7.645 | 17.29316 | 7.792 | 17.64976 | 7.841 | 17.53102 |  |  | 7.712 | 33.40475 | 7.689 | 32.83224 | 7.701 | 32.90027 |  |  | 7.722 | 33.84938 | 7.736 | 33.36618 | 7.792 | 33.93784
[24 empty] | 7.648 | 17.29592 | 7.796 | 17.65212 | 7.845 | 17.53353 |  |  | 7.716 | 33.4109 | 7.692 | 32.83784 | 7.705 | 32.90611 |  |  | 7.726 | 33.85429 | 7.74 | 33.37256 | 7.796 | 33.94297
[24 empty] | 7.652 | 17.29875 | 7.8 | 17.65448 | 7.848 | 17.53591 |  |  | 7.719 | 33.41718 | 7.696 | 32.84333 | 7.709 | 32.91188 |  |  | 7.729 | 33.85921 | 7.744 | 33.37878 | 7.8 | 33.94823
[24 empty] | 7.656 | 17.30164 | 7.803 | 17.65685 | 7.852 | 17.53817 |  |  | 7.723 | 33.42353 | 7.7 | 32.84871 | 7.712 | 32.91759 |  |  | 7.733 | 33.86418 | 7.747 | 33.38482 | 7.804 | 33.95364
[24 empty] | 7.66 | 17.30455 | 7.807 | 17.65926 | 7.856 | 17.54032 |  |  | 7.727 | 33.4299 | 7.704 | 32.85398 | 7.716 | 32.92319 |  |  | 7.737 | 33.86918 | 7.751 | 33.39067 | 7.807 | 33.95919
[24 empty] | 7.663 | 17.30745 | 7.811 | 17.66172 | 7.86 | 17.54239 |  |  | 7.731 | 33.43619 | 7.707 | 32.85921 | 7.72 | 32.9287 |  |  | 7.741 | 33.87422 | 7.755 | 33.39634 | 7.811 | 33.96488
[24 empty] | 7.667 | 17.31029 | 7.815 | 17.66428 | 7.864 | 17.5444 |  |  | 7.734 | 33.44232 | 7.711 | 32.86446 | 7.724 | 32.9341 |  |  | 7.745 | 33.87929 | 7.759 | 33.40188 | 7.815 | 33.97071
[24 empty] | 7.671 | 17.313 | 7.818 | 17.66691 | 7.868 | 17.54637 |  |  | 7.738 | 33.44826 | 7.715 | 32.86977 | 7.727 | 32.93945 |  |  | 7.748 | 33.88438 | 7.763 | 33.40738 | 7.819 | 33.97665
[24 empty] | 7.674 | 17.31558 | 7.822 | 17.6696 | 7.871 | 17.54834 |  |  | 7.742 | 33.454 | 7.718 | 32.87514 | 7.731 | 32.94473 |  |  | 7.752 | 33.88951 | 7.766 | 33.41296 | 7.823 | 33.98265
[24 empty] | 7.678 | 17.31801 | 7.826 | 17.67229 | 7.875 | 17.55039 |  |  | 7.746 | 33.45956 | 7.722 | 32.88055 | 7.735 | 32.94998 |  |  | 7.756 | 33.8947 | 7.77 | 33.41865 | 7.826 | 33.98867
[24 empty] | 7.682 | 17.32029 | 7.83 | 17.67496 | 7.879 | 17.55254 |  |  | 7.749 | 33.46501 | 7.726 | 32.88598 | 7.739 | 32.95522 |  |  | 7.76 | 33.89996 | 7.774 | 33.42443 | 7.83 | 33.99472
[24 empty] | 7.686 | 17.32236 | 7.834 | 17.67756 | 7.883 | 17.55481 |  |  | 7.753 | 33.47041 | 7.73 | 32.8914 | 7.742 | 32.96045 |  |  | 7.763 | 33.90532 | 7.778 | 33.43026 | 7.834 | 34.00074
[24 empty] | 7.689 | 17.32424 | 7.838 | 17.68007 | 7.887 | 17.55718 |  |  | 7.757 | 33.47575 | 7.734 | 32.89683 | 7.746 | 32.96566 |  |  | 7.767 | 33.91083 | 7.781 | 33.43615 | 7.838 | 34.00671
[24 empty] | 7.693 | 17.32598 | 7.841 | 17.68246 | 7.89 | 17.55963 |  |  | 7.76 | 33.48105 | 7.737 | 32.90228 | 7.75 | 32.97082 |  |  | 7.771 | 33.91652 | 7.785 | 33.44217 | 7.842 | 34.01262
[24 empty] | 7.697 | 17.32763 | 7.845 | 17.68474 | 7.894 | 17.56211 |  |  | 7.764 | 33.48635 | 7.741 | 32.90781 | 7.753 | 32.9759 |  |  | 7.775 | 33.92235 | 7.789 | 33.4483 | 7.845 | 34.01848
[24 empty] | 7.7 | 17.32925 | 7.849 | 17.68695 | 7.898 | 17.56464 |  |  | 7.768 | 33.49168 | 7.745 | 32.91344 | 7.757 | 32.98082 |  |  | 7.778 | 33.92824 | 7.793 | 33.45452 | 7.849 | 34.02431
[24 empty] | 7.704 | 17.33091 | 7.853 | 17.68912 | 7.902 | 17.56719 |  |  | 7.772 | 33.49709 | 7.748 | 32.91912 | 7.761 | 32.98555 |  |  | 7.782 | 33.93417 | 7.796 | 33.46082 | 7.853 | 34.03013
[24 empty] | 7.708 | 17.33266 | 7.856 | 17.69128 | 7.906 | 17.56972 |  |  | 7.776 | 33.50258 | 7.752 | 32.92485 | 7.765 | 32.99006 |  |  | 7.786 | 33.94012 | 7.8 | 33.46721 | 7.857 | 34.03594
[24 empty] | 7.712 | 17.33453 | 7.86 | 17.69341 | 7.91 | 17.57216 |  |  | 7.779 | 33.50818 | 7.756 | 32.93062 | 7.768 | 32.99439 |  |  | 7.79 | 33.94614 | 7.804 | 33.47362 | 7.86 | 34.04169
[24 empty] | 7.715 | 17.33657 | 7.864 | 17.69551 | 7.913 | 17.57451 |  |  | 7.783 | 33.5139 | 7.76 | 32.93644 | 7.772 | 32.99854 |  |  | 7.793 | 33.95219 | 7.808 | 33.47996 | 7.864 | 34.04742
[24 empty] | 7.719 | 17.33876 | 7.868 | 17.69759 | 7.917 | 17.57683 |  |  | 7.787 | 33.5197 | 7.763 | 32.94229 | 7.776 | 33.00256 |  |  | 7.797 | 33.95826 | 7.811 | 33.48617 | 7.868 | 34.05313
[24 empty] | 7.723 | 17.34107 | 7.871 | 17.69969 | 7.921 | 17.57917 |  |  | 7.79 | 33.52552 | 7.767 | 32.94814 | 7.78 | 33.0065 |  |  | 7.801 | 33.96428 | 7.815 | 33.49222 | 7.872 | 34.05882
[24 empty] | 7.726 | 17.34343 | 7.875 | 17.70181 | 7.925 | 17.58152 |  |  | 7.794 | 33.53137 | 7.771 | 32.95401 | 7.783 | 33.01038 |  |  | 7.805 | 33.97021 | 7.819 | 33.49809 | 7.876 | 34.06445
[24 empty] | 7.73 | 17.34577 | 7.879 | 17.70397 | 7.929 | 17.58381 |  |  | 7.798 | 33.53725 | 7.775 | 32.9599 | 7.787 | 33.01429 |  |  | 7.808 | 33.97607 | 7.823 | 33.50375 | 7.879 | 34.07001
[24 empty] | 7.734 | 17.34807 | 7.883 | 17.70617 | 7.932 | 17.58601 |  |  | 7.802 | 33.54317 | 7.778 | 32.96582 | 7.791 | 33.01829 |  |  | 7.812 | 33.98185 | 7.826 | 33.50922 | 7.883 | 34.07552
[24 empty] | 7.738 | 17.35036 | 7.887 | 17.70845 | 7.936 | 17.58812 |  |  | 7.805 | 33.5491 | 7.782 | 32.97177 | 7.794 | 33.02246 |  |  | 7.816 | 33.98758 | 7.83 | 33.51454 | 7.887 | 34.08101
[24 empty] | 7.741 | 17.35263 | 7.89 | 17.71079 | 7.94 | 17.59011 |  |  | 7.809 | 33.555 | 7.786 | 32.97773 | 7.798 | 33.02681 |  |  | 7.82 | 33.99333 | 7.834 | 33.51977 | 7.891 | 34.08649
[24 empty] | 7.745 | 17.35488 | 7.894 | 17.71319 | 7.944 | 17.59203 |  |  | 7.813 | 33.56089 | 7.79 | 32.98367 | 7.802 | 33.03138 |  |  | 7.823 | 33.99911 | 7.838 | 33.525 | 7.895 | 34.09198
[24 empty] | 7.749 | 17.35711 | 7.898 | 17.71566 | 7.948 | 17.59396 |  |  | 7.817 | 33.56676 | 7.793 | 32.98956 | 7.806 | 33.03611 |  |  | 7.827 | 34.00491 | 7.841 | 33.53029 | 7.898 | 34.09746
[24 empty] | 7.753 | 17.35932 | 7.902 | 17.71819 | 7.951 | 17.59599 |  |  | 7.82 | 33.57263 | 7.797 | 32.99535 | 7.81 | 33.04092 |  |  | 7.831 | 34.01073 | 7.845 | 33.53571 | 7.902 | 34.10292
[24 empty] | 7.756 | 17.36149 | 7.906 | 17.72077 | 7.955 | 17.59812 |  |  | 7.824 | 33.57849 | 7.801 | 33.00101 | 7.813 | 33.04581 |  |  | 7.835 | 34.01654 | 7.849 | 33.54121 | 7.906 | 34.10834
[24 empty] | 7.76 | 17.36364 | 7.909 | 17.72338 | 7.959 | 17.60033 |  |  | 7.828 | 33.5843 | 7.805 | 33.00653 | 7.817 | 33.0508 |  |  | 7.838 | 34.02231 | 7.853 | 33.54676 | 7.91 | 34.11375
[24 empty] | 7.764 | 17.36578 | 7.913 | 17.726 | 7.963 | 17.60257 |  |  | 7.832 | 33.59003 | 7.808 | 33.01191 | 7.821 | 33.05584 |  |  | 7.842 | 34.02799 | 7.857 | 33.55237 | 7.914 | 34.11912
[24 empty] | 7.767 | 17.36792 | 7.917 | 17.7286 | 7.967 | 17.60477 |  |  | 7.835 | 33.59568 | 7.812 | 33.01717 | 7.825 | 33.06093 |  |  | 7.846 | 34.03364 | 7.86 | 33.55804 | 7.917 | 34.12441
[24 empty] | 7.771 | 17.3701 | 7.921 | 17.73118 | 7.971 | 17.60692 |  |  | 7.839 | 33.60131 | 7.816 | 33.02234 | 7.828 | 33.06603 |  |  | 7.85 | 34.03931 | 7.864 | 33.56375 | 7.921 | 34.12961
[24 empty] | 7.775 | 17.37236 | 7.924 | 17.73374 | 7.974 | 17.60901 |  |  | 7.843 | 33.60694 | 7.819 | 33.02745 | 7.832 | 33.07116 |  |  | 7.853 | 34.04504 | 7.868 | 33.56948 | 7.925 | 34.13477
[24 empty] | 7.779 | 17.37478 | 7.928 | 17.73628 | 7.978 | 17.61103 |  |  | 7.847 | 33.61258 | 7.823 | 33.0325 | 7.836 | 33.07631 |  |  | 7.857 | 34.05081 | 7.872 | 33.57519 | 7.929 | 34.13994
[24 empty] | 7.782 | 17.37737 | 7.932 | 17.7388 | 7.982 | 17.613 |  |  | 7.85 | 33.61819 | 7.827 | 33.03756 | 7.84 | 33.08143 |  |  | 7.861 | 34.05654 | 7.875 | 33.58082 | 7.932 | 34.14512
[24 empty] | 7.786 | 17.38011 | 7.936 | 17.74127 | 7.986 | 17.61494 |  |  | 7.854 | 33.6238 | 7.831 | 33.04266 | 7.843 | 33.08652 |  |  | 7.865 | 34.06224 | 7.879 | 33.5864 | 7.936 | 34.15028
[24 empty] | 7.79 | 17.38294 | 7.94 | 17.74367 | 7.989 | 17.61691 |  |  | 7.858 | 33.62941 | 7.834 | 33.04782 | 7.847 | 33.09154 |  |  | 7.868 | 34.06789 | 7.883 | 33.59192 | 7.94 | 34.15543
[24 empty] | 7.793 | 17.38574 | 7.943 | 17.74598 | 7.993 | 17.61896 |  |  | 7.862 | 33.63499 | 7.838 | 33.05307 | 7.851 | 33.09648 |  |  | 7.872 | 34.07353 | 7.887 | 33.59743 | 7.944 | 34.16056
[24 empty] | 7.797 | 17.38849 | 7.947 | 17.74818 | 7.997 | 17.62109 |  |  | 7.865 | 33.64054 | 7.842 | 33.05842 | 7.854 | 33.10135 |  |  | 7.876 | 34.07922 | 7.89 | 33.60298 | 7.948 | 34.16565
[24 empty] | 7.801 | 17.39119 | 7.951 | 17.75029 | 8.001 | 17.62332 |  |  | 7.869 | 33.64603 | 7.846 | 33.06387 | 7.858 | 33.10617 |  |  | 7.88 | 34.08498 | 7.894 | 33.60861 | 7.951 | 34.17071
[24 empty] | 7.805 | 17.39381 | 7.955 | 17.75228 | 8.005 | 17.62564 |  |  | 7.873 | 33.65139 | 7.849 | 33.06938 | 7.862 | 33.11094 |  |  | 7.883 | 34.09078 | 7.898 | 33.6143 | 7.955 | 34.17578
[24 empty] | 7.808 | 17.39634 | 7.959 | 17.7541 | 8.009 | 17.62804 |  |  | 7.877 | 33.65663 | 7.853 | 33.07491 | 7.866 | 33.11565 |  |  | 7.887 | 34.09661 | 7.902 | 33.62008 | 7.959 | 34.18088
[24 empty] | 7.812 | 17.39882 | 7.962 | 17.75575 | 8.012 | 17.63047 |  |  | 7.88 | 33.66177 | 7.857 | 33.08048 | 7.869 | 33.12032 |  |  | 7.891 | 34.10243 | 7.905 | 33.62594 | 7.963 | 34.18604
[24 empty] | 7.816 | 17.4013 | 7.966 | 17.75723 | 8.016 | 17.63286 |  |  | 7.884 | 33.66689 | 7.861 | 33.08605 | 7.873 | 33.12497 |  |  | 7.895 | 34.10821 | 7.909 | 33.63184 | 7.967 | 34.1913
[24 empty] | 7.819 | 17.4038 | 7.97 | 17.75862 | 8.02 | 17.63523 |  |  | 7.888 | 33.67212 | 7.864 | 33.09158 | 7.877 | 33.12963 |  |  | 7.898 | 34.11393 | 7.913 | 33.63774 | 7.97 | 34.19666
[24 empty] | 7.823 | 17.40631 | 7.974 | 17.75998 | 8.024 | 17.63758 |  |  | 7.892 | 33.67754 | 7.868 | 33.09706 | 7.881 | 33.13436 |  |  | 7.902 | 34.11959 | 7.917 | 33.64366 | 7.974 | 34.20205
[24 empty] | 7.827 | 17.4088 | 7.978 | 17.76141 | 8.028 | 17.63993 |  |  | 7.895 | 33.68313 | 7.872 | 33.10246 | 7.884 | 33.13914 |  |  | 7.906 | 34.12523 | 7.92 | 33.6496 | 7.978 | 34.20747
[24 empty] | 7.831 | 17.41128 | 7.981 | 17.76295 | 8.031 | 17.64233 |  |  | 7.899 | 33.68892 | 7.875 | 33.10777 | 7.888 | 33.14402 |  |  | 7.91 | 34.13086 | 7.924 | 33.65557 | 7.982 | 34.21293
[24 empty] | 7.834 | 17.41374 | 7.985 | 17.7647 | 8.035 | 17.64481 |  |  | 7.903 | 33.69482 | 7.879 | 33.11301 | 7.892 | 33.14899 |  |  | 7.913 | 34.13652 | 7.928 | 33.66156 | 7.985 | 34.21844
[24 empty] | 7.838 | 17.41621 | 7.989 | 17.76665 | 8.039 | 17.64737 |  |  | 7.907 | 33.70075 | 7.883 | 33.11818 | 7.896 | 33.15405 |  |  | 7.917 | 34.1422 | 7.932 | 33.66752 | 7.989 | 34.224
[24 empty] | 7.842 | 17.41865 | 7.993 | 17.76881 | 8.043 | 17.65 |  |  | 7.91 | 33.70669 | 7.887 | 33.12326 | 7.899 | 33.15912 |  |  | 7.921 | 34.14786 | 7.935 | 33.67345 | 7.993 | 34.22961
[24 empty] | 7.845 | 17.42102 | 7.996 | 17.77114 | 8.047 | 17.65273 |  |  | 7.914 | 33.71263 | 7.89 | 33.12827 | 7.903 | 33.16415 |  |  | 7.925 | 34.15348 | 7.939 | 33.67933 | 7.997 | 34.23531
[24 empty] | 7.849 | 17.42332 | 8 | 17.77359 | 8.051 | 17.6555 |  |  | 7.918 | 33.71854 | 7.894 | 33.13325 | 7.907 | 33.16911 |  |  | 7.928 | 34.15899 | 7.943 | 33.68513 | 8.001 | 34.24111
[24 empty] | 7.853 | 17.42557 | 8.004 | 17.77611 | 8.054 | 17.65831 |  |  | 7.922 | 33.72443 | 7.898 | 33.13824 | 7.911 | 33.17401 |  |  | 7.932 | 34.16442 | 7.947 | 33.69083 | 8.004 | 34.24703
[24 empty] | 7.857 | 17.42778 | 8.008 | 17.77869 | 8.058 | 17.66109 |  |  | 7.925 | 33.73026 | 7.902 | 33.14327 | 7.914 | 33.17883 |  |  | 7.936 | 34.16976 | 7.951 | 33.69644 | 8.008 | 34.25304
[24 empty] | 7.86 | 17.42994 | 8.012 | 17.78133 | 8.062 | 17.66382 |  |  | 7.929 | 33.73603 | 7.905 | 33.14837 | 7.918 | 33.18355 |  |  | 7.94 | 34.17505 | 7.954 | 33.70199 | 8.012 | 34.25908
[24 empty] | 7.864 | 17.43204 | 8.015 | 17.78404 | 8.066 | 17.66649 |  |  | 7.933 | 33.74174 | 7.909 | 33.15354 | 7.922 | 33.18818 |  |  | 7.943 | 34.1803 | 7.958 | 33.70751 | 8.016 | 34.26511
[24 empty] | 7.868 | 17.43407 | 8.019 | 17.78676 | 8.069 | 17.66909 |  |  | 7.937 | 33.74741 | 7.913 | 33.15879 | 7.926 | 33.19276 |  |  | 7.947 | 34.18557 | 7.962 | 33.71305 | 8.02 | 34.27113
[24 empty] | 7.871 | 17.43599 | 8.023 | 17.78944 | 8.073 | 17.67163 |  |  | 7.94 | 33.75307 | 7.917 | 33.16408 | 7.929 | 33.19735 |  |  | 7.951 | 34.19088 | 7.966 | 33.71863 | 8.023 | 34.27712
[24 empty] | 7.875 | 17.43784 | 8.027 | 17.79201 | 8.077 | 17.67411 |  |  | 7.944 | 33.75873 | 7.92 | 33.16938 | 7.933 | 33.20198 |  |  | 7.955 | 34.19625 | 7.969 | 33.72424 | 8.027 | 34.28309
[24 empty] | 7.879 | 17.43971 | 8.031 | 17.79449 | 8.081 | 17.67652 |  |  | 7.948 | 33.76434 | 7.924 | 33.17463 | 7.937 | 33.2067 |  |  | 7.958 | 34.2017 | 7.973 | 33.72985 | 8.031 | 34.28904
[24 empty] | 7.883 | 17.44164 | 8.034 | 17.79688 | 8.085 | 17.67889 |  |  | 7.952 | 33.76987 | 7.928 | 33.17973 | 7.941 | 33.21151 |  |  | 7.962 | 34.20726 | 7.977 | 33.73546 | 8.035 | 34.29491
[24 empty] | 7.886 | 17.44366 | 8.038 | 17.79914 | 8.089 | 17.68122 |  |  | 7.955 | 33.77523 | 7.931 | 33.18459 | 7.944 | 33.21644 |  |  | 7.966 | 34.21291 | 7.981 | 33.74106 | 8.039 | 34.30069
[24 empty] | 7.89 | 17.44579 | 8.042 | 17.80132 | 8.092 | 17.68351 |  |  | 7.959 | 33.78042 | 7.935 | 33.18916 | 7.948 | 33.22146 |  |  | 7.97 | 34.21864 | 7.984 | 33.74665 | 8.042 | 34.30638
[24 empty] | 7.894 | 17.44791 | 8.046 | 17.80342 | 8.096 | 17.68577 |  |  | 7.963 | 33.78547 | 7.939 | 33.1934 | 7.952 | 33.22653 |  |  | 7.973 | 34.2244 | 7.988 | 33.75229 | 8.046 | 34.31199
[24 empty] | 7.897 | 17.44999 | 8.049 | 17.80548 | 8.1 | 17.68799 |  |  | 7.967 | 33.79045 | 7.943 | 33.19733 | 7.956 | 33.23162 |  |  | 7.977 | 34.23016 | 7.992 | 33.75805 | 8.05 | 34.31758
[24 empty] | 7.901 | 17.45192 | 8.053 | 17.80754 | 8.104 | 17.69016 |  |  | 7.97 | 33.79541 | 7.946 | 33.20103 | 7.959 | 33.23672 |  |  | 7.981 | 34.23591 | 7.995 | 33.76396 | 8.054 | 34.3231
[24 empty] | 7.905 | 17.45367 | 8.057 | 17.80964 | 8.108 | 17.69231 |  |  | 7.974 | 33.80041 | 7.95 | 33.20457 | 7.963 | 33.24186 |  |  | 7.985 | 34.24168 | 7.999 | 33.76999 | 8.058 | 34.32854
[24 empty] | 7.909 | 17.45528 | 8.061 | 17.81182 | 8.111 | 17.69447 |  |  | 7.978 | 33.80547 | 7.954 | 33.20803 | 7.967 | 33.24706 |  |  | 7.988 | 34.24745 | 8.003 | 33.77611 | 8.061 | 34.33389
[24 empty] | 7.912 | 17.45681 | 8.065 | 17.81412 | 8.115 | 17.6966 |  |  | 7.982 | 33.81062 | 7.958 | 33.21151 | 7.971 | 33.25239 |  |  | 7.992 | 34.25325 | 8.007 | 33.78224 | 8.065 | 34.33913
[24 empty] | 7.916 | 17.45832 | 8.068 | 17.81651 | 8.119 | 17.69865 |  |  | 7.985 | 33.81583 | 7.961 | 33.21507 | 7.974 | 33.25782 |  |  | 7.996 | 34.25907 | 8.011 | 33.78832 | 8.069 | 34.3443
[24 empty] | 7.92 | 17.45984 | 8.072 | 17.81899 | 8.123 | 17.70063 |  |  | 7.989 | 33.8211 | 7.965 | 33.21877 | 7.978 | 33.26332 |  |  | 8 | 34.26487 | 8.014 | 33.79428 | 8.073 | 34.3494
[24 empty] | 7.924 | 17.46143 | 8.076 | 17.82152 | 8.127 | 17.70258 |  |  | 7.993 | 33.82639 | 7.969 | 33.22264 | 7.982 | 33.26882 |  |  | 8.004 | 34.27067 | 8.018 | 33.80006 | 8.076 | 34.3545
[24 empty] | 7.927 | 17.46313 | 8.08 | 17.82411 | 8.13 | 17.70455 |  |  | 7.997 | 33.83165 | 7.973 | 33.22667 | 7.985 | 33.27435 |  |  | 8.007 | 34.27647 | 8.022 | 33.80565 | 8.08 | 34.35961
[24 empty] | 7.931 | 17.46497 | 8.084 | 17.82673 | 8.134 | 17.70659 |  |  | 8 | 33.83688 | 7.976 | 33.23087 | 7.989 | 33.27988 |  |  | 8.011 | 34.28229 | 8.026 | 33.8111 | 8.084 | 34.3648
[24 empty] | 7.935 | 17.46698 | 8.087 | 17.82936 | 8.138 | 17.7087 |  |  | 8.004 | 33.84214 | 7.98 | 33.23522 | 7.993 | 33.28545 |  |  | 8.015 | 34.28814 | 8.029 | 33.81644 | 8.088 | 34.37011
[24 empty] | 7.938 | 17.46916 | 8.091 | 17.83198 | 8.142 | 17.71087 |  |  | 8.008 | 33.84745 | 7.984 | 33.23972 | 7.997 | 33.29107 |  |  | 8.019 | 34.29406 | 8.033 | 33.82166 | 8.092 | 34.37554
[24 empty] | 7.942 | 17.47148 | 8.095 | 17.83459 | 8.146 | 17.71303 |  |  | 8.012 | 33.85284 | 7.988 | 33.24433 | 8 | 33.29672 |  |  | 8.022 | 34.30009 | 8.037 | 33.82678 | 8.095 | 34.38102
[24 empty] | 7.946 | 17.47392 | 8.099 | 17.83719 | 8.149 | 17.71512 |  |  | 8.015 | 33.85828 | 7.991 | 33.249 | 8.004 | 33.30239 |  |  | 8.026 | 34.30621 | 8.041 | 33.83181 | 8.099 | 34.38649
[24 empty] | 7.95 | 17.47641 | 8.103 | 17.83979 | 8.153 | 17.71717 |  |  | 8.019 | 33.86375 | 7.995 | 33.25372 | 8.008 | 33.30809 |  |  | 8.03 | 34.31232 | 8.044 | 33.8368 | 8.103 | 34.39194
[24 empty] | 7.953 | 17.47894 | 8.106 | 17.84241 | 8.157 | 17.71916 |  |  | 8.023 | 33.86926 | 7.999 | 33.25848 | 8.012 | 33.31376 |  |  | 8.034 | 34.3184 | 8.048 | 33.84177 | 8.107 | 34.3974
[24 empty] | 7.957 | 17.48145 | 8.11 | 17.84502 | 8.161 | 17.7211 |  |  | 8.027 | 33.87475 | 8.002 | 33.26325 | 8.015 | 33.31934 |  |  | 8.037 | 34.32446 | 8.052 | 33.8468 | 8.111 | 34.4029
[24 empty] | 7.961 | 17.48397 | 8.114 | 17.84761 | 8.165 | 17.72305 |  |  | 8.03 | 33.88023 | 8.006 | 33.26802 | 8.019 | 33.32481 |  |  | 8.041 | 34.33052 | 8.056 | 33.85193 | 8.114 | 34.40844
[24 empty] | 7.964 | 17.48652 | 8.118 | 17.85018 | 8.169 | 17.725 |  |  | 8.034 | 33.88564 | 8.01 | 33.2728 | 8.023 | 33.33016 |  |  | 8.045 | 34.33659 | 8.06 | 33.8572 | 8.118 | 34.41403
[24 empty] | 7.968 | 17.48909 | 8.122 | 17.85276 | 8.172 | 17.72692 |  |  | 8.038 | 33.89102 | 8.014 | 33.27763 | 8.027 | 33.33539 |  |  | 8.049 | 34.34268 | 8.063 | 33.86263 | 8.122 | 34.41962
[24 empty] | 7.972 | 17.49168 | 8.125 | 17.85538 | 8.176 | 17.7288 |  |  | 8.042 | 33.89639 | 8.017 | 33.28255 | 8.03 | 33.34053 |  |  | 8.052 | 34.34876 | 8.067 | 33.86823 | 8.126 | 34.42519
[24 empty] | 7.976 | 17.49426 | 8.129 | 17.85807 | 8.18 | 17.73064 |  |  | 8.045 | 33.9018 | 8.021 | 33.28764 | 8.034 | 33.3456 |  |  | 8.056 | 34.35479 | 8.071 | 33.87397 | 8.129 | 34.4307
[24 empty] | 7.979 | 17.49681 | 8.133 | 17.86085 | 8.184 | 17.73246 |  |  | 8.049 | 33.90732 | 8.025 | 33.29288 | 8.038 | 33.35061 |  |  | 8.06 | 34.36075 | 8.075 | 33.87983 | 8.133 | 34.4361
[24 empty] | 7.983 | 17.49931 | 8.137 | 17.8637 | 8.188 | 17.73434 |  |  | 8.053 | 33.91301 | 8.029 | 33.29826 | 8.042 | 33.35557 |  |  | 8.064 | 34.36662 | 8.078 | 33.88573 | 8.137 | 34.44139
[24 empty] | 7.987 | 17.50174 | 8.14 | 17.86656 | 8.191 | 17.73635 |  |  | 8.057 | 33.91887 | 8.032 | 33.30376 | 8.045 | 33.36051 |  |  | 8.067 | 34.37244 | 8.082 | 33.89163 | 8.141 | 34.44658
[24 empty] | 7.99 | 17.50404 | 8.144 | 17.86938 | 8.195 | 17.73851 |  |  | 8.06 | 33.92482 | 8.036 | 33.3094 | 8.049 | 33.36548 |  |  | 8.071 | 34.37822 | 8.086 | 33.89748 | 8.145 | 34.45176
[24 empty] | 7.994 | 17.50625 | 8.148 | 17.87214 | 8.199 | 17.74083 |  |  | 8.064 | 33.93081 | 8.04 | 33.31522 | 8.053 | 33.3705 |  |  | 8.075 | 34.38397 | 8.09 | 33.90326 | 8.148 | 34.45692
[24 empty] | 7.998 | 17.50842 | 8.152 | 17.87482 | 8.203 | 17.74329 |  |  | 8.068 | 33.93679 | 8.044 | 33.32121 | 8.057 | 33.37555 |  |  | 8.079 | 34.38966 | 8.093 | 33.909 | 8.152 | 34.46213
[24 empty] | 8.002 | 17.51057 | 8.156 | 17.87742 | 8.207 | 17.74585 |  |  | 8.072 | 33.94277 | 8.047 | 33.32735 | 8.06 | 33.38063 |  |  | 8.082 | 34.39532 | 8.097 | 33.91471 | 8.156 | 34.46738
[24 empty] | 8.005 | 17.51267 | 8.159 | 17.87995 | 8.21 | 17.74845 |  |  | 8.075 | 33.94875 | 8.051 | 33.3336 | 8.064 | 33.38572 |  |  | 8.086 | 34.40094 | 8.101 | 33.92038 | 8.16 | 34.47268
[24 empty] | 8.009 | 17.51471 | 8.163 | 17.88246 | 8.214 | 17.75103 |  |  | 8.079 | 33.95475 | 8.055 | 33.33981 | 8.068 | 33.3908 |  |  | 8.09 | 34.40654 | 8.105 | 33.92602 | 8.164 | 34.47806
[24 empty] | 8.013 | 17.51672 | 8.167 | 17.885 | 8.218 | 17.75357 |  |  | 8.083 | 33.96071 | 8.059 | 33.34594 | 8.072 | 33.39583 |  |  | 8.094 | 34.41217 | 8.108 | 33.93165 | 8.167 | 34.48355
[24 empty] | 8.016 | 17.51872 | 8.171 | 17.88758 | 8.222 | 17.75606 |  |  | 8.087 | 33.96661 | 8.062 | 33.35194 | 8.075 | 33.40079 |  |  | 8.097 | 34.41785 | 8.112 | 33.93728 | 8.171 | 34.48917
[24 empty] | 8.02 | 17.52072 | 8.175 | 17.89019 | 8.226 | 17.75849 |  |  | 8.09 | 33.97244 | 8.066 | 33.3578 | 8.079 | 33.40571 |  |  | 8.101 | 34.42363 | 8.116 | 33.94293 | 8.175 | 34.49486
[24 empty] | 8.024 | 17.52275 | 8.178 | 17.89283 | 8.23 | 17.76086 |  |  | 8.094 | 33.97819 | 8.07 | 33.36352 | 8.083 | 33.41066 |  |  | 8.105 | 34.42952 | 8.12 | 33.94862 | 8.179 | 34.50061
[24 empty] | 8.027 | 17.52484 | 8.182 | 17.89551 | 8.233 | 17.76321 |  |  | 8.098 | 33.9838 | 8.074 | 33.36909 | 8.087 | 33.41564 |  |  | 8.109 | 34.43545 | 8.123 | 33.95434 | 8.182 | 34.50637
[24 empty] | 8.031 | 17.52699 | 8.186 | 17.8982 | 8.237 | 17.76556 |  |  | 8.102 | 33.98929 | 8.077 | 33.37456 | 8.09 | 33.42065 |  |  | 8.112 | 34.44141 | 8.127 | 33.96009 | 8.186 | 34.51204
[24 empty] | 8.035 | 17.52922 | 8.19 | 17.9009 | 8.241 | 17.76792 |  |  | 8.105 | 33.99474 | 8.081 | 33.37991 | 8.094 | 33.42567 |  |  | 8.116 | 34.4473 | 8.131 | 33.96581 | 8.19 | 34.51762
[24 empty] | 8.039 | 17.53158 | 8.194 | 17.90356 | 8.245 | 17.77029 |  |  | 8.109 | 34.00018 | 8.085 | 33.38518 | 8.098 | 33.43071 |  |  | 8.12 | 34.45314 | 8.135 | 33.97144 | 8.194 | 34.52309
[24 empty] | 8.042 | 17.53403 | 8.197 | 17.90617 | 8.249 | 17.77268 |  |  | 8.113 | 34.00565 | 8.089 | 33.39043 | 8.102 | 33.43576 |  |  | 8.124 | 34.45895 | 8.138 | 33.97699 | 8.198 | 34.52844
[24 empty] | 8.046 | 17.53655 | 8.201 | 17.90869 | 8.252 | 17.77507 |  |  | 8.117 | 34.01115 | 8.092 | 33.3957 | 8.105 | 33.44084 |  |  | 8.128 | 34.46474 | 8.142 | 33.98249 | 8.201 | 34.53368
[24 empty] | 8.05 | 17.53915 | 8.205 | 17.91119 | 8.256 | 17.77746 |  |  | 8.12 | 34.01669 | 8.096 | 33.40099 | 8.109 | 33.44592 |  |  | 8.131 | 34.47053 | 8.146 | 33.988 | 8.205 | 34.53887
[24 empty] | 8.054 | 17.54184 | 8.209 | 17.91367 | 8.26 | 17.77983 |  |  | 8.124 | 34.02222 | 8.1 | 33.40629 | 8.113 | 33.45101 |  |  | 8.135 | 34.47628 | 8.15 | 33.9935 | 8.209 | 34.54401
[24 empty] | 8.057 | 17.5446 | 8.213 | 17.91611 | 8.264 | 17.78219 |  |  | 8.128 | 34.02778 | 8.103 | 33.4116 | 8.117 | 33.45611 |  |  | 8.139 | 34.48197 | 8.154 | 33.99898 | 8.213 | 34.54915
[24 empty] | 8.061 | 17.54746 | 8.216 | 17.91852 | 8.268 | 17.78454 |  |  | 8.132 | 34.03331 | 8.107 | 33.41689 | 8.12 | 33.46125 |  |  | 8.143 | 34.48755 | 8.157 | 34.00447 | 8.217 | 34.55431
[24 empty] | 8.065 | 17.55044 | 8.22 | 17.92087 | 8.271 | 17.78685 |  |  | 8.135 | 34.03882 | 8.111 | 33.42215 | 8.124 | 33.46641 |  |  | 8.146 | 34.49298 | 8.161 | 34.00994 | 8.22 | 34.55949
[24 empty] | 8.068 | 17.5535 | 8.224 | 17.92317 | 8.275 | 17.78913 |  |  | 8.139 | 34.04432 | 8.115 | 33.42736 | 8.128 | 33.4716 |  |  | 8.15 | 34.49828 | 8.165 | 34.01541 | 8.224 | 34.56474
[24 empty] | 8.072 | 17.5566 | 8.228 | 17.92544 | 8.279 | 17.79138 |  |  | 8.143 | 34.04985 | 8.118 | 33.43256 | 8.132 | 33.47685 |  |  | 8.154 | 34.50346 | 8.169 | 34.02086 | 8.228 | 34.57003
[24 empty] | 8.076 | 17.55968 | 8.231 | 17.92773 | 8.283 | 17.79364 |  |  | 8.147 | 34.05539 | 8.122 | 33.43769 | 8.135 | 33.4822 |  |  | 8.158 | 34.50855 | 8.172 | 34.02628 | 8.232 | 34.57538
[24 empty] | 8.08 | 17.56269 | 8.235 | 17.93007 | 8.287 | 17.79594 |  |  | 8.15 | 34.06096 | 8.126 | 33.44275 | 8.139 | 33.48768 |  |  | 8.161 | 34.51361 | 8.176 | 34.03165 | 8.236 | 34.58079
[24 empty] | 8.083 | 17.56558 | 8.239 | 17.93246 | 8.29 | 17.79829 |  |  | 8.154 | 34.06652 | 8.13 | 33.44773 | 8.143 | 33.49328 |  |  | 8.165 | 34.51872 | 8.18 | 34.03705 | 8.239 | 34.58623
[24 empty] | 8.087 | 17.56831 | 8.243 | 17.93485 | 8.294 | 17.80067 |  |  | 8.158 | 34.07203 | 8.133 | 33.45262 | 8.147 | 33.49895 |  |  | 8.169 | 34.5239 | 8.184 | 34.04247 | 8.243 | 34.59169
[24 empty] | 8.091 | 17.57088 | 8.247 | 17.93722 | 8.298 | 17.80309 |  |  | 8.162 | 34.07745 | 8.137 | 33.45749 | 8.15 | 33.5046 |  |  | 8.173 | 34.52917 | 8.187 | 34.04789 | 8.247 | 34.59711
[24 empty] | 8.094 | 17.57335 | 8.25 | 17.93951 | 8.302 | 17.8055 |  |  | 8.165 | 34.08276 | 8.141 | 33.46244 | 8.154 | 33.51014 |  |  | 8.176 | 34.53452 | 8.191 | 34.05326 | 8.251 | 34.60247
[24 empty] | 8.098 | 17.57579 | 8.254 | 17.94169 | 8.306 | 17.80787 |  |  | 8.169 | 34.08804 | 8.145 | 33.46749 | 8.158 | 33.51558 |  |  | 8.18 | 34.53997 | 8.195 | 34.05856 | 8.254 | 34.60779
[24 empty] | 8.102 | 17.5782 | 8.258 | 17.94373 | 8.31 | 17.81019 |  |  | 8.173 | 34.09332 | 8.148 | 33.47263 | 8.161 | 33.52092 |  |  | 8.184 | 34.54553 | 8.199 | 34.06377 | 8.258 | 34.61307
[24 empty] | 8.106 | 17.58057 | 8.262 | 17.94567 | 8.313 | 17.8125 |  |  | 8.177 | 34.09858 | 8.152 | 33.47783 | 8.165 | 33.52615 |  |  | 8.188 | 34.5512 | 8.202 | 34.06897 | 8.262 | 34.61833
[24 empty] | 8.109 | 17.58292 | 8.266 | 17.94757 | 8.317 | 17.81483 |  |  | 8.18 | 34.10382 | 8.156 | 33.48306 | 8.169 | 33.53124 |  |  | 8.191 | 34.55695 | 8.206 | 34.07422 | 8.266 | 34.6236
[24 empty] | 8.113 | 17.58527 | 8.269 | 17.94945 | 8.321 | 17.81721 |  |  | 8.184 | 34.109 | 8.16 | 33.48833 | 8.173 | 33.53622 |  |  | 8.195 | 34.56276 | 8.21 | 34.07951 | 8.27 | 34.62893
[24 empty] | 8.117 | 17.58761 | 8.273 | 17.95134 | 8.325 | 17.81964 |  |  | 8.188 | 34.11406 | 8.163 | 33.49364 | 8.176 | 33.54111 |  |  | 8.199 | 34.56858 | 8.214 | 34.08487 | 8.273 | 34.63431
[24 empty] | 8.12 | 17.58996 | 8.277 | 17.95323 | 8.328 | 17.82208 |  |  | 8.192 | 34.119 | 8.167 | 33.49899 | 8.18 | 33.54594 |  |  | 8.203 | 34.57439 | 8.217 | 34.09029 | 8.277 | 34.63974
[24 empty] | 8.124 | 17.5923 | 8.281 | 17.95516 | 8.332 | 17.82451 |  |  | 8.195 | 34.12379 | 8.171 | 33.50436 | 8.184 | 33.55074 |  |  | 8.206 | 34.58019 | 8.221 | 34.09577 | 8.281 | 34.64519
[24 empty] | 8.128 | 17.59462 | 8.284 | 17.95716 | 8.336 | 17.82686 |  |  | 8.199 | 34.1285 | 8.174 | 33.50972 | 8.188 | 33.55553 |  |  | 8.21 | 34.58598 | 8.225 | 34.10133 | 8.285 | 34.6506
[24 empty] | 8.132 | 17.59689 | 8.288 | 17.95927 | 8.34 | 17.82916 |  |  | 8.203 | 34.13316 | 8.178 | 33.51508 | 8.191 | 33.56031 |  |  | 8.214 | 34.59174 | 8.229 | 34.10696 | 8.289 | 34.65596
[24 empty] | 8.135 | 17.59915 | 8.292 | 17.96152 | 8.344 | 17.8314 |  |  | 8.207 | 34.13781 | 8.182 | 33.52045 | 8.195 | 33.56511 |  |  | 8.218 | 34.5975 | 8.232 | 34.11261 | 8.292 | 34.66127
[24 empty] | 8.139 | 17.60142 | 8.296 | 17.96389 | 8.348 | 17.83366 |  |  | 8.21 | 34.14246 | 8.186 | 33.52584 | 8.199 | 33.56989 |  |  | 8.221 | 34.60324 | 8.236 | 34.11825 | 8.296 | 34.66656
[24 empty] | 8.143 | 17.60369 | 8.3 | 17.96631 | 8.351 | 17.83601 |  |  | 8.214 | 34.14711 | 8.189 | 33.5312 | 8.203 | 33.57468 |  |  | 8.225 | 34.60894 | 8.24 | 34.12386 | 8.3 | 34.67186
[24 empty] | 8.146 | 17.60592 | 8.303 | 17.96871 | 8.355 | 17.83843 |  |  | 8.218 | 34.15177 | 8.193 | 33.53648 | 8.206 | 33.57954 |  |  | 8.229 | 34.61454 | 8.244 | 34.12944 | 8.304 | 34.67721
[24 empty] | 8.15 | 17.60805 | 8.307 | 17.97104 | 8.359 | 17.84094 |  |  | 8.222 | 34.15644 | 8.197 | 33.54168 | 8.21 | 33.58451 |  |  | 8.232 | 34.62006 | 8.247 | 34.13494 | 8.307 | 34.68261
[24 empty] | 8.154 | 17.61007 | 8.311 | 17.97325 | 8.363 | 17.84351 |  |  | 8.225 | 34.16116 | 8.201 | 33.54684 | 8.214 | 33.58959 |  |  | 8.236 | 34.6255 | 8.251 | 34.14036 | 8.311 | 34.68804
[24 empty] | 8.158 | 17.61202 | 8.315 | 17.97532 | 8.367 | 17.84614 |  |  | 8.229 | 34.16594 | 8.204 | 33.552 | 8.218 | 33.59476 |  |  | 8.24 | 34.63089 | 8.255 | 34.14572 | 8.315 | 34.69346
[24 empty] | 8.161 | 17.61392 | 8.319 | 17.97726 | 8.371 | 17.84882 |  |  | 8.233 | 34.17081 | 8.208 | 33.55719 | 8.221 | 33.60003 |  |  | 8.244 | 34.63627 | 8.259 | 34.15103 | 8.319 | 34.69884
[24 empty] | 8.165 | 17.61576 | 8.322 | 17.97909 | 8.374 | 17.85154 |  |  | 8.237 | 34.17575 | 8.212 | 33.56242 | 8.225 | 33.60535 |  |  | 8.248 | 34.64172 | 8.263 | 34.15626 | 8.323 | 34.70415
[24 empty] | 8.169 | 17.61761 | 8.326 | 17.98079 | 8.378 | 17.85424 |  |  | 8.24 | 34.18074 | 8.216 | 33.5677 | 8.229 | 33.61072 |  |  | 8.251 | 34.64728 | 8.266 | 34.16143 | 8.326 | 34.70942
[24 empty] | 8.172 | 17.61949 | 8.33 | 17.98242 | 8.382 | 17.85686 |  |  | 8.244 | 34.18574 | 8.219 | 33.57305 | 8.233 | 33.61612 |  |  | 8.255 | 34.65298 | 8.27 | 34.16652 | 8.33 | 34.71463
[24 empty] | 8.176 | 17.62142 | 8.334 | 17.984 | 8.386 | 17.8594 |  |  | 8.248 | 34.1907 | 8.223 | 33.57852 | 8.236 | 33.62151 |  |  | 8.259 | 34.65877 | 8.274 | 34.17158 | 8.334 | 34.71976
[24 empty] | 8.18 | 17.62336 | 8.337 | 17.98559 | 8.39 | 17.86184 |  |  | 8.251 | 34.1956 | 8.227 | 33.58406 | 8.24 | 33.62688 |  |  | 8.263 | 34.66462 | 8.278 | 34.17662 | 8.338 | 34.72476
[24 empty] | 8.183 | 17.62529 | 8.341 | 17.9872 | 8.393 | 17.86424 |  |  | 8.255 | 34.2004 | 8.231 | 33.5896 | 8.244 | 33.63223 |  |  | 8.266 | 34.67046 | 8.281 | 34.18164 | 8.342 | 34.72958
[24 empty] | 8.187 | 17.62725 | 8.345 | 17.98886 | 8.397 | 17.86659 |  |  | 8.259 | 34.20513 | 8.234 | 33.59509 | 8.248 | 33.63754 |  |  | 8.27 | 34.67628 | 8.285 | 34.18666 | 8.345 | 34.73423
[24 empty] | 8.191 | 17.62927 | 8.349 | 17.99062 | 8.401 | 17.86889 |  |  | 8.263 | 34.2098 | 8.238 | 33.60049 | 8.251 | 33.64283 |  |  | 8.274 | 34.68206 | 8.289 | 34.19165 | 8.349 | 34.73872
[24 empty] | 8.195 | 17.63138 | 8.353 | 17.99249 | 8.405 | 17.87118 |  |  | 8.267 | 34.21444 | 8.242 | 33.6058 | 8.255 | 33.6481 |  |  | 8.278 | 34.68781 | 8.293 | 34.19664 | 8.353 | 34.74313
[24 empty] | 8.198 | 17.6335 | 8.356 | 17.99445 | 8.409 | 17.87348 |  |  | 8.27 | 34.21905 | 8.245 | 33.61099 | 8.259 | 33.65333 |  |  | 8.281 | 34.69347 | 8.296 | 34.20163 | 8.357 | 34.74747
[24 empty] | 8.202 | 17.63559 | 8.36 | 17.99646 | 8.412 | 17.87579 |  |  | 8.274 | 34.2237 | 8.249 | 33.61604 | 8.263 | 33.65852 |  |  | 8.285 | 34.69905 | 8.3 | 34.2066 | 8.36 | 34.75182
[24 empty] | 8.206 | 17.63766 | 8.364 | 17.99846 | 8.416 | 17.87811 |  |  | 8.278 | 34.22844 | 8.253 | 33.62097 | 8.266 | 33.66369 |  |  | 8.289 | 34.7045 | 8.304 | 34.21155 | 8.364 | 34.75623
[24 empty] | 8.209 | 17.6397 | 8.368 | 18.00047 | 8.42 | 17.88044 |  |  | 8.281 | 34.23326 | 8.257 | 33.62576 | 8.27 | 33.66882 |  |  | 8.293 | 34.70984 | 8.308 | 34.21646 | 8.368 | 34.76075
[24 empty] | 8.213 | 17.64171 | 8.371 | 18.00247 | 8.424 | 17.88278 |  |  | 8.285 | 34.23817 | 8.26 | 33.63048 | 8.274 | 33.67393 |  |  | 8.296 | 34.71508 | 8.312 | 34.22136 | 8.372 | 34.7654
[24 empty] | 8.217 | 17.64369 | 8.375 | 18.00445 | 8.428 | 17.88515 |  |  | 8.289 | 34.2431 | 8.264 | 33.63519 | 8.277 | 33.67897 |  |  | 8.3 | 34.72021 | 8.315 | 34.22625 | 8.376 | 34.77014
[24 empty] | 8.221 | 17.64564 | 8.379 | 18.0064 | 8.432 | 17.88753 |  |  | 8.293 | 34.24804 | 8.268 | 33.63987 | 8.281 | 33.68398 |  |  | 8.304 | 34.72523 | 8.319 | 34.23115 | 8.38 | 34.77491
[24 empty] | 8.224 | 17.64755 | 8.383 | 18.00834 | 8.435 | 17.88986 |  |  | 8.297 | 34.2529 | 8.272 | 33.64455 | 8.285 | 33.6889 |  |  | 8.308 | 34.73015 | 8.323 | 34.23607 | 8.383 | 34.77968
[24 empty] | 8.228 | 17.64945 | 8.387 | 18.01028 | 8.439 | 17.89207 |  |  | 8.3 | 34.25771 | 8.275 | 33.64922 | 8.289 | 33.69377 |  |  | 8.311 | 34.73496 | 8.326 | 34.24097 | 8.387 | 34.78447
[24 empty] | 8.232 | 17.65132 | 8.391 | 18.01222 | 8.443 | 17.89414 |  |  | 8.304 | 34.26245 | 8.279 | 33.65388 | 8.292 | 33.69859 |  |  | 8.315 | 34.73972 | 8.33 | 34.24588 | 8.391 | 34.78928
[24 empty] | 8.235 | 17.65321 | 8.394 | 18.01423 | 8.447 | 17.89607 |  |  | 8.308 | 34.26716 | 8.283 | 33.65857 | 8.296 | 33.70337 |  |  | 8.319 | 34.74446 | 8.334 | 34.25082 | 8.395 | 34.79417
[24 empty] | 8.239 | 17.65517 | 8.398 | 18.01631 | 8.45 | 17.89789 |  |  | 8.312 | 34.27186 | 8.287 | 33.6633 | 8.3 | 33.70816 |  |  | 8.323 | 34.74926 | 8.338 | 34.25585 | 8.398 | 34.79913
[24 empty] | 8.243 | 17.65728 | 8.402 | 18.01847 | 8.454 | 17.89962 |  |  | 8.315 | 34.27656 | 8.29 | 33.66809 | 8.304 | 33.71294 |  |  | 8.326 | 34.75418 | 8.342 | 34.26093 | 8.402 | 34.80421
[24 empty] | 8.247 | 17.65955 | 8.406 | 18.02069 | 8.458 | 17.9013 |  |  | 8.319 | 34.28132 | 8.294 | 33.67294 | 8.307 | 33.71776 |  |  | 8.33 | 34.75923 | 8.345 | 34.26608 | 8.406 | 34.80939
[24 empty] | 8.25 | 17.66195 | 8.409 | 18.02295 | 8.462 | 17.90302 |  |  | 8.323 | 34.28615 | 8.298 | 33.67786 | 8.311 | 33.7226 |  |  | 8.334 | 34.76442 | 8.349 | 34.27131 | 8.41 | 34.81466
[24 empty] | 8.254 | 17.66442 | 8.413 | 18.02526 | 8.466 | 17.90479 |  |  | 8.326 | 34.29108 | 8.302 | 33.68282 | 8.315 | 33.72737 |  |  | 8.338 | 34.76972 | 8.353 | 34.27663 | 8.414 | 34.81997
[24 empty] | 8.258 | 17.66683 | 8.417 | 18.02759 | 8.47 | 17.90665 |  |  | 8.33 | 34.29611 | 8.305 | 33.68779 | 8.319 | 33.73204 |  |  | 8.341 | 34.77505 | 8.357 | 34.28206 | 8.417 | 34.82531
[24 empty] | 8.261 | 17.66908 | 8.421 | 18.02995 | 8.473 | 17.90863 |  |  | 8.334 | 34.3012 | 8.309 | 33.6927 | 8.322 | 33.7366 |  |  | 8.345 | 34.78037 | 8.36 | 34.28754 | 8.421 | 34.83064
[24 empty] | 8.265 | 17.67108 | 8.424 | 18.03235 | 8.477 | 17.91072 |  |  | 8.338 | 34.30634 | 8.313 | 33.69755 | 8.326 | 33.74109 |  |  | 8.349 | 34.78566 | 8.364 | 34.29301 | 8.425 | 34.83593
[24 empty] | 8.269 | 17.67282 | 8.428 | 18.03477 | 8.481 | 17.91289 |  |  | 8.342 | 34.31152 | 8.316 | 33.70231 | 8.33 | 33.74557 |  |  | 8.353 | 34.79089 | 8.368 | 34.2984 | 8.429 | 34.84119
[24 empty] | 8.273 | 17.67432 | 8.432 | 18.03723 | 8.485 | 17.91509 |  |  | 8.345 | 34.31673 | 8.32 | 33.707 | 8.334 | 33.75011 |  |  | 8.356 | 34.7961 | 8.372 | 34.3037 | 8.432 | 34.84639
[24 empty] | 8.276 | 17.67561 | 8.436 | 18.0397 | 8.489 | 17.91735 |  |  | 8.349 | 34.32198 | 8.324 | 33.71159 | 8.337 | 33.75473 |  |  | 8.36 | 34.80124 | 8.375 | 34.30894 | 8.436 | 34.85153
[24 empty] | 8.28 | 17.67677 | 8.44 | 18.04219 | 8.492 | 17.91968 |  |  | 8.353 | 34.32725 | 8.328 | 33.71611 | 8.341 | 33.75939 |  |  | 8.364 | 34.80635 | 8.379 | 34.31416 | 8.44 | 34.8566
[24 empty] | 8.284 | 17.67787 | 8.444 | 18.04472 | 8.496 | 17.92207 |  |  | 8.356 | 34.33251 | 8.331 | 33.72055 | 8.345 | 33.76409 |  |  | 8.368 | 34.81144 | 8.383 | 34.3194 | 8.444 | 34.86159
[24 empty] | 8.287 | 17.67901 | 8.447 | 18.04732 | 8.5 | 17.9245 |  |  | 8.36 | 34.33776 | 8.335 | 33.72492 | 8.349 | 33.76884 |  |  | 8.371 | 34.81652 | 8.387 | 34.32469 | 8.448 | 34.86652
[24 empty] | 8.291 | 17.68026 | 8.451 | 18.04993 | 8.504 | 17.92689 |  |  | 8.364 | 34.34299 | 8.339 | 33.72927 | 8.352 | 33.7736 |  |  | 8.375 | 34.82161 | 8.39 | 34.32998 | 8.451 | 34.87146
[24 empty] | 8.295 | 17.68167 | 8.455 | 18.05254 | 8.508 | 17.92919 |  |  | 8.368 | 34.3482 | 8.343 | 33.73361 | 8.356 | 33.77832 |  |  | 8.379 | 34.82676 | 8.394 | 34.33524 | 8.455 | 34.87643
[24 empty] | 8.299 | 17.68328 | 8.459 | 18.05513 | 8.512 | 17.93143 |  |  | 8.372 | 34.35341 | 8.346 | 33.73798 | 8.36 | 33.78293 |  |  | 8.383 | 34.83198 | 8.398 | 34.34041 | 8.459 | 34.88141
[24 empty] | 8.302 | 17.68511 | 8.462 | 18.05768 | 8.515 | 17.93361 |  |  | 8.375 | 34.35861 | 8.35 | 33.74244 | 8.364 | 33.78746 |  |  | 8.387 | 34.83726 | 8.402 | 34.34553 | 8.463 | 34.8864
[24 empty] | 8.306 | 17.68717 | 8.466 | 18.06019 | 8.519 | 17.93568 |  |  | 8.379 | 34.36385 | 8.354 | 33.747 | 8.367 | 33.79197 |  |  | 8.39 | 34.84256 | 8.405 | 34.35061 | 8.467 | 34.89137
[24 empty] | 8.31 | 17.68941 | 8.47 | 18.06266 | 8.523 | 17.93765 |  |  | 8.383 | 34.36916 | 8.358 | 33.75167 | 8.371 | 33.79648 |  |  | 8.394 | 34.84787 | 8.409 | 34.35568 | 8.47 | 34.89633
[24 empty] | 8.313 | 17.69179 | 8.474 | 18.0651 | 8.527 | 17.93953 |  |  | 8.387 | 34.37451 | 8.361 | 33.75644 | 8.375 | 33.80101 |  |  | 8.398 | 34.85315 | 8.413 | 34.36073 | 8.474 | 34.9013
[24 empty] | 8.317 | 17.69426 | 8.478 | 18.06754 | 8.531 | 17.94138 |  |  | 8.39 | 34.37991 | 8.365 | 33.76128 | 8.379 | 33.8056 |  |  | 8.401 | 34.85839 | 8.417 | 34.36572 | 8.478 | 34.90625
[24 empty] | 8.321 | 17.69676 | 8.481 | 18.06994 | 8.534 | 17.94324 |  |  | 8.394 | 34.38534 | 8.369 | 33.76615 | 8.382 | 33.81023 |  |  | 8.405 | 34.86356 | 8.42 | 34.37064 | 8.482 | 34.91122
[24 empty] | 8.325 | 17.69921 | 8.485 | 18.07229 | 8.538 | 17.94516 |  |  | 8.398 | 34.39081 | 8.373 | 33.77104 | 8.386 | 33.81493 |  |  | 8.409 | 34.86863 | 8.424 | 34.37556 | 8.486 | 34.91628
[24 empty] | 8.328 | 17.70158 | 8.489 | 18.07455 | 8.542 | 17.94719 |  |  | 8.401 | 34.39631 | 8.376 | 33.77596 | 8.39 | 33.81968 |  |  | 8.413 | 34.87356 | 8.428 | 34.38049 | 8.489 | 34.9214
[24 empty] | 8.332 | 17.70387 | 8.493 | 18.07673 | 8.546 | 17.94934 |  |  | 8.405 | 34.40182 | 8.38 | 33.78089 | 8.394 | 33.82454 |  |  | 8.417 | 34.87835 | 8.432 | 34.38544 | 8.493 | 34.92654
[24 empty] | 8.336 | 17.70608 | 8.497 | 18.07886 | 8.55 | 17.95157 |  |  | 8.409 | 34.40733 | 8.384 | 33.78585 | 8.397 | 33.82945 |  |  | 8.42 | 34.88303 | 8.436 | 34.39044 | 8.497 | 34.93168
[24 empty] | 8.339 | 17.70825 | 8.5 | 18.08099 | 8.553 | 17.95388 |  |  | 8.413 | 34.41285 | 8.387 | 33.79084 | 8.401 | 33.83442 |  |  | 8.424 | 34.88771 | 8.439 | 34.39545 | 8.501 | 34.93678
[24 empty] | 8.343 | 17.71042 | 8.504 | 18.08317 | 8.557 | 17.95619 |  |  | 8.417 | 34.41834 | 8.391 | 33.79583 | 8.405 | 33.83941 |  |  | 8.428 | 34.89252 | 8.443 | 34.40049 | 8.504 | 34.94182
[24 empty] | 8.347 | 17.71259 | 8.508 | 18.08546 | 8.561 | 17.95847 |  |  | 8.42 | 34.42379 | 8.395 | 33.80083 | 8.408 | 33.84441 |  |  | 8.432 | 34.8975 | 8.447 | 34.40553 | 8.508 | 34.94676
[24 empty] | 8.351 | 17.71475 | 8.512 | 18.08781 | 8.565 | 17.96073 |  |  | 8.424 | 34.42918 | 8.399 | 33.80583 | 8.412 | 33.84945 |  |  | 8.435 | 34.90259 | 8.45 | 34.41054 | 8.512 | 34.95161
[24 empty] | 8.354 | 17.71688 | 8.516 | 18.09019 | 8.569 | 17.96295 |  |  | 8.428 | 34.43451 | 8.402 | 33.81087 | 8.416 | 33.85454 |  |  | 8.439 | 34.90779 | 8.454 | 34.41556 | 8.516 | 34.95641
[24 empty] | 8.358 | 17.719 | 8.519 | 18.09258 | 8.573 | 17.96522 |  |  | 8.431 | 34.43981 | 8.406 | 33.81598 | 8.42 | 33.85973 |  |  | 8.443 | 34.9131 | 8.458 | 34.42059 | 8.52 | 34.96123
[24 empty] | 8.362 | 17.72115 | 8.523 | 18.095 | 8.576 | 17.96755 |  |  | 8.435 | 34.4451 | 8.41 | 33.82116 | 8.423 | 33.86503 |  |  | 8.447 | 34.9185 | 8.462 | 34.42569 | 8.523 | 34.96613
[24 empty] | 8.365 | 17.72337 | 8.527 | 18.0974 | 8.58 | 17.96992 |  |  | 8.439 | 34.45038 | 8.414 | 33.82639 | 8.427 | 33.87044 |  |  | 8.45 | 34.92396 | 8.466 | 34.43086 | 8.527 | 34.97109
[24 empty] | 8.369 | 17.7256 | 8.531 | 18.09978 | 8.584 | 17.97225 |  |  | 8.443 | 34.45564 | 8.417 | 33.83162 | 8.431 | 33.87593 |  |  | 8.454 | 34.92945 | 8.469 | 34.43604 | 8.531 | 34.97602
[24 empty] | 8.373 | 17.72776 | 8.534 | 18.10204 | 8.588 | 17.97456 |  |  | 8.447 | 34.4609 | 8.421 | 33.83679 | 8.435 | 33.88143 |  |  | 8.458 | 34.93495 | 8.473 | 34.4412 | 8.535 | 34.98089
[24 empty] | 8.377 | 17.7298 | 8.538 | 18.10418 | 8.592 | 17.97684 |  |  | 8.45 | 34.46617 | 8.425 | 33.8419 | 8.438 | 33.88689 |  |  | 8.462 | 34.94047 | 8.477 | 34.44629 | 8.539 | 34.98569
[24 empty] | 8.38 | 17.73168 | 8.542 | 18.1062 | 8.595 | 17.97909 |  |  | 8.454 | 34.47147 | 8.429 | 33.84694 | 8.442 | 33.89227 |  |  | 8.465 | 34.94602 | 8.481 | 34.45131 | 8.542 | 34.99041
[24 empty] | 8.384 | 17.7334 | 8.546 | 18.10816 | 8.599 | 17.98129 |  |  | 8.458 | 34.47679 | 8.432 | 33.85189 | 8.446 | 33.89758 |  |  | 8.469 | 34.95161 | 8.484 | 34.45638 | 8.546 | 34.99504
[24 empty] | 8.388 | 17.735 | 8.55 | 18.11007 | 8.603 | 17.98347 |  |  | 8.461 | 34.48211 | 8.436 | 33.85685 | 8.45 | 33.90279 |  |  | 8.473 | 34.95724 | 8.488 | 34.46157 | 8.55 | 34.99955
[24 empty] | 8.391 | 17.73652 | 8.553 | 18.11197 | 8.607 | 17.98561 |  |  | 8.465 | 34.48745 | 8.44 | 33.86182 | 8.453 | 33.90788 |  |  | 8.477 | 34.96288 | 8.492 | 34.46694 | 8.554 | 35.00399
[24 empty] | 8.395 | 17.73797 | 8.557 | 18.11388 | 8.611 | 17.98772 |  |  | 8.469 | 34.49274 | 8.444 | 33.86688 | 8.457 | 33.91285 |  |  | 8.48 | 34.96851 | 8.496 | 34.47247 | 8.557 | 35.00846
[24 empty] | 8.399 | 17.73943 | 8.561 | 18.11586 | 8.614 | 17.98978 |  |  | 8.473 | 34.498 | 8.447 | 33.87204 | 8.461 | 33.91775 |  |  | 8.484 | 34.97411 | 8.499 | 34.47808 | 8.561 | 35.01305
[24 empty] | 8.403 | 17.74096 | 8.565 | 18.11797 | 8.618 | 17.99184 |  |  | 8.477 | 34.5032 | 8.451 | 33.87729 | 8.465 | 33.92264 |  |  | 8.488 | 34.97969 | 8.503 | 34.48371 | 8.565 | 35.01772
[24 empty] | 8.406 | 17.74261 | 8.569 | 18.1202 | 8.622 | 17.99393 |  |  | 8.48 | 34.50834 | 8.455 | 33.88263 | 8.468 | 33.92754 |  |  | 8.492 | 34.98526 | 8.507 | 34.48928 | 8.569 | 35.02243
[24 empty] | 8.41 | 17.74445 | 8.572 | 18.12253 | 8.626 | 17.9961 |  |  | 8.484 | 34.51337 | 8.458 | 33.888 | 8.472 | 33.93246 |  |  | 8.495 | 34.9908 | 8.511 | 34.49479 | 8.573 | 35.02715
[24 empty] | 8.414 | 17.74644 | 8.576 | 18.12491 | 8.63 | 17.99831 |  |  | 8.488 | 34.51833 | 8.462 | 33.89339 | 8.476 | 33.93742 |  |  | 8.499 | 34.99632 | 8.514 | 34.50023 | 8.576 | 35.03182
[24 empty] | 8.417 | 17.74855 | 8.58 | 18.1273 | 8.633 | 18.00056 |  |  | 8.492 | 34.52319 | 8.466 | 33.89877 | 8.48 | 33.94239 |  |  | 8.503 | 35.00182 | 8.518 | 34.50563 | 8.58 | 35.03645
[24 empty] | 8.421 | 17.75071 | 8.584 | 18.12969 | 8.637 | 18.00282 |  |  | 8.495 | 34.528 | 8.47 | 33.90411 | 8.483 | 33.94736 |  |  | 8.507 | 35.00723 | 8.522 | 34.51096 | 8.584 | 35.04105
[24 empty] | 8.425 | 17.75291 | 8.587 | 18.13211 | 8.641 | 18.00506 |  |  | 8.499 | 34.53275 | 8.473 | 33.90938 | 8.487 | 33.95227 |  |  | 8.51 | 35.0125 | 8.526 | 34.51626 | 8.588 | 35.04565
[24 empty] | 8.429 | 17.75511 | 8.591 | 18.13457 | 8.645 | 18.00728 |  |  | 8.503 | 34.53745 | 8.477 | 33.91459 | 8.491 | 33.9571 |  |  | 8.514 | 35.01758 | 8.529 | 34.52154 | 8.592 | 35.05028
[24 empty] | 8.432 | 17.75729 | 8.595 | 18.13711 | 8.649 | 18.00944 |  |  | 8.507 | 34.54212 | 8.481 | 33.91976 | 8.494 | 33.96181 |  |  | 8.518 | 35.02251 | 8.533 | 34.52683 | 8.595 | 35.05496
[24 empty] | 8.436 | 17.75942 | 8.599 | 18.13972 | 8.653 | 18.01153 |  |  | 8.51 | 34.54679 | 8.485 | 33.92487 | 8.498 | 33.96638 |  |  | 8.522 | 35.02737 | 8.537 | 34.53214 | 8.599 | 35.05967
[24 empty] | 8.44 | 17.76151 | 8.603 | 18.14241 | 8.656 | 18.01353 |  |  | 8.514 | 34.55147 | 8.488 | 33.92988 | 8.502 | 33.97081 |  |  | 8.525 | 35.03219 | 8.541 | 34.53748 | 8.603 | 35.06438
[24 empty] | 8.443 | 17.76359 | 8.606 | 18.14516 | 8.66 | 18.01544 |  |  | 8.518 | 34.55615 | 8.492 | 33.93481 | 8.506 | 33.97511 |  |  | 8.529 | 35.037 | 8.544 | 34.5429 | 8.607 | 35.0691
[24 empty] | 8.447 | 17.76567 | 8.61 | 18.14798 | 8.664 | 18.01725 |  |  | 8.521 | 34.56078 | 8.496 | 33.93968 | 8.51 | 33.97931 |  |  | 8.533 | 35.04179 | 8.548 | 34.54845 | 8.611 | 35.07383
[24 empty] | 8.451 | 17.76779 | 8.614 | 18.15083 | 8.668 | 18.01892 |  |  | 8.525 | 34.56536 | 8.5 | 33.94449 | 8.513 | 33.98345 |  |  | 8.537 | 35.04658 | 8.552 | 34.55413 | 8.614 | 35.0786
[24 empty] | 8.455 | 17.76987 | 8.618 | 18.15363 | 8.672 | 18.02045 |  |  | 8.529 | 34.56994 | 8.503 | 33.94921 | 8.517 | 33.98756 |  |  | 8.54 | 35.05138 | 8.556 | 34.55988 | 8.618 | 35.0834
[24 empty] | 8.458 | 17.77189 | 8.621 | 18.15632 | 8.675 | 18.02194 |  |  | 8.533 | 34.57454 | 8.507 | 33.95387 | 8.521 | 33.99171 |  |  | 8.544 | 35.05621 | 8.56 | 34.56564 | 8.622 | 35.08828
[24 empty] | 8.462 | 17.77391 | 8.625 | 18.15885 | 8.679 | 18.02347 |  |  | 8.536 | 34.57918 | 8.511 | 33.9585 | 8.524 | 33.99595 |  |  | 8.548 | 35.06106 | 8.563 | 34.57135 | 8.626 | 35.09322
[24 empty] | 8.466 | 17.77598 | 8.629 | 18.1612 | 8.683 | 18.02509 |  |  | 8.54 | 34.58388 | 8.515 | 33.96317 | 8.528 | 34.00028 |  |  | 8.552 | 35.06592 | 8.567 | 34.577 | 8.629 | 35.09817
[24 empty] | 8.469 | 17.77813 | 8.633 | 18.16339 | 8.687 | 18.02681 |  |  | 8.544 | 34.58866 | 8.518 | 33.96789 | 8.532 | 34.00471 |  |  | 8.555 | 35.07076 | 8.571 | 34.58253 | 8.633 | 35.1031
[24 empty] | 8.473 | 17.78041 | 8.637 | 18.16545 | 8.691 | 18.02863 |  |  | 8.548 | 34.59351 | 8.522 | 33.97268 | 8.536 | 34.0092 |  |  | 8.559 | 35.07557 | 8.575 | 34.58791 | 8.637 | 35.10802
[24 empty] | 8.477 | 17.7828 | 8.64 | 18.16745 | 8.694 | 18.03053 |  |  | 8.551 | 34.59847 | 8.526 | 33.97749 | 8.539 | 34.01376 |  |  | 8.563 | 35.08036 | 8.578 | 34.59318 | 8.641 | 35.11294
[24 empty] | 8.481 | 17.78528 | 8.644 | 18.1694 | 8.698 | 18.03252 |  |  | 8.555 | 34.60356 | 8.529 | 33.98226 | 8.543 | 34.01835 |  |  | 8.567 | 35.08516 | 8.582 | 34.59839 | 8.645 | 35.11784
[24 empty] | 8.484 | 17.78781 | 8.648 | 18.17131 | 8.702 | 18.03463 |  |  | 8.559 | 34.6088 | 8.533 | 33.98698 | 8.547 | 34.023 |  |  | 8.57 | 35.08995 | 8.586 | 34.60358 | 8.648 | 35.12269
[24 empty] | 8.488 | 17.79033 | 8.652 | 18.17322 | 8.706 | 18.03685 |  |  | 8.563 | 34.61414 | 8.537 | 33.99162 | 8.551 | 34.02771 |  |  | 8.574 | 35.09476 | 8.59 | 34.60875 | 8.652 | 35.12745
[24 empty] | 8.492 | 17.79279 | 8.656 | 18.17516 | 8.71 | 18.03915 |  |  | 8.566 | 34.61957 | 8.541 | 33.99622 | 8.554 | 34.03247 |  |  | 8.578 | 35.0996 | 8.593 | 34.61388 | 8.656 | 35.13211
[24 empty] | 8.495 | 17.79521 | 8.659 | 18.17712 | 8.714 | 18.04149 |  |  | 8.57 | 34.625 | 8.544 | 34.00076 | 8.558 | 34.03729 |  |  | 8.582 | 35.10447 | 8.597 | 34.61893 | 8.66 | 35.13671
[24 empty] | 8.499 | 17.79762 | 8.663 | 18.17913 | 8.717 | 18.04385 |  |  | 8.574 | 34.63046 | 8.548 | 34.00524 | 8.562 | 34.0421 |  |  | 8.585 | 35.1094 | 8.601 | 34.62389 | 8.664 | 35.1413
[24 empty] | 8.503 | 17.80003 | 8.667 | 18.18116 | 8.721 | 18.04619 |  |  | 8.578 | 34.63595 | 8.552 | 34.00965 | 8.566 | 34.04686 |  |  | 8.589 | 35.11439 | 8.605 | 34.62873 | 8.667 | 35.14588
[24 empty] | 8.506 | 17.80244 | 8.671 | 18.18319 | 8.725 | 18.0485 |  |  | 8.581 | 34.64145 | 8.556 | 34.01402 | 8.569 | 34.05157 |  |  | 8.593 | 35.11943 | 8.608 | 34.63345 | 8.671 | 35.15048
[24 empty] | 8.51 | 17.80485 | 8.674 | 18.18522 | 8.729 | 18.05079 |  |  | 8.585 | 34.64693 | 8.559 | 34.01837 | 8.573 | 34.05621 |  |  | 8.597 | 35.12452 | 8.612 | 34.63804 | 8.675 | 35.15511
[24 empty] | 8.514 | 17.80726 | 8.678 | 18.18727 | 8.733 | 18.05304 |  |  | 8.589 | 34.6524 | 8.563 | 34.02272 | 8.577 | 34.06077 |  |  | 8.6 | 35.12969 | 8.616 | 34.64254 | 8.679 | 35.15981
[24 empty] | 8.518 | 17.80971 | 8.682 | 18.18933 | 8.736 | 18.05521 |  |  | 8.593 | 34.65784 | 8.567 | 34.02707 | 8.581 | 34.06524 |  |  | 8.604 | 35.1349 | 8.62 | 34.647 | 8.682 | 35.16459
[24 empty] | 8.521 | 17.81222 | 8.686 | 18.19136 | 8.74 | 18.05733 |  |  | 8.596 | 34.66322 | 8.571 | 34.03139 | 8.584 | 34.06965 |  |  | 8.608 | 35.1401 | 8.623 | 34.65147 | 8.686 | 35.1695
[24 empty] | 8.525 | 17.8148 | 8.69 | 18.19333 | 8.744 | 18.05942 |  |  | 8.6 | 34.66848 | 8.574 | 34.03574 | 8.588 | 34.07407 |  |  | 8.612 | 35.14529 | 8.627 | 34.65597 | 8.69 | 35.17461
[24 empty] | 8.529 | 17.81746 | 8.693 | 18.19524 | 8.748 | 18.06148 |  |  | 8.604 | 34.67365 | 8.578 | 34.04013 | 8.592 | 34.07854 |  |  | 8.615 | 35.15047 | 8.631 | 34.66051 | 8.694 | 35.17989
[24 empty] | 8.533 | 17.82016 | 8.697 | 18.19707 | 8.752 | 18.06351 |  |  | 8.608 | 34.67872 | 8.582 | 34.04459 | 8.596 | 34.08309 |  |  | 8.619 | 35.15564 | 8.635 | 34.6651 | 8.698 | 35.18532
[24 empty] | 8.536 | 17.82283 | 8.701 | 18.19886 | 8.755 | 18.06549 |  |  | 8.611 | 34.68373 | 8.585 | 34.04914 | 8.599 | 34.08773 |  |  | 8.623 | 35.16084 | 8.639 | 34.66974 | 8.701 | 35.19087
[24 empty] | 8.54 | 17.8254 | 8.705 | 18.20065 | 8.759 | 18.06746 |  |  | 8.615 | 34.68864 | 8.589 | 34.05373 | 8.603 | 34.09246 |  |  | 8.627 | 35.16605 | 8.642 | 34.67444 | 8.705 | 35.19652
[24 empty] | 8.544 | 17.82785 | 8.709 | 18.20247 | 8.763 | 18.06943 |  |  | 8.619 | 34.6935 | 8.593 | 34.05832 | 8.607 | 34.09726 |  |  | 8.63 | 35.17126 | 8.646 | 34.6792 | 8.709 | 35.20226
[24 empty] | 8.548 | 17.83018 | 8.712 | 18.20431 | 8.767 | 18.07143 |  |  | 8.623 | 34.69833 | 8.597 | 34.06293 | 8.61 | 34.10217 |  |  | 8.634 | 35.17646 | 8.65 | 34.684 | 8.713 | 35.20804
[24 empty] | 8.551 | 17.83244 | 8.716 | 18.2062 | 8.771 | 18.07346 |  |  | 8.626 | 34.70313 | 8.6 | 34.06759 | 8.614 | 34.10719 |  |  | 8.638 | 35.18161 | 8.654 | 34.68881 | 8.717 | 35.21379
[24 empty] | 8.555 | 17.83464 | 8.72 | 18.20812 | 8.774 | 18.07553 |  |  | 8.63 | 34.70784 | 8.604 | 34.07229 | 8.618 | 34.11233 |  |  | 8.642 | 35.18671 | 8.657 | 34.6936 | 8.72 | 35.2195
[24 empty] | 8.559 | 17.83676 | 8.724 | 18.21007 | 8.778 | 18.0776 |  |  | 8.634 | 34.71247 | 8.608 | 34.07703 | 8.622 | 34.11758 |  |  | 8.645 | 35.19177 | 8.661 | 34.69834 | 8.724 | 35.22514
[24 empty] | 8.562 | 17.83878 | 8.728 | 18.21201 | 8.782 | 18.07964 |  |  | 8.638 | 34.71701 | 8.612 | 34.08185 | 8.626 | 34.12295 |  |  | 8.649 | 35.1968 | 8.665 | 34.70302 | 8.728 | 35.23069
[24 empty] | 8.566 | 17.84069 | 8.731 | 18.21394 | 8.786 | 18.08165 |  |  | 8.641 | 34.72144 | 8.615 | 34.08669 | 8.629 | 34.1284 |  |  | 8.653 | 35.20185 | 8.669 | 34.70766 | 8.732 | 35.23613
[24 empty] | 8.57 | 17.84251 | 8.735 | 18.21589 | 8.79 | 18.08366 |  |  | 8.645 | 34.72571 | 8.619 | 34.09153 | 8.633 | 34.13382 |  |  | 8.657 | 35.20695 | 8.672 | 34.71227 | 8.735 | 35.24146
[24 empty] | 8.573 | 17.84424 | 8.739 | 18.21786 | 8.794 | 18.08562 |  |  | 8.649 | 34.72984 | 8.623 | 34.09636 | 8.637 | 34.13913 |  |  | 8.661 | 35.2121 | 8.676 | 34.7169 | 8.739 | 35.24667
[24 empty] | 8.577 | 17.84588 | 8.743 | 18.21984 | 8.797 | 18.08756 |  |  | 8.653 | 34.73387 | 8.627 | 34.1012 | 8.64 | 34.1443 |  |  | 8.664 | 35.21728 | 8.68 | 34.72156 | 8.743 | 35.2518
[24 empty] | 8.581 | 17.84743 | 8.746 | 18.22179 | 8.801 | 18.08944 |  |  | 8.656 | 34.73785 | 8.63 | 34.10608 | 8.644 | 34.14934 |  |  | 8.668 | 35.22247 | 8.684 | 34.72628 | 8.747 | 35.25685
[24 empty] | 8.585 | 17.84895 | 8.75 | 18.22373 | 8.805 | 18.09127 |  |  | 8.66 | 34.74179 | 8.634 | 34.11097 | 8.648 | 34.15427 |  |  | 8.672 | 35.2277 | 8.687 | 34.73111 | 8.751 | 35.26183
[24 empty] | 8.588 | 17.85047 | 8.754 | 18.22565 | 8.809 | 18.09303 |  |  | 8.664 | 34.74574 | 8.638 | 34.11589 | 8.652 | 34.15908 |  |  | 8.675 | 35.23294 | 8.691 | 34.73604 | 8.754 | 35.26675
[24 empty] | 8.592 | 17.85208 | 8.758 | 18.22752 | 8.813 | 18.09472 |  |  | 8.668 | 34.74971 | 8.642 | 34.12082 | 8.655 | 34.16378 |  |  | 8.679 | 35.23821 | 8.695 | 34.74107 | 8.758 | 35.27164
[24 empty] | 8.596 | 17.85381 | 8.762 | 18.22936 | 8.816 | 18.09632 |  |  | 8.671 | 34.75375 | 8.645 | 34.12571 | 8.659 | 34.16839 |  |  | 8.683 | 35.24345 | 8.699 | 34.74617 | 8.762 | 35.27657
[24 empty] | 8.599 | 17.85567 | 8.765 | 18.23119 | 8.82 | 18.09784 |  |  | 8.675 | 34.75793 | 8.649 | 34.13055 | 8.663 | 34.17294 |  |  | 8.687 | 35.2487 | 8.702 | 34.75129 | 8.766 | 35.2816
[24 empty] | 8.603 | 17.85766 | 8.769 | 18.23306 | 8.824 | 18.09934 |  |  | 8.679 | 34.76231 | 8.653 | 34.13536 | 8.667 | 34.17742 |  |  | 8.691 | 35.25396 | 8.706 | 34.75634 | 8.77 | 35.28669
[24 empty] | 8.607 | 17.85972 | 8.773 | 18.23499 | 8.828 | 18.10081 |  |  | 8.683 | 34.76687 | 8.656 | 34.14019 | 8.67 | 34.18187 |  |  | 8.694 | 35.25923 | 8.71 | 34.76126 | 8.773 | 35.29174
[24 empty] | 8.611 | 17.86186 | 8.777 | 18.23698 | 8.832 | 18.1023 |  |  | 8.686 | 34.77158 | 8.66 | 34.14504 | 8.674 | 34.18625 |  |  | 8.698 | 35.26445 | 8.714 | 34.76607 | 8.777 | 35.2967
[24 empty] | 8.614 | 17.86408 | 8.781 | 18.239 | 8.835 | 18.10385 |  |  | 8.69 | 34.77641 | 8.664 | 34.14991 | 8.678 | 34.19059 |  |  | 8.702 | 35.26966 | 8.717 | 34.77079 | 8.781 | 35.3016
[24 empty] | 8.618 | 17.86634 | 8.784 | 18.24105 | 8.839 | 18.1055 |  |  | 8.694 | 34.78136 | 8.668 | 34.15482 | 8.682 | 34.19489 |  |  | 8.705 | 35.27485 | 8.721 | 34.77545 | 8.785 | 35.30647
[24 empty] | 8.622 | 17.8686 | 8.788 | 18.24309 | 8.843 | 18.10724 |  |  | 8.698 | 34.78644 | 8.671 | 34.15973 | 8.685 | 34.19916 |  |  | 8.709 | 35.28002 | 8.725 | 34.78008 | 8.789 | 35.3113
[24 empty] | 8.625 | 17.87089 | 8.792 | 18.24515 | 8.847 | 18.10908 |  |  | 8.701 | 34.79165 | 8.675 | 34.16464 | 8.689 | 34.20343 |  |  | 8.713 | 35.28517 | 8.729 | 34.78468 | 8.792 | 35.31607
[24 empty] | 8.629 | 17.87322 | 8.796 | 18.24726 | 8.851 | 18.11102 |  |  | 8.705 | 34.79697 | 8.679 | 34.16956 | 8.693 | 34.20773 |  |  | 8.717 | 35.29033 | 8.733 | 34.78931 | 8.796 | 35.32078
[24 empty] | 8.633 | 17.87558 | 8.799 | 18.24944 | 8.855 | 18.11303 |  |  | 8.709 | 34.80236 | 8.683 | 34.1745 | 8.697 | 34.21212 |  |  | 8.72 | 35.29553 | 8.736 | 34.79402 | 8.8 | 35.32545
[24 empty] | 8.637 | 17.87799 | 8.803 | 18.25169 | 8.858 | 18.11514 |  |  | 8.713 | 34.8078 | 8.686 | 34.17948 | 8.7 | 34.21666 |  |  | 8.724 | 35.30075 | 8.74 | 34.79878 | 8.804 | 35.33005
[24 empty] | 8.64 | 17.88041 | 8.807 | 18.25395 | 8.862 | 18.11734 |  |  | 8.716 | 34.81326 | 8.69 | 34.18446 | 8.704 | 34.22135 |  |  | 8.728 | 35.30598 | 8.744 | 34.80356 | 8.807 | 35.33454
[24 empty] | 8.644 | 17.88285 | 8.811 | 18.25618 | 8.866 | 18.11965 |  |  | 8.72 | 34.81873 | 8.694 | 34.18938 | 8.708 | 34.22618 |  |  | 8.732 | 35.31115 | 8.747 | 34.80828 | 8.811 | 35.33891
[24 empty] | 8.648 | 17.88531 | 8.815 | 18.25842 | 8.87 | 18.12208 |  |  | 8.724 | 34.82419 | 8.698 | 34.19423 | 8.712 | 34.2311 |  |  | 8.735 | 35.31624 | 8.751 | 34.81295 | 8.815 | 35.34316
[24 empty] | 8.651 | 17.88781 | 8.819 | 18.26066 | 8.874 | 18.12459 |  |  | 8.728 | 34.82964 | 8.701 | 34.19902 | 8.715 | 34.23604 |  |  | 8.739 | 35.32133 | 8.755 | 34.81761 | 8.819 | 35.34729
[24 empty] | 8.655 | 17.89029 | 8.822 | 18.26291 | 8.878 | 18.1271 |  |  | 8.731 | 34.83503 | 8.705 | 34.20373 | 8.719 | 34.24097 |  |  | 8.743 | 35.32642 | 8.759 | 34.82224 | 8.823 | 35.35128
[24 empty] | 8.659 | 17.89272 | 8.826 | 18.2651 | 8.881 | 18.12957 |  |  | 8.735 | 34.8403 | 8.709 | 34.20841 | 8.723 | 34.2459 |  |  | 8.747 | 35.33157 | 8.763 | 34.82682 | 8.826 | 35.35515
[24 empty] | 8.663 | 17.89508 | 8.83 | 18.26724 | 8.885 | 18.13196 |  |  | 8.739 | 34.84545 | 8.713 | 34.21311 | 8.727 | 34.25083 |  |  | 8.75 | 35.33676 | 8.766 | 34.83138 | 8.83 | 35.35898
[24 empty] | 8.666 | 17.89736 | 8.834 | 18.2693 | 8.889 | 18.13425 |  |  | 8.743 | 34.85052 | 8.716 | 34.21791 | 8.73 | 34.25574 |  |  | 8.754 | 35.34201 | 8.77 | 34.83593 | 8.834 | 35.36281
[24 empty] | 8.67 | 17.89954 | 8.837 | 18.27128 | 8.893 | 18.13647 |  |  | 8.746 | 34.85557 | 8.72 | 34.22279 | 8.734 | 34.26059 |  |  | 8.758 | 35.34731 | 8.774 | 34.84045 | 8.838 | 35.3667
[24 empty] | 8.674 | 17.90165 | 8.841 | 18.27319 | 8.896 | 18.13866 |  |  | 8.75 | 34.86061 | 8.724 | 34.2277 | 8.738 | 34.26537 |  |  | 8.762 | 35.35261 | 8.778 | 34.84495 | 8.842 | 35.3707
[24 empty] | 8.677 | 17.90366 | 8.845 | 18.27502 | 8.9 | 18.14085 |  |  | 8.754 | 34.86564 | 8.727 | 34.23264 | 8.741 | 34.27011 |  |  | 8.766 | 35.35791 | 8.781 | 34.84946 | 8.845 | 35.37483
[24 empty] | 8.681 | 17.90559 | 8.849 | 18.27678 | 8.904 | 18.14305 |  |  | 8.758 | 34.87068 | 8.731 | 34.23754 | 8.745 | 34.27485 |  |  | 8.769 | 35.36323 | 8.785 | 34.85403 | 8.849 | 35.37911
[24 empty] | 8.685 | 17.90748 | 8.853 | 18.27847 | 8.908 | 18.14528 |  |  | 8.761 | 34.87574 | 8.735 | 34.24237 | 8.749 | 34.27963 |  |  | 8.773 | 35.36857 | 8.789 | 34.85866 | 8.853 | 35.38354
[24 empty] | 8.688 | 17.90938 | 8.856 | 18.28012 | 8.912 | 18.14757 |  |  | 8.765 | 34.88079 | 8.739 | 34.24716 | 8.753 | 34.28447 |  |  | 8.777 | 35.37392 | 8.793 | 34.86333 | 8.857 | 35.38808
[24 empty] | 8.692 | 17.91128 | 8.86 | 18.28176 | 8.916 | 18.14998 |  |  | 8.769 | 34.88585 | 8.742 | 34.25195 | 8.756 | 34.28932 |  |  | 8.781 | 35.37929 | 8.796 | 34.86801 | 8.86 | 35.39268
[24 empty] | 8.696 | 17.91316 | 8.864 | 18.28346 | 8.919 | 18.15247 |  |  | 8.772 | 34.89089 | 8.746 | 34.25675 | 8.76 | 34.29413 |  |  | 8.784 | 35.3847 | 8.8 | 34.87267 | 8.864 | 35.39737
[24 empty] | 8.7 | 17.91501 | 8.868 | 18.28526 | 8.923 | 18.15501 |  |  | 8.776 | 34.8959 | 8.75 | 34.26153 | 8.764 | 34.29889 |  |  | 8.788 | 35.39012 | 8.804 | 34.87733 | 8.868 | 35.40212
[24 empty] | 8.703 | 17.91684 | 8.871 | 18.28719 | 8.927 | 18.15758 |  |  | 8.78 | 34.90084 | 8.754 | 34.26624 | 8.768 | 34.30363 |  |  | 8.792 | 35.3955 | 8.808 | 34.88202 | 8.872 | 35.40689
[24 empty] | 8.707 | 17.91868 | 8.875 | 18.28929 | 8.931 | 18.16012 |  |  | 8.784 | 34.90571 | 8.757 | 34.27087 | 8.771 | 34.30832 |  |  | 8.796 | 35.40078 | 8.811 | 34.88678 | 8.876 | 35.41164
[24 empty] | 8.711 | 17.92054 | 8.879 | 18.29154 | 8.935 | 18.16258 |  |  | 8.788 | 34.91056 | 8.761 | 34.27542 | 8.775 | 34.31292 |  |  | 8.799 | 35.40594 | 8.815 | 34.89162 | 8.879 | 35.41635
[24 empty] | 8.715 | 17.92242 | 8.883 | 18.29387 | 8.938 | 18.16495 |  |  | 8.791 | 34.91547 | 8.765 | 34.27996 | 8.779 | 34.31743 |  |  | 8.803 | 35.411 | 8.819 | 34.89655 | 8.883 | 35.421
[24 empty] | 8.718 | 17.92435 | 8.887 | 18.29621 | 8.942 | 18.16721 |  |  | 8.795 | 34.92049 | 8.769 | 34.28454 | 8.783 | 34.32183 |  |  | 8.807 | 35.416 | 8.823 | 34.90155 | 8.887 | 35.42556
[24 empty] | 8.722 | 17.92631 | 8.89 | 18.29846 | 8.946 | 18.16937 |  |  | 8.799 | 34.92566 | 8.772 | 34.28918 | 8.786 | 34.32614 |  |  | 8.811 | 35.42096 | 8.826 | 34.9066 | 8.891 | 35.43003
[24 empty] | 8.726 | 17.92828 | 8.894 | 18.3006 | 8.95 | 18.17147 |  |  | 8.802 | 34.93095 | 8.776 | 34.2939 | 8.79 | 34.33038 |  |  | 8.814 | 35.42588 | 8.83 | 34.91171 | 8.895 | 35.43446
[24 empty] | 8.729 | 17.93029 | 8.898 | 18.3026 | 8.954 | 18.17355 |  |  | 8.806 | 34.93632 | 8.78 | 34.29867 | 8.794 | 34.33457 |  |  | 8.818 | 35.43082 | 8.834 | 34.91684 | 8.898 | 35.4389
[24 empty] | 8.733 | 17.93233 | 8.902 | 18.30447 | 8.957 | 18.17562 |  |  | 8.81 | 34.9417 | 8.784 | 34.30347 | 8.798 | 34.33882 |  |  | 8.822 | 35.43576 | 8.838 | 34.92197 | 8.902 | 35.44336
[24 empty] | 8.737 | 17.93436 | 8.905 | 18.30619 | 8.961 | 18.17771 |  |  | 8.814 | 34.94702 | 8.787 | 34.3083 | 8.801 | 34.34314 |  |  | 8.826 | 35.44071 | 8.841 | 34.92706 | 8.906 | 35.4478
[24 empty] | 8.741 | 17.93633 | 8.909 | 18.3078 | 8.965 | 18.17982 |  |  | 8.818 | 34.95227 | 8.791 | 34.31316 | 8.805 | 34.34755 |  |  | 8.829 | 35.44571 | 8.845 | 34.93213 | 8.91 | 35.45226
[24 empty] | 8.744 | 17.93826 | 8.913 | 18.3093 | 8.969 | 18.18194 |  |  | 8.821 | 34.9574 | 8.795 | 34.31799 | 8.809 | 34.352 |  |  | 8.833 | 35.45077 | 8.849 | 34.93723 | 8.913 | 35.45678
[24 empty] | 8.748 | 17.94014 | 8.917 | 18.31075 | 8.973 | 18.18405 |  |  | 8.825 | 34.96246 | 8.798 | 34.32274 | 8.813 | 34.3565 |  |  | 8.837 | 35.45592 | 8.853 | 34.94234 | 8.917 | 35.46145
[24 empty] | 8.752 | 17.94201 | 8.921 | 18.31215 | 8.977 | 18.18608 |  |  | 8.829 | 34.96745 | 8.802 | 34.3274 | 8.816 | 34.36103 |  |  | 8.841 | 35.46109 | 8.857 | 34.94747 | 8.921 | 35.46627
[24 empty] | 8.755 | 17.9439 | 8.924 | 18.31351 | 8.98 | 18.18798 |  |  | 8.832 | 34.97237 | 8.806 | 34.332 | 8.82 | 34.36557 |  |  | 8.844 | 35.46622 | 8.86 | 34.95259 | 8.925 | 35.47121
[24 empty] | 8.759 | 17.94583 | 8.928 | 18.3149 | 8.984 | 18.18975 |  |  | 8.836 | 34.97721 | 8.81 | 34.33659 | 8.824 | 34.37009 |  |  | 8.848 | 35.47128 | 8.864 | 34.95778 | 8.929 | 35.47627
[24 empty] | 8.763 | 17.94784 | 8.932 | 18.31637 | 8.988 | 18.19144 |  |  | 8.84 | 34.98191 | 8.813 | 34.34121 | 8.828 | 34.37461 |  |  | 8.852 | 35.47628 | 8.868 | 34.96302 | 8.932 | 35.48143
[24 empty] | 8.767 | 17.94996 | 8.936 | 18.31796 | 8.992 | 18.1931 |  |  | 8.844 | 34.98649 | 8.817 | 34.3459 | 8.831 | 34.37912 |  |  | 8.856 | 35.48119 | 8.872 | 34.96834 | 8.936 | 35.48665
[24 empty] | 8.77 | 17.9522 | 8.94 | 18.31962 | 8.996 | 18.19473 |  |  | 8.847 | 34.99096 | 8.821 | 34.35065 | 8.835 | 34.38362 |  |  | 8.859 | 35.48596 | 8.875 | 34.97368 | 8.94 | 35.4919
[24 empty] | 8.774 | 17.95453 | 8.943 | 18.32136 | 8.999 | 18.19631 |  |  | 8.851 | 34.99537 | 8.825 | 34.35546 | 8.839 | 34.3881 |  |  | 8.863 | 35.49057 | 8.879 | 34.97895 | 8.944 | 35.49716
[24 empty] | 8.778 | 17.95689 | 8.947 | 18.32319 | 9.003 | 18.19783 |  |  | 8.855 | 34.99975 | 8.828 | 34.36032 | 8.843 | 34.39259 |  |  | 8.867 | 35.49504 | 8.883 | 34.98411 | 8.948 | 35.50244
[24 empty] | 8.781 | 17.95921 | 8.951 | 18.32513 | 9.007 | 18.1993 |  |  | 8.859 | 35.00413 | 8.832 | 34.36519 | 8.846 | 34.3971 |  |  | 8.871 | 35.49945 | 8.887 | 34.98912 | 8.951 | 35.50775
[24 empty] | 8.785 | 17.96146 | 8.955 | 18.32716 | 9.011 | 18.2007 |  |  | 8.862 | 35.00852 | 8.836 | 34.37008 | 8.85 | 34.40168 |  |  | 8.874 | 35.50383 | 8.89 | 34.99398 | 8.955 | 35.5131
[24 empty] | 8.789 | 17.96363 | 8.959 | 18.32926 | 9.015 | 18.20207 |  |  | 8.866 | 35.01293 | 8.84 | 34.37495 | 8.854 | 34.40632 |  |  | 8.878 | 35.50821 | 8.894 | 34.99869 | 8.959 | 35.51845
[24 empty] | 8.793 | 17.9657 | 8.962 | 18.33141 | 9.018 | 18.20348 |  |  | 8.87 | 35.01733 | 8.843 | 34.3798 | 8.857 | 34.41104 |  |  | 8.882 | 35.51265 | 8.898 | 35.00328 | 8.963 | 35.52374
[24 empty] | 8.796 | 17.96766 | 8.966 | 18.33361 | 9.022 | 18.20493 |  |  | 8.874 | 35.02173 | 8.847 | 34.38456 | 8.861 | 34.41585 |  |  | 8.886 | 35.51714 | 8.902 | 35.00779 | 8.966 | 35.52891
[24 empty] | 8.8 | 17.9695 | 8.97 | 18.33586 | 9.026 | 18.20648 |  |  | 8.877 | 35.02617 | 8.851 | 34.38923 | 8.865 | 34.4207 |  |  | 8.889 | 35.52169 | 8.905 | 35.01226 | 8.97 | 35.53399
[24 empty] | 8.804 | 17.97125 | 8.974 | 18.33811 | 9.03 | 18.20813 |  |  | 8.881 | 35.03066 | 8.854 | 34.39375 | 8.869 | 34.42554 |  |  | 8.893 | 35.5263 | 8.909 | 35.01676 | 8.974 | 35.53901
[24 empty] | 8.807 | 17.97293 | 8.978 | 18.34038 | 9.034 | 18.20988 |  |  | 8.885 | 35.03522 | 8.858 | 34.39814 | 8.872 | 34.43034 |  |  | 8.897 | 35.53097 | 8.913 | 35.0213 | 8.978 | 35.54396
[24 empty] | 8.811 | 17.97455 | 8.981 | 18.34259 | 9.037 | 18.21175 |  |  | 8.889 | 35.03984 | 8.862 | 34.40244 | 8.876 | 34.4351 |  |  | 8.901 | 35.53571 | 8.917 | 35.02588 | 8.982 | 35.54887
[24 empty] | 8.815 | 17.97611 | 8.985 | 18.3447 | 9.041 | 18.21376 |  |  | 8.892 | 35.04454 | 8.866 | 34.40667 | 8.88 | 34.4398 |  |  | 8.904 | 35.54053 | 8.92 | 35.03048 | 8.985 | 35.55376
[24 empty] | 8.819 | 17.97765 | 8.989 | 18.34673 | 9.045 | 18.21591 |  |  | 8.896 | 35.04933 | 8.869 | 34.41087 | 8.884 | 34.44449 |  |  | 8.908 | 35.54544 | 8.924 | 35.03507 | 8.989 | 35.55869
[24 empty] | 8.822 | 17.9792 | 8.993 | 18.34873 | 9.049 | 18.2182 |  |  | 8.9 | 35.05419 | 8.873 | 34.41501 | 8.887 | 34.4492 |  |  | 8.912 | 35.55042 | 8.928 | 35.0397 | 8.993 | 35.56363
[24 empty] | 8.826 | 17.98078 | 8.996 | 18.35074 | 9.053 | 18.22059 |  |  | 8.904 | 35.05904 | 8.877 | 34.41912 | 8.891 | 34.45395 |  |  | 8.916 | 35.55544 | 8.932 | 35.04438 | 8.997 | 35.56864
[24 empty] | 8.83 | 17.98241 | 9 | 18.35276 | 9.057 | 18.22302 |  |  | 8.907 | 35.06382 | 8.881 | 34.42322 | 8.895 | 34.4587 |  |  | 8.919 | 35.56047 | 8.935 | 35.04916 | 9.001 | 35.57371
[24 empty] | 8.833 | 17.98408 | 9.004 | 18.35478 | 9.06 | 18.22545 |  |  | 8.911 | 35.06855 | 8.884 | 34.4273 | 8.899 | 34.46343 |  |  | 8.923 | 35.56546 | 8.939 | 35.05401 | 9.004 | 35.57888
[24 empty] | 8.837 | 17.98577 | 9.008 | 18.35688 | 9.064 | 18.22789 |  |  | 8.915 | 35.07331 | 8.888 | 34.43135 | 8.902 | 34.46812 |  |  | 8.927 | 35.57038 | 8.943 | 35.05896 | 9.008 | 35.58414
[24 empty] | 8.841 | 17.98748 | 9.012 | 18.35902 | 9.068 | 18.23033 |  |  | 8.919 | 35.07811 | 8.892 | 34.43539 | 8.906 | 34.47277 |  |  | 8.931 | 35.57521 | 8.947 | 35.06399 | 9.012 | 35.58945
[24 empty] | 8.845 | 17.98924 | 9.015 | 18.36119 | 9.072 | 18.23278 |  |  | 8.922 | 35.08298 | 8.896 | 34.43942 | 8.91 | 34.47736 |  |  | 8.934 | 35.57997 | 8.951 | 35.06909 | 9.016 | 35.59477
[24 empty] | 8.848 | 17.99106 | 9.019 | 18.3634 | 9.076 | 18.23522 |  |  | 8.926 | 35.08794 | 8.899 | 34.44349 | 8.913 | 34.48189 |  |  | 8.938 | 35.58474 | 8.954 | 35.07425 | 9.02 | 35.60006
[24 empty] | 8.852 | 17.99296 | 9.023 | 18.36564 | 9.08 | 18.23769 |  |  | 8.93 | 35.09294 | 8.903 | 34.44762 | 8.917 | 34.48632 |  |  | 8.942 | 35.58957 | 8.958 | 35.07945 | 9.023 | 35.60527
[24 empty] | 8.856 | 17.99494 | 9.027 | 18.36791 | 9.083 | 18.2402 |  |  | 8.934 | 35.09792 | 8.907 | 34.45183 | 8.921 | 34.49062 |  |  | 8.946 | 35.59446 | 8.962 | 35.08468 | 9.027 | 35.61043
[24 empty] | 8.859 | 17.997 | 9.031 | 18.3702 | 9.087 | 18.24273 |  |  | 8.937 | 35.10287 | 8.911 | 34.45609 | 8.925 | 34.49483 |  |  | 8.949 | 35.59944 | 8.966 | 35.08991 | 9.031 | 35.61556
[24 empty] | 8.863 | 17.99914 | 9.034 | 18.37248 | 9.091 | 18.24523 |  |  | 8.941 | 35.10777 | 8.914 | 34.4604 | 8.928 | 34.499 |  |  | 8.953 | 35.60448 | 8.969 | 35.0951 | 9.035 | 35.62068
[24 empty] | 8.867 | 18.00134 | 9.038 | 18.37476 | 9.095 | 18.24768 |  |  | 8.945 | 35.11256 | 8.918 | 34.4648 | 8.932 | 34.50314 |  |  | 8.957 | 35.6096 | 8.973 | 35.10017 | 9.039 | 35.62578
[24 empty] | 8.871 | 18.00359 | 9.042 | 18.37709 | 9.098 | 18.25005 |  |  | 8.949 | 35.11726 | 8.922 | 34.46929 | 8.936 | 34.50735 |  |  | 8.961 | 35.6148 | 8.977 | 35.10515 | 9.042 | 35.63087
[24 empty] | 8.874 | 18.0059 | 9.046 | 18.37949 | 9.102 | 18.2523 |  |  | 8.952 | 35.12191 | 8.925 | 34.47387 | 8.94 | 34.51163 |  |  | 8.964 | 35.62007 | 8.98 | 35.11002 | 9.046 | 35.63596
[24 empty] | 8.878 | 18.00824 | 9.049 | 18.38195 | 9.106 | 18.25445 |  |  | 8.956 | 35.12653 | 8.929 | 34.47852 | 8.944 | 34.51598 |  |  | 8.968 | 35.62537 | 8.984 | 35.11478 | 9.05 | 35.64107
[24 empty] | 8.882 | 18.01057 | 9.053 | 18.38448 | 9.11 | 18.25646 |  |  | 8.96 | 35.13115 | 8.933 | 34.48326 | 8.947 | 34.52034 |  |  | 8.972 | 35.63066 | 8.988 | 35.11945 | 9.054 | 35.64616
[24 empty] | 8.885 | 18.01286 | 9.057 | 18.38703 | 9.114 | 18.25836 |  |  | 8.964 | 35.13574 | 8.937 | 34.48811 | 8.951 | 34.52471 |  |  | 8.976 | 35.6359 | 8.992 | 35.12406 | 9.057 | 35.65117
[24 empty] | 8.889 | 18.01507 | 9.061 | 18.3896 | 9.117 | 18.26015 |  |  | 8.967 | 35.14033 | 8.94 | 34.49303 | 8.955 | 34.52906 |  |  | 8.979 | 35.64106 | 8.995 | 35.12865 | 9.061 | 35.65604
[24 empty] | 8.893 | 18.01721 | 9.065 | 18.39215 | 9.121 | 18.26184 |  |  | 8.971 | 35.14494 | 8.944 | 34.49799 | 8.959 | 34.53339 |  |  | 8.983 | 35.64613 | 8.999 | 35.13326 | 9.065 | 35.66074
[24 empty] | 8.897 | 18.01931 | 9.068 | 18.39465 | 9.125 | 18.26345 |  |  | 8.975 | 35.14962 | 8.948 | 34.50298 | 8.962 | 34.53771 |  |  | 8.987 | 35.65113 | 9.003 | 35.1379 | 9.069 | 35.66529
[24 empty] | 8.9 | 18.02139 | 9.072 | 18.39708 | 9.129 | 18.26497 |  |  | 8.979 | 35.15442 | 8.952 | 34.50797 | 8.966 | 34.54204 |  |  | 8.991 | 35.65607 | 9.007 | 35.14262 | 9.073 | 35.66973
[24 empty] | 8.904 | 18.02349 | 9.076 | 18.39938 | 9.133 | 18.26642 |  |  | 8.982 | 35.15931 | 8.955 | 34.51292 | 8.97 | 34.54636 |  |  | 8.994 | 35.66103 | 9.011 | 35.14743 | 9.076 | 35.67413
[24 empty] | 8.908 | 18.02561 | 9.08 | 18.40154 | 9.137 | 18.26784 |  |  | 8.986 | 35.16431 | 8.959 | 34.51779 | 8.974 | 34.55066 |  |  | 8.998 | 35.666 | 9.014 | 35.15231 | 9.08 | 35.67859
[24 empty] | 8.912 | 18.02773 | 9.083 | 18.40357 | 9.14 | 18.26926 |  |  | 8.99 | 35.16936 | 8.963 | 34.52258 | 8.977 | 34.55498 |  |  | 9.002 | 35.671 | 9.018 | 35.15719 | 9.084 | 35.68319
[24 empty] | 8.915 | 18.02983 | 9.087 | 18.40552 | 9.144 | 18.27069 |  |  | 8.994 | 35.17445 | 8.967 | 34.52731 | 8.981 | 34.55936 |  |  | 9.006 | 35.67602 | 9.022 | 35.16206 | 9.088 | 35.68791
[24 empty] | 8.919 | 18.03193 | 9.091 | 18.40742 | 9.148 | 18.27214 |  |  | 8.997 | 35.17954 | 8.97 | 34.53199 | 8.985 | 34.56385 |  |  | 9.01 | 35.68103 | 9.026 | 35.16686 | 9.092 | 35.69275
[24 empty] | 8.923 | 18.03403 | 9.095 | 18.4093 | 9.152 | 18.27365 |  |  | 9.001 | 35.1846 | 8.974 | 34.53661 | 8.988 | 34.56849 |  |  | 9.013 | 35.68604 | 9.029 | 35.1716 | 9.095 | 35.69768
[24 empty] | 8.926 | 18.03613 | 9.099 | 18.41119 | 9.156 | 18.27523 |  |  | 9.005 | 35.18962 | 8.978 | 34.54122 | 8.992 | 34.57321 |  |  | 9.017 | 35.69106 | 9.033 | 35.17626 | 9.099 | 35.70266
[24 empty] | 8.93 | 18.03824 | 9.103 | 18.41311 | 9.159 | 18.27685 |  |  | 9.008 | 35.19458 | 8.982 | 34.54588 | 8.996 | 34.57796 |  |  | 9.021 | 35.69605 | 9.037 | 35.18087 | 9.103 | 35.7076
[24 empty] | 8.934 | 18.04033 | 9.106 | 18.41509 | 9.163 | 18.27851 |  |  | 9.012 | 35.19947 | 8.985 | 34.5506 | 9 | 34.58273 |  |  | 9.025 | 35.701 | 9.041 | 35.18542 | 9.107 | 35.71248
[24 empty] | 8.938 | 18.04238 | 9.11 | 18.41714 | 9.167 | 18.28025 |  |  | 9.016 | 35.2043 | 8.989 | 34.55534 | 9.003 | 34.58752 |  |  | 9.028 | 35.7059 | 9.044 | 35.18992 | 9.11 | 35.71731
[24 empty] | 8.941 | 18.04441 | 9.114 | 18.41921 | 9.171 | 18.28208 |  |  | 9.02 | 35.20907 | 8.993 | 34.56011 | 9.007 | 34.59229 |  |  | 9.032 | 35.71077 | 9.048 | 35.19439 | 9.114 | 35.72208
[24 empty] | 8.945 | 18.04641 | 9.118 | 18.42135 | 9.175 | 18.28401 |  |  | 9.024 | 35.21382 | 8.996 | 34.56491 | 9.011 | 34.59703 |  |  | 9.036 | 35.71563 | 9.052 | 35.19883 | 9.118 | 35.72674
[24 empty] | 8.949 | 18.0484 | 9.121 | 18.42358 | 9.178 | 18.28603 |  |  | 9.027 | 35.21857 | 9 | 34.56973 | 9.015 | 34.60173 |  |  | 9.04 | 35.72053 | 9.056 | 35.20326 | 9.122 | 35.73133
[24 empty] | 8.952 | 18.05042 | 9.125 | 18.42586 | 9.182 | 18.28809 |  |  | 9.031 | 35.22332 | 9.004 | 34.57451 | 9.018 | 34.60643 |  |  | 9.043 | 35.72551 | 9.06 | 35.20767 | 9.126 | 35.73589
[24 empty] | 8.956 | 18.05248 | 9.129 | 18.42816 | 9.186 | 18.29018 |  |  | 9.035 | 35.22808 | 9.008 | 34.57917 | 9.022 | 34.61111 |  |  | 9.047 | 35.73055 | 9.063 | 35.2121 | 9.129 | 35.74044
[24 empty] | 8.96 | 18.05457 | 9.133 | 18.43043 | 9.19 | 18.29227 |  |  | 9.039 | 35.2328 | 9.011 | 34.58374 | 9.026 | 34.61579 |  |  | 9.051 | 35.73569 | 9.067 | 35.21659 | 9.133 | 35.74501
[24 empty] | 8.964 | 18.05668 | 9.137 | 18.43266 | 9.194 | 18.29429 |  |  | 9.042 | 35.23744 | 9.015 | 34.58829 | 9.03 | 34.62043 |  |  | 9.055 | 35.74089 | 9.071 | 35.22116 | 9.137 | 35.74963
[24 empty] | 8.967 | 18.0588 | 9.14 | 18.43482 | 9.198 | 18.2962 |  |  | 9.046 | 35.24205 | 9.019 | 34.59286 | 9.033 | 34.62502 |  |  | 9.058 | 35.74613 | 9.075 | 35.22584 | 9.141 | 35.75433
[24 empty] | 8.971 | 18.0609 | 9.144 | 18.43694 | 9.201 | 18.29801 |  |  | 9.05 | 35.24663 | 9.023 | 34.59747 | 9.037 | 34.62957 |  |  | 9.062 | 35.75136 | 9.078 | 35.23061 | 9.145 | 35.75909
[24 empty] | 8.975 | 18.06301 | 9.148 | 18.43907 | 9.205 | 18.29978 |  |  | 9.054 | 35.25116 | 9.026 | 34.60209 | 9.041 | 34.63412 |  |  | 9.066 | 35.75653 | 9.082 | 35.23546 | 9.148 | 35.76389
[24 empty] | 8.978 | 18.0651 | 9.152 | 18.44121 | 9.209 | 18.3015 |  |  | 9.057 | 35.25562 | 9.03 | 34.6067 | 9.045 | 34.63871 |  |  | 9.07 | 35.76162 | 9.086 | 35.24041 | 9.152 | 35.7687
[24 empty] | 8.982 | 18.06717 | 9.156 | 18.44334 | 9.213 | 18.3032 |  |  | 9.061 | 35.25997 | 9.034 | 34.61131 | 9.048 | 34.64332 |  |  | 9.073 | 35.76664 | 9.09 | 35.24541 | 9.156 | 35.77346
[24 empty] | 8.986 | 18.06923 | 9.159 | 18.44547 | 9.217 | 18.3049 |  |  | 9.065 | 35.26427 | 9.038 | 34.61592 | 9.052 | 34.64791 |  |  | 9.077 | 35.77161 | 9.093 | 35.25043 | 9.16 | 35.77812
[24 empty] | 8.99 | 18.07127 | 9.163 | 18.44753 | 9.22 | 18.3066 |  |  | 9.069 | 35.26854 | 9.041 | 34.62053 | 9.056 | 34.65244 |  |  | 9.081 | 35.77655 | 9.097 | 35.25541 | 9.164 | 35.78268
[24 empty] | 8.993 | 18.07328 | 9.167 | 18.44953 | 9.224 | 18.30829 |  |  | 9.072 | 35.27282 | 9.045 | 34.62519 | 9.06 | 34.65691 |  |  | 9.085 | 35.7815 | 9.101 | 35.26031 | 9.167 | 35.78719
[24 empty] | 8.997 | 18.07528 | 9.171 | 18.45145 | 9.228 | 18.31003 |  |  | 9.076 | 35.27708 | 9.049 | 34.62994 | 9.063 | 34.66136 |  |  | 9.088 | 35.78645 | 9.105 | 35.26515 | 9.171 | 35.79167
[24 empty] | 9.001 | 18.07724 | 9.174 | 18.45331 | 9.232 | 18.31186 |  |  | 9.08 | 35.28132 | 9.053 | 34.63479 | 9.067 | 34.6658 |  |  | 9.092 | 35.7914 | 9.108 | 35.26991 | 9.175 | 35.7961
[24 empty] | 9.004 | 18.07918 | 9.178 | 18.45516 | 9.236 | 18.3138 |  |  | 9.084 | 35.28557 | 9.056 | 34.63973 | 9.071 | 34.67027 |  |  | 9.096 | 35.79634 | 9.112 | 35.27459 | 9.179 | 35.80045
[24 empty] | 9.008 | 18.0811 | 9.182 | 18.45705 | 9.239 | 18.31581 |  |  | 9.087 | 35.28986 | 9.06 | 34.64473 | 9.075 | 34.67479 |  |  | 9.1 | 35.80127 | 9.116 | 35.27922 | 9.182 | 35.80466
[24 empty] | 9.012 | 18.083 | 9.186 | 18.45899 | 9.243 | 18.31785 |  |  | 9.091 | 35.29426 | 9.064 | 34.64972 | 9.078 | 34.67936 |  |  | 9.103 | 35.8062 | 9.12 | 35.28379 | 9.186 | 35.80872
[24 empty] | 9.016 | 18.0849 | 9.19 | 18.46097 | 9.247 | 18.3199 |  |  | 9.095 | 35.29882 | 9.067 | 34.65464 | 9.082 | 34.68394 |  |  | 9.107 | 35.8112 | 9.123 | 35.28835 | 9.19 | 35.81263
[24 empty] | 9.019 | 18.08684 | 9.194 | 18.46295 | 9.251 | 18.32196 |  |  | 9.099 | 35.30351 | 9.071 | 34.65946 | 9.086 | 34.68853 |  |  | 9.111 | 35.8163 | 9.127 | 35.29295 | 9.194 | 35.81646
[24 empty] | 9.023 | 18.08887 | 9.197 | 18.46494 | 9.255 | 18.32398 |  |  | 9.102 | 35.30826 | 9.075 | 34.6642 | 9.09 | 34.69308 |  |  | 9.115 | 35.82146 | 9.131 | 35.29758 | 9.198 | 35.82021
[24 empty] | 9.027 | 18.091 | 9.201 | 18.4669 | 9.258 | 18.32596 |  |  | 9.106 | 35.31304 | 9.079 | 34.66883 | 9.093 | 34.69757 |  |  | 9.118 | 35.82663 | 9.135 | 35.30226 | 9.201 | 35.82392
[24 empty] | 9.03 | 18.09324 | 9.205 | 18.46887 | 9.262 | 18.32788 |  |  | 9.11 | 35.3178 | 9.082 | 34.6734 | 9.097 | 34.70197 |  |  | 9.122 | 35.83174 | 9.138 | 35.30697 | 9.205 | 35.82761
[24 empty] | 9.034 | 18.09558 | 9.209 | 18.4708 | 9.266 | 18.32974 |  |  | 9.114 | 35.32249 | 9.086 | 34.67793 | 9.101 | 34.70627 |  |  | 9.126 | 35.83676 | 9.142 | 35.31171 | 9.209 | 35.83134
[24 empty] | 9.038 | 18.09797 | 9.212 | 18.47268 | 9.27 | 18.33158 |  |  | 9.117 | 35.32708 | 9.09 | 34.68248 | 9.105 | 34.71045 |  |  | 9.13 | 35.84161 | 9.146 | 35.31652 | 9.213 | 35.83516
[24 empty] | 9.042 | 18.10038 | 9.216 | 18.47448 | 9.274 | 18.33339 |  |  | 9.121 | 35.33156 | 9.094 | 34.68706 | 9.108 | 34.7145 |  |  | 9.134 | 35.84628 | 9.15 | 35.32135 | 9.217 | 35.8391
[24 empty] | 9.045 | 18.10276 | 9.22 | 18.47614 | 9.278 | 18.33514 |  |  | 9.125 | 35.33597 | 9.097 | 34.69168 | 9.112 | 34.71846 |  |  | 9.137 | 35.85076 | 9.153 | 35.32616 | 9.22 | 35.84319
[24 empty] | 9.049 | 18.1051 | 9.224 | 18.47766 | 9.281 | 18.33682 |  |  | 9.129 | 35.34037 | 9.101 | 34.69632 | 9.116 | 34.72237 |  |  | 9.141 | 35.85508 | 9.157 | 35.33096 | 9.224 | 35.84744
[24 empty] | 9.053 | 18.10741 | 9.228 | 18.47903 | 9.285 | 18.33843 |  |  | 9.132 | 35.34482 | 9.105 | 34.70097 | 9.119 | 34.72626 |  |  | 9.145 | 35.85923 | 9.161 | 35.33577 | 9.228 | 35.85188
[24 empty] | 9.056 | 18.10966 | 9.231 | 18.48031 | 9.289 | 18.33999 |  |  | 9.136 | 35.34933 | 9.109 | 34.70559 | 9.123 | 34.73015 |  |  | 9.149 | 35.8633 | 9.165 | 35.34061 | 9.232 | 35.8565
[24 empty] | 9.06 | 18.11183 | 9.235 | 18.48152 | 9.293 | 18.34146 |  |  | 9.14 | 35.35389 | 9.112 | 34.71019 | 9.127 | 34.73406 |  |  | 9.152 | 35.86732 | 9.168 | 35.34548 | 9.235 | 35.86123
[24 empty] | 9.064 | 18.11392 | 9.239 | 18.48271 | 9.297 | 18.34286 |  |  | 9.144 | 35.35849 | 9.116 | 34.71484 | 9.131 | 34.73803 |  |  | 9.156 | 35.87139 | 9.172 | 35.35039 | 9.239 | 35.86605
[24 empty] | 9.068 | 18.11591 | 9.243 | 18.48392 | 9.3 | 18.34421 |  |  | 9.147 | 35.3631 | 9.12 | 34.71955 | 9.134 | 34.74206 |  |  | 9.16 | 35.87556 | 9.176 | 35.35532 | 9.243 | 35.87093
[24 empty] | 9.071 | 18.11781 | 9.247 | 18.48514 | 9.304 | 18.34556 |  |  | 9.151 | 35.3677 | 9.124 | 34.72432 | 9.138 | 34.74617 |  |  | 9.163 | 35.87988 | 9.18 | 35.36025 | 9.247 | 35.87583
[24 empty] | 9.075 | 18.11963 | 9.25 | 18.48635 | 9.308 | 18.34694 |  |  | 9.155 | 35.37225 | 9.127 | 34.72914 | 9.142 | 34.75039 |  |  | 9.167 | 35.8843 | 9.183 | 35.36518 | 9.251 | 35.88073
[24 empty] | 9.079 | 18.12133 | 9.254 | 18.48758 | 9.312 | 18.34838 |  |  | 9.159 | 35.37675 | 9.131 | 34.73403 | 9.146 | 34.75471 |  |  | 9.171 | 35.88883 | 9.187 | 35.3701 | 9.254 | 35.88566
[24 empty] | 9.082 | 18.12293 | 9.258 | 18.4888 | 9.316 | 18.34989 |  |  | 9.162 | 35.3812 | 9.135 | 34.73899 | 9.15 | 34.7591 |  |  | 9.175 | 35.89345 | 9.191 | 35.37498 | 9.258 | 35.89067
[24 empty] | 9.086 | 18.12443 | 9.262 | 18.49006 | 9.319 | 18.35143 |  |  | 9.166 | 35.38563 | 9.139 | 34.74397 | 9.153 | 34.76344 |  |  | 9.179 | 35.89816 | 9.195 | 35.3798 | 9.262 | 35.89577
[24 empty] | 9.09 | 18.12586 | 9.265 | 18.49136 | 9.323 | 18.353 |  |  | 9.17 | 35.39004 | 9.142 | 34.74897 | 9.157 | 34.76775 |  |  | 9.182 | 35.90295 | 9.199 | 35.38455 | 9.266 | 35.90096
[24 empty] | 9.094 | 18.12726 | 9.269 | 18.49267 | 9.327 | 18.35456 |  |  | 9.174 | 35.39445 | 9.146 | 34.75395 | 9.161 | 34.77201 |  |  | 9.186 | 35.90775 | 9.202 | 35.38929 | 9.27 | 35.9062
[24 empty] | 9.097 | 18.12866 | 9.273 | 18.49396 | 9.331 | 18.35608 |  |  | 9.177 | 35.39888 | 9.15 | 34.7589 | 9.164 | 34.77624 |  |  | 9.19 | 35.91251 | 9.206 | 35.39407 | 9.273 | 35.91148
[24 empty] | 9.101 | 18.1301 | 9.277 | 18.49526 | 9.335 | 18.35757 |  |  | 9.181 | 35.4033 | 9.154 | 34.76377 | 9.168 | 34.78045 |  |  | 9.194 | 35.91719 | 9.21 | 35.39889 | 9.277 | 35.91671
[24 empty] | 9.105 | 18.1316 | 9.281 | 18.49664 | 9.339 | 18.35901 |  |  | 9.185 | 35.40771 | 9.157 | 34.76855 | 9.172 | 34.78463 |  |  | 9.197 | 35.92181 | 9.214 | 35.40374 | 9.281 | 35.92187
[24 empty] | 9.108 | 18.13321 | 9.284 | 18.49816 | 9.342 | 18.3604 |  |  | 9.189 | 35.41221 | 9.161 | 34.77323 | 9.176 | 34.78881 |  |  | 9.201 | 35.92637 | 9.217 | 35.40857 | 9.285 | 35.92695
[24 empty] | 9.112 | 18.13494 | 9.288 | 18.49981 | 9.346 | 18.36173 |  |  | 9.192 | 35.41684 | 9.165 | 34.77783 | 9.179 | 34.793 |  |  | 9.205 | 35.93088 | 9.221 | 35.41335 | 9.289 | 35.93196
[24 empty] | 9.116 | 18.13679 | 9.292 | 18.50162 | 9.35 | 18.36304 |  |  | 9.196 | 35.42162 | 9.168 | 34.78236 | 9.183 | 34.79717 |  |  | 9.209 | 35.93536 | 9.225 | 35.41809 | 9.292 | 35.93695
[24 empty] | 9.12 | 18.13872 | 9.296 | 18.50355 | 9.354 | 18.36436 |  |  | 9.2 | 35.42651 | 9.172 | 34.78684 | 9.187 | 34.80132 |  |  | 9.212 | 35.93982 | 9.229 | 35.42287 | 9.296 | 35.94193
[24 empty] | 9.123 | 18.14069 | 9.3 | 18.50563 | 9.358 | 18.36573 |  |  | 9.204 | 35.43147 | 9.176 | 34.79126 | 9.191 | 34.80545 |  |  | 9.216 | 35.94427 | 9.232 | 35.42772 | 9.3 | 35.94688
[24 empty] | 9.127 | 18.14265 | 9.303 | 18.50779 | 9.361 | 18.36718 |  |  | 9.207 | 35.43645 | 9.18 | 34.79556 | 9.194 | 34.80959 |  |  | 9.22 | 35.94875 | 9.236 | 35.43265 | 9.304 | 35.95181
[24 empty] | 9.131 | 18.1446 | 9.307 | 18.50998 | 9.365 | 18.36872 |  |  | 9.211 | 35.44141 | 9.183 | 34.79971 | 9.198 | 34.81372 |  |  | 9.224 | 35.95329 | 9.24 | 35.43763 | 9.307 | 35.95667
[24 empty] | 9.134 | 18.14655 | 9.311 | 18.51212 | 9.369 | 18.37037 |  |  | 9.215 | 35.4463 | 9.187 | 34.80371 | 9.202 | 34.81781 |  |  | 9.227 | 35.95786 | 9.244 | 35.44267 | 9.311 | 35.96146
[24 empty] | 9.138 | 18.14848 | 9.315 | 18.51418 | 9.373 | 18.37208 |  |  | 9.219 | 35.45111 | 9.191 | 34.80758 | 9.206 | 34.82191 |  |  | 9.231 | 35.96249 | 9.247 | 35.44769 | 9.315 | 35.96615
[24 empty] | 9.142 | 18.15041 | 9.318 | 18.51619 | 9.377 | 18.37379 |  |  | 9.222 | 35.45589 | 9.195 | 34.81136 | 9.209 | 34.82601 |  |  | 9.235 | 35.96718 | 9.251 | 35.45265 | 9.319 | 35.97076
[24 empty] | 9.146 | 18.1524 | 9.322 | 18.5182 | 9.38 | 18.37547 |  |  | 9.226 | 35.46065 | 9.198 | 34.81507 | 9.213 | 34.83014 |  |  | 9.238 | 35.97196 | 9.255 | 35.4575 | 9.323 | 35.97528
[24 empty] | 9.149 | 18.15447 | 9.326 | 18.52024 | 9.384 | 18.3771 |  |  | 9.23 | 35.46541 | 9.202 | 34.81878 | 9.217 | 34.83432 |  |  | 9.242 | 35.97681 | 9.259 | 35.4622 | 9.326 | 35.97972
[24 empty] | 9.153 | 18.15661 | 9.33 | 18.52229 | 9.388 | 18.37868 |  |  | 9.234 | 35.47017 | 9.206 | 34.82252 | 9.221 | 34.83863 |  |  | 9.246 | 35.98174 | 9.263 | 35.46677 | 9.33 | 35.9841
[24 empty] | 9.157 | 18.15882 | 9.334 | 18.52433 | 9.392 | 18.38022 |  |  | 9.237 | 35.4749 | 9.21 | 34.82632 | 9.224 | 34.84302 |  |  | 9.25 | 35.98674 | 9.266 | 35.47121 | 9.334 | 35.98845
[24 empty] | 9.161 | 18.16111 | 9.337 | 18.52633 | 9.396 | 18.38171 |  |  | 9.241 | 35.47961 | 9.213 | 34.83019 | 9.228 | 34.84742 |  |  | 9.254 | 35.99182 | 9.27 | 35.47555 | 9.338 | 35.99274
[24 empty] | 9.164 | 18.16344 | 9.341 | 18.52829 | 9.399 | 18.38319 |  |  | 9.245 | 35.48431 | 9.217 | 34.83412 | 9.232 | 34.85182 |  |  | 9.257 | 35.99695 | 9.274 | 35.47985 | 9.342 | 35.99698
[24 empty] | 9.168 | 18.1658 | 9.345 | 18.53024 | 9.403 | 18.3847 |  |  | 9.248 | 35.48898 | 9.221 | 34.83806 | 9.235 | 34.85623 |  |  | 9.261 | 36.00208 | 9.278 | 35.48414 | 9.345 | 36.00118
[24 empty] | 9.172 | 18.16814 | 9.349 | 18.53225 | 9.407 | 18.38628 |  |  | 9.252 | 35.49359 | 9.225 | 34.842 | 9.239 | 34.86072 |  |  | 9.265 | 36.00712 | 9.281 | 35.48849 | 9.349 | 36.00537
[24 empty] | 9.175 | 18.17041 | 9.353 | 18.5343 | 9.411 | 18.38791 |  |  | 9.256 | 35.49817 | 9.228 | 34.8459 | 9.243 | 34.8653 |  |  | 9.269 | 36.01207 | 9.285 | 35.49293 | 9.353 | 36.00959
[24 empty] | 9.179 | 18.17261 | 9.356 | 18.53637 | 9.415 | 18.38959 |  |  | 9.26 | 35.50269 | 9.232 | 34.84977 | 9.247 | 34.86997 |  |  | 9.272 | 36.01691 | 9.289 | 35.49749 | 9.357 | 36.01384
[24 empty] | 9.183 | 18.1747 | 9.36 | 18.53849 | 9.419 | 18.3913 |  |  | 9.263 | 35.50717 | 9.236 | 34.85362 | 9.251 | 34.87468 |  |  | 9.276 | 36.02169 | 9.293 | 35.50215 | 9.36 | 36.01811
[24 empty] | 9.186 | 18.17671 | 9.364 | 18.54065 | 9.422 | 18.39305 |  |  | 9.267 | 35.51159 | 9.24 | 34.8575 | 9.254 | 34.8794 |  |  | 9.28 | 36.02638 | 9.296 | 35.50691 | 9.364 | 36.02237
[24 empty] | 9.19 | 18.17871 | 9.368 | 18.54283 | 9.426 | 18.39486 |  |  | 9.271 | 35.51598 | 9.243 | 34.86144 | 9.258 | 34.88416 |  |  | 9.284 | 36.031 | 9.3 | 35.51175 | 9.368 | 36.02661
[24 empty] | 9.194 | 18.18074 | 9.372 | 18.54499 | 9.43 | 18.39673 |  |  | 9.275 | 35.52036 | 9.247 | 34.86547 | 9.262 | 34.88889 |  |  | 9.287 | 36.03558 | 9.304 | 35.51659 | 9.372 | 36.03083
[24 empty] | 9.198 | 18.18279 | 9.375 | 18.54713 | 9.434 | 18.39869 |  |  | 9.278 | 35.5248 | 9.251 | 34.8696 | 9.265 | 34.89353 |  |  | 9.291 | 36.04009 | 9.308 | 35.52139 | 9.376 | 36.03506
[24 empty] | 9.201 | 18.18483 | 9.379 | 18.54926 | 9.438 | 18.40072 |  |  | 9.282 | 35.52931 | 9.254 | 34.87384 | 9.269 | 34.89808 |  |  | 9.295 | 36.04459 | 9.311 | 35.52613 | 9.379 | 36.03928
[24 empty] | 9.205 | 18.18679 | 9.383 | 18.55139 | 9.441 | 18.40282 |  |  | 9.286 | 35.53391 | 9.258 | 34.87815 | 9.273 | 34.90252 |  |  | 9.299 | 36.04908 | 9.315 | 35.53084 | 9.383 | 36.04343
[24 empty] | 9.209 | 18.18865 | 9.387 | 18.5535 | 9.445 | 18.40497 |  |  | 9.29 | 35.53857 | 9.262 | 34.88249 | 9.277 | 34.90689 |  |  | 9.302 | 36.05356 | 9.319 | 35.53558 | 9.387 | 36.04753
[24 empty] | 9.213 | 18.19045 | 9.39 | 18.5556 | 9.449 | 18.40715 |  |  | 9.293 | 35.5433 | 9.266 | 34.88683 | 9.28 | 34.91121 |  |  | 9.306 | 36.05801 | 9.323 | 35.54033 | 9.391 | 36.05161
[24 empty] | 9.216 | 18.19221 | 9.394 | 18.55771 | 9.453 | 18.40934 |  |  | 9.297 | 35.54807 | 9.269 | 34.89118 | 9.284 | 34.9155 |  |  | 9.31 | 36.06244 | 9.326 | 35.54508 | 9.395 | 36.05567
[24 empty] | 9.22 | 18.19395 | 9.398 | 18.55985 | 9.457 | 18.41151 |  |  | 9.301 | 35.55286 | 9.273 | 34.89552 | 9.288 | 34.91975 |  |  | 9.314 | 36.06688 | 9.33 | 35.54984 | 9.398 | 36.05976
[24 empty] | 9.224 | 18.19569 | 9.402 | 18.56199 | 9.46 | 18.41365 |  |  | 9.305 | 35.55766 | 9.277 | 34.89989 | 9.292 | 34.92396 |  |  | 9.317 | 36.07135 | 9.334 | 35.55457 | 9.402 | 36.06391
[24 empty] | 9.227 | 18.19743 | 9.406 | 18.56409 | 9.464 | 18.41575 |  |  | 9.308 | 35.56244 | 9.281 | 34.90429 | 9.295 | 34.92812 |  |  | 9.321 | 36.07586 | 9.338 | 35.55928 | 9.406 | 36.06811
[24 empty] | 9.231 | 18.19918 | 9.409 | 18.56612 | 9.468 | 18.41786 |  |  | 9.312 | 35.56721 | 9.284 | 34.90871 | 9.299 | 34.93221 |  |  | 9.325 | 36.0804 | 9.341 | 35.56401 | 9.41 | 36.07236
[24 empty] | 9.235 | 18.20098 | 9.413 | 18.56808 | 9.472 | 18.41997 |  |  | 9.316 | 35.57193 | 9.288 | 34.91315 | 9.303 | 34.93624 |  |  | 9.329 | 36.085 | 9.345 | 35.56876 | 9.414 | 36.07665
[24 empty] | 9.238 | 18.20287 | 9.417 | 18.56995 | 9.476 | 18.42208 |  |  | 9.32 | 35.57656 | 9.292 | 34.91762 | 9.307 | 34.94021 |  |  | 9.332 | 36.08965 | 9.349 | 35.57354 | 9.417 | 36.081
[24 empty] | 9.242 | 18.20489 | 9.421 | 18.57177 | 9.48 | 18.42423 |  |  | 9.323 | 35.58107 | 9.296 | 34.92209 | 9.31 | 34.94414 |  |  | 9.336 | 36.09438 | 9.353 | 35.57835 | 9.421 | 36.08537
[24 empty] | 9.246 | 18.20705 | 9.425 | 18.57352 | 9.483 | 18.42639 |  |  | 9.327 | 35.58543 | 9.299 | 34.92656 | 9.314 | 34.94804 |  |  | 9.34 | 36.09919 | 9.357 | 35.58315 | 9.425 | 36.08975
[24 empty] | 9.25 | 18.20933 | 9.428 | 18.57517 | 9.487 | 18.42853 |  |  | 9.331 | 35.58968 | 9.303 | 34.93099 | 9.318 | 34.95197 |  |  | 9.344 | 36.10406 | 9.36 | 35.58798 | 9.429 | 36.09412
[24 empty] | 9.253 | 18.21166 | 9.432 | 18.57665 | 9.491 | 18.43059 |  |  | 9.335 | 35.5939 | 9.307 | 34.9354 | 9.322 | 34.95593 |  |  | 9.347 | 36.10897 | 9.364 | 35.59279 | 9.433 | 36.09846
[24 empty] | 9.257 | 18.21396 | 9.436 | 18.57801 | 9.495 | 18.43254 |  |  | 9.338 | 35.59813 | 9.311 | 34.93982 | 9.325 | 34.95997 |  |  | 9.351 | 36.11396 | 9.368 | 35.59759 | 9.436 | 36.10282
[24 empty] | 9.261 | 18.21621 | 9.44 | 18.5793 | 9.499 | 18.43442 |  |  | 9.342 | 35.60243 | 9.314 | 34.94426 | 9.329 | 34.96408 |  |  | 9.355 | 36.119 | 9.372 | 35.60233 | 9.44 | 36.10724
[24 empty] | 9.264 | 18.21842 | 9.443 | 18.58056 | 9.502 | 18.43625 |  |  | 9.346 | 35.60685 | 9.318 | 34.94874 | 9.333 | 34.96827 |  |  | 9.359 | 36.12406 | 9.375 | 35.60699 | 9.444 | 36.11172
[24 empty] | 9.268 | 18.22064 | 9.447 | 18.58183 | 9.506 | 18.43804 |  |  | 9.35 | 35.61135 | 9.322 | 34.95324 | 9.337 | 34.9725 |  |  | 9.362 | 36.12908 | 9.379 | 35.61161 | 9.448 | 36.11631
[24 empty] | 9.272 | 18.22288 | 9.451 | 18.58315 | 9.51 | 18.43982 |  |  | 9.353 | 35.61595 | 9.325 | 34.95777 | 9.34 | 34.97677 |  |  | 9.366 | 36.13401 | 9.383 | 35.61617 | 9.452 | 36.12095
[24 empty] | 9.276 | 18.22509 | 9.455 | 18.58448 | 9.514 | 18.44166 |  |  | 9.357 | 35.62062 | 9.329 | 34.96233 | 9.344 | 34.98109 |  |  | 9.37 | 36.13889 | 9.387 | 35.62069 | 9.455 | 36.12561
[24 empty] | 9.279 | 18.22726 | 9.459 | 18.58585 | 9.518 | 18.44355 |  |  | 9.361 | 35.62535 | 9.333 | 34.96691 | 9.348 | 34.98545 |  |  | 9.374 | 36.14373 | 9.39 | 35.62519 | 9.459 | 36.13027
[24 empty] | 9.283 | 18.22932 | 9.462 | 18.58726 | 9.521 | 18.44544 |  |  | 9.365 | 35.6301 | 9.337 | 34.97149 | 9.352 | 34.98986 |  |  | 9.377 | 36.14855 | 9.394 | 35.62968 | 9.463 | 36.1349
[24 empty] | 9.287 | 18.23129 | 9.466 | 18.58872 | 9.525 | 18.44732 |  |  | 9.368 | 35.63488 | 9.34 | 34.97604 | 9.355 | 34.99436 |  |  | 9.381 | 36.15337 | 9.398 | 35.63417 | 9.467 | 36.13948
[24 empty] | 9.29 | 18.23315 | 9.47 | 18.59024 | 9.529 | 18.44921 |  |  | 9.372 | 35.63963 | 9.344 | 34.98051 | 9.359 | 34.99892 |  |  | 9.385 | 36.1582 | 9.402 | 35.63866 | 9.47 | 36.144
[24 empty] | 9.294 | 18.23492 | 9.474 | 18.5918 | 9.533 | 18.45114 |  |  | 9.376 | 35.64433 | 9.348 | 34.98496 | 9.363 | 35.00352 |  |  | 9.389 | 36.16304 | 9.405 | 35.64312 | 9.474 | 36.14844
[24 empty] | 9.298 | 18.2366 | 9.478 | 18.59344 | 9.537 | 18.45319 |  |  | 9.38 | 35.64896 | 9.352 | 34.98944 | 9.367 | 35.00813 |  |  | 9.393 | 36.16793 | 9.409 | 35.64753 | 9.478 | 36.15278
[24 empty] | 9.302 | 18.23823 | 9.481 | 18.59521 | 9.541 | 18.45538 |  |  | 9.384 | 35.65355 | 9.355 | 34.99399 | 9.37 | 35.01271 |  |  | 9.396 | 36.17289 | 9.413 | 35.65192 | 9.482 | 36.15702
[24 empty] | 9.305 | 18.23981 | 9.485 | 18.59713 | 9.544 | 18.45772 |  |  | 9.387 | 35.65804 | 9.359 | 34.99863 | 9.374 | 35.0173 |  |  | 9.4 | 36.17797 | 9.417 | 35.65633 | 9.485 | 36.16119
[24 empty] | 9.309 | 18.24138 | 9.489 | 18.5992 | 9.548 | 18.46019 |  |  | 9.391 | 35.66243 | 9.363 | 35.00338 | 9.378 | 35.02192 |  |  | 9.404 | 36.18317 | 9.42 | 35.66076 | 9.489 | 36.16531
[24 empty] | 9.313 | 18.24293 | 9.493 | 18.60138 | 9.552 | 18.46273 |  |  | 9.395 | 35.66673 | 9.367 | 35.00819 | 9.382 | 35.02664 |  |  | 9.408 | 36.18847 | 9.424 | 35.6652 | 9.493 | 36.16939
[24 empty] | 9.316 | 18.24446 | 9.497 | 18.60361 | 9.556 | 18.46529 |  |  | 9.398 | 35.67103 | 9.37 | 35.01306 | 9.385 | 35.03143 |  |  | 9.411 | 36.19383 | 9.428 | 35.66961 | 9.497 | 36.17348
[24 empty] | 9.32 | 18.24602 | 9.5 | 18.6058 | 9.56 | 18.46782 |  |  | 9.402 | 35.67537 | 9.374 | 35.01798 | 9.389 | 35.03625 |  |  | 9.415 | 36.1992 | 9.432 | 35.67396 | 9.501 | 36.17762
[24 empty] | 9.324 | 18.24763 | 9.504 | 18.60789 | 9.563 | 18.47026 |  |  | 9.406 | 35.67981 | 9.378 | 35.02293 | 9.393 | 35.041 |  |  | 9.419 | 36.20454 | 9.435 | 35.67824 | 9.504 | 36.18181
[24 empty] | 9.328 | 18.24934 | 9.508 | 18.60987 | 9.567 | 18.47261 |  |  | 9.41 | 35.68437 | 9.382 | 35.02788 | 9.397 | 35.04561 |  |  | 9.423 | 36.20976 | 9.439 | 35.68249 | 9.508 | 36.18607
[24 empty] | 9.331 | 18.25112 | 9.512 | 18.61174 | 9.571 | 18.47486 |  |  | 9.413 | 35.68904 | 9.385 | 35.03279 | 9.4 | 35.05 |  |  | 9.426 | 36.2148 | 9.443 | 35.68673 | 9.512 | 36.19041
[24 empty] | 9.335 | 18.25292 | 9.516 | 18.6135 | 9.575 | 18.47704 |  |  | 9.417 | 35.69377 | 9.389 | 35.03765 | 9.404 | 35.05415 |  |  | 9.43 | 36.21958 | 9.447 | 35.69099 | 9.516 | 36.19486
[24 empty] | 9.339 | 18.25473 | 9.519 | 18.61519 | 9.579 | 18.47918 |  |  | 9.421 | 35.69853 | 9.393 | 35.04242 | 9.408 | 35.05809 |  |  | 9.434 | 36.2241 | 9.45 | 35.69529 | 9.52 | 36.19938
[24 empty] | 9.342 | 18.25655 | 9.523 | 18.61685 | 9.583 | 18.48126 |  |  | 9.425 | 35.70331 | 9.396 | 35.0471 | 9.412 | 35.06187 |  |  | 9.438 | 36.22839 | 9.454 | 35.69967 | 9.523 | 36.20396
[24 empty] | 9.346 | 18.25838 | 9.527 | 18.61847 | 9.586 | 18.48329 |  |  | 9.428 | 35.7081 | 9.4 | 35.05164 | 9.415 | 35.06555 |  |  | 9.441 | 36.23256 | 9.458 | 35.70415 | 9.527 | 36.2086
[24 empty] | 9.35 | 18.26023 | 9.531 | 18.62009 | 9.59 | 18.4853 |  |  | 9.432 | 35.71286 | 9.404 | 35.05605 | 9.419 | 35.06915 |  |  | 9.445 | 36.23667 | 9.462 | 35.70872 | 9.531 | 36.21326
[24 empty] | 9.354 | 18.26212 | 9.534 | 18.62177 | 9.594 | 18.48723 |  |  | 9.436 | 35.71758 | 9.408 | 35.06033 | 9.423 | 35.07265 |  |  | 9.449 | 36.24081 | 9.466 | 35.71338 | 9.535 | 36.21793
[24 empty] | 9.357 | 18.26406 | 9.538 | 18.62354 | 9.598 | 18.48909 |  |  | 9.44 | 35.72228 | 9.411 | 35.06451 | 9.426 | 35.07603 |  |  | 9.453 | 36.24506 | 9.469 | 35.71811 | 9.539 | 36.22256
[24 empty] | 9.361 | 18.26603 | 9.542 | 18.62542 | 9.602 | 18.49089 |  |  | 9.443 | 35.72699 | 9.415 | 35.06868 | 9.43 | 35.07932 |  |  | 9.456 | 36.2494 | 9.473 | 35.72291 | 9.542 | 36.22713
[24 empty] | 9.365 | 18.26804 | 9.546 | 18.62737 | 9.605 | 18.49265 |  |  | 9.447 | 35.73171 | 9.419 | 35.07286 | 9.434 | 35.08257 |  |  | 9.46 | 36.25381 | 9.477 | 35.72775 | 9.546 | 36.23168
[24 empty] | 9.368 | 18.27012 | 9.55 | 18.62935 | 9.609 | 18.49437 |  |  | 9.451 | 35.73644 | 9.423 | 35.07708 | 9.438 | 35.08583 |  |  | 9.464 | 36.25826 | 9.481 | 35.7326 | 9.55 | 36.23619
[24 empty] | 9.372 | 18.27227 | 9.553 | 18.6314 | 9.613 | 18.49606 |  |  | 9.455 | 35.74117 | 9.426 | 35.08134 | 9.441 | 35.08916 |  |  | 9.467 | 36.26272 | 9.484 | 35.73746 | 9.554 | 36.24064
[24 empty] | 9.376 | 18.27445 | 9.557 | 18.6335 | 9.617 | 18.49775 |  |  | 9.459 | 35.74591 | 9.43 | 35.08567 | 9.445 | 35.09264 |  |  | 9.471 | 36.26719 | 9.488 | 35.74233 | 9.557 | 36.24504
[24 empty] | 9.38 | 18.27665 | 9.561 | 18.63566 | 9.621 | 18.49949 |  |  | 9.462 | 35.75064 | 9.434 | 35.09006 | 9.449 | 35.09632 |  |  | 9.475 | 36.27162 | 9.492 | 35.74725 | 9.561 | 36.24941
[24 empty] | 9.383 | 18.27887 | 9.565 | 18.63784 | 9.624 | 18.50126 |  |  | 9.466 | 35.75534 | 9.438 | 35.09446 | 9.453 | 35.1002 |  |  | 9.479 | 36.27603 | 9.496 | 35.75219 | 9.565 | 36.25377
[24 empty] | 9.387 | 18.2811 | 9.569 | 18.63998 | 9.628 | 18.50306 |  |  | 9.47 | 35.76003 | 9.441 | 35.09886 | 9.456 | 35.10425 |  |  | 9.483 | 36.28045 | 9.499 | 35.75712 | 9.569 | 36.25813
[24 empty] | 9.391 | 18.28336 | 9.572 | 18.64202 | 9.632 | 18.50489 |  |  | 9.474 | 35.76466 | 9.445 | 35.10325 | 9.46 | 35.10845 |  |  | 9.486 | 36.28489 | 9.503 | 35.76201 | 9.573 | 36.2625
[24 empty] | 9.394 | 18.28559 | 9.576 | 18.6439 | 9.636 | 18.50677 |  |  | 9.477 | 35.76928 | 9.449 | 35.10768 | 9.464 | 35.11274 |  |  | 9.49 | 36.28938 | 9.507 | 35.76685 | 9.576 | 36.26688
[24 empty] | 9.398 | 18.28776 | 9.58 | 18.64563 | 9.64 | 18.50868 |  |  | 9.481 | 35.77391 | 9.453 | 35.11215 | 9.468 | 35.11705 |  |  | 9.494 | 36.29387 | 9.511 | 35.77163 | 9.58 | 36.2713
[24 empty] | 9.402 | 18.28981 | 9.584 | 18.64727 | 9.644 | 18.5106 |  |  | 9.485 | 35.77857 | 9.456 | 35.11666 | 9.471 | 35.12135 |  |  | 9.498 | 36.2984 | 9.514 | 35.77637 | 9.584 | 36.27576
[24 empty] | 9.406 | 18.29173 | 9.587 | 18.64891 | 9.647 | 18.51253 |  |  | 9.488 | 35.78325 | 9.46 | 35.1212 | 9.475 | 35.12556 |  |  | 9.501 | 36.30294 | 9.518 | 35.78106 | 9.588 | 36.28026
[24 empty] | 9.409 | 18.29358 | 9.591 | 18.65056 | 9.651 | 18.51449 |  |  | 9.492 | 35.78797 | 9.464 | 35.12576 | 9.479 | 35.12968 |  |  | 9.505 | 36.30749 | 9.522 | 35.78564 | 9.592 | 36.28481
[24 empty] | 9.413 | 18.29545 | 9.595 | 18.65218 | 9.655 | 18.5165 |  |  | 9.496 | 35.79268 | 9.467 | 35.13033 | 9.482 | 35.13369 |  |  | 9.509 | 36.31204 | 9.526 | 35.79013 | 9.595 | 36.28941
[24 empty] | 9.417 | 18.2974 | 9.599 | 18.65375 | 9.659 | 18.51855 |  |  | 9.5 | 35.79735 | 9.471 | 35.13489 | 9.486 | 35.13758 |  |  | 9.513 | 36.31657 | 9.529 | 35.79452 | 9.599 | 36.29402
[24 empty] | 9.42 | 18.29943 | 9.603 | 18.65521 | 9.662 | 18.52064 |  |  | 9.503 | 35.80192 | 9.475 | 35.13942 | 9.49 | 35.14142 |  |  | 9.516 | 36.32109 | 9.533 | 35.79883 | 9.603 | 36.29864
[24 empty] | 9.424 | 18.30149 | 9.606 | 18.65662 | 9.666 | 18.52274 |  |  | 9.507 | 35.80635 | 9.479 | 35.14393 | 9.494 | 35.14523 |  |  | 9.52 | 36.32559 | 9.537 | 35.8031 | 9.607 | 36.30323
[24 empty] | 9.428 | 18.3036 | 9.61 | 18.65803 | 9.67 | 18.5248 |  |  | 9.511 | 35.81059 | 9.482 | 35.14841 | 9.498 | 35.14903 |  |  | 9.524 | 36.33005 | 9.541 | 35.80743 | 9.61 | 36.3078
[24 empty] | 9.432 | 18.30574 | 9.614 | 18.65953 | 9.674 | 18.52679 |  |  | 9.515 | 35.81467 | 9.486 | 35.15286 | 9.501 | 35.15285 |  |  | 9.528 | 36.3345 | 9.544 | 35.81183 | 9.614 | 36.31229
[24 empty] | 9.435 | 18.30795 | 9.618 | 18.66108 | 9.678 | 18.52871 |  |  | 9.518 | 35.81861 | 9.49 | 35.15728 | 9.505 | 35.15674 |  |  | 9.531 | 36.33895 | 9.548 | 35.81628 | 9.618 | 36.31672
[24 empty] | 9.439 | 18.31018 | 9.621 | 18.66269 | 9.682 | 18.53053 |  |  | 9.522 | 35.82251 | 9.494 | 35.16165 | 9.509 | 35.1607 |  |  | 9.535 | 36.34339 | 9.552 | 35.82073 | 9.622 | 36.32111
[24 empty] | 9.443 | 18.31239 | 9.625 | 18.66431 | 9.685 | 18.53229 |  |  | 9.526 | 35.82641 | 9.497 | 35.16599 | 9.512 | 35.16474 |  |  | 9.539 | 36.34779 | 9.556 | 35.82519 | 9.626 | 36.3255
[24 empty] | 9.446 | 18.31454 | 9.629 | 18.66594 | 9.689 | 18.53399 |  |  | 9.53 | 35.83037 | 9.501 | 35.17031 | 9.516 | 35.16883 |  |  | 9.543 | 36.35215 | 9.56 | 35.82967 | 9.63 | 36.3299
[24 empty] | 9.45 | 18.31665 | 9.633 | 18.66758 | 9.693 | 18.53563 |  |  | 9.533 | 35.8344 | 9.505 | 35.17461 | 9.52 | 35.17295 |  |  | 9.546 | 36.35646 | 9.563 | 35.83419 | 9.633 | 36.3343
[24 empty] | 9.454 | 18.3187 | 9.637 | 18.66924 | 9.697 | 18.53723 |  |  | 9.537 | 35.83849 | 9.509 | 35.17891 | 9.524 | 35.17705 |  |  | 9.55 | 36.36079 | 9.567 | 35.83876 | 9.637 | 36.33867
[24 empty] | 9.458 | 18.32069 | 9.641 | 18.67098 | 9.701 | 18.53881 |  |  | 9.541 | 35.84257 | 9.512 | 35.18323 | 9.527 | 35.18113 |  |  | 9.554 | 36.36518 | 9.571 | 35.84338 | 9.641 | 36.34301
[24 empty] | 9.461 | 18.32259 | 9.644 | 18.67281 | 9.704 | 18.54039 |  |  | 9.545 | 35.84665 | 9.516 | 35.1876 | 9.531 | 35.18524 |  |  | 9.558 | 36.36967 | 9.575 | 35.84805 | 9.645 | 36.34734
[24 empty] | 9.465 | 18.32443 | 9.648 | 18.67475 | 9.708 | 18.54198 |  |  | 9.548 | 35.8507 | 9.52 | 35.19203 | 9.535 | 35.18937 |  |  | 9.561 | 36.37423 | 9.578 | 35.85276 | 9.648 | 36.35168
[24 empty] | 9.469 | 18.32626 | 9.652 | 18.67676 | 9.712 | 18.54358 |  |  | 9.552 | 35.85474 | 9.524 | 35.19648 | 9.539 | 35.19353 |  |  | 9.565 | 36.37886 | 9.582 | 35.85752 | 9.652 | 36.35604
[24 empty] | 9.472 | 18.32805 | 9.656 | 18.67881 | 9.716 | 18.54516 |  |  | 9.556 | 35.85881 | 9.527 | 35.20098 | 9.542 | 35.19771 |  |  | 9.569 | 36.38354 | 9.586 | 35.86229 | 9.656 | 36.36044
[24 empty] | 9.476 | 18.32979 | 9.659 | 18.68085 | 9.72 | 18.54673 |  |  | 9.56 | 35.86291 | 9.531 | 35.2055 | 9.546 | 35.20191 |  |  | 9.573 | 36.38824 | 9.59 | 35.86702 | 9.66 | 36.36487
[24 empty] | 9.48 | 18.33145 | 9.663 | 18.68289 | 9.723 | 18.54828 |  |  | 9.563 | 35.86702 | 9.535 | 35.20999 | 9.55 | 35.20609 |  |  | 9.576 | 36.39293 | 9.593 | 35.87168 | 9.664 | 36.36934
[24 empty] | 9.484 | 18.3331 | 9.667 | 18.68492 | 9.727 | 18.5498 |  |  | 9.567 | 35.87113 | 9.538 | 35.21442 | 9.554 | 35.21024 |  |  | 9.58 | 36.39758 | 9.597 | 35.87628 | 9.667 | 36.37384
[24 empty] | 9.487 | 18.33473 | 9.671 | 18.68696 | 9.731 | 18.55128 |  |  | 9.571 | 35.87524 | 9.542 | 35.21879 | 9.557 | 35.21441 |  |  | 9.584 | 36.40221 | 9.601 | 35.88086 | 9.671 | 36.37841
[24 empty] | 9.491 | 18.3364 | 9.675 | 18.68899 | 9.735 | 18.55276 |  |  | 9.575 | 35.87936 | 9.546 | 35.22309 | 9.561 | 35.21859 |  |  | 9.588 | 36.40681 | 9.605 | 35.88547 | 9.675 | 36.38304
[24 empty] | 9.495 | 18.33812 | 9.678 | 18.69101 | 9.739 | 18.55426 |  |  | 9.578 | 35.8835 | 9.55 | 35.22732 | 9.565 | 35.22277 |  |  | 9.591 | 36.4114 | 9.608 | 35.89009 | 9.679 | 36.38774
[24 empty] | 9.498 | 18.3399 | 9.682 | 18.69301 | 9.742 | 18.55577 |  |  | 9.582 | 35.88764 | 9.553 | 35.23146 | 9.569 | 35.22694 |  |  | 9.595 | 36.41598 | 9.612 | 35.89476 | 9.683 | 36.39251
[24 empty] | 9.502 | 18.34175 | 9.686 | 18.69497 | 9.746 | 18.55729 |  |  | 9.586 | 35.89174 | 9.557 | 35.23551 | 9.572 | 35.23105 |  |  | 9.599 | 36.42051 | 9.616 | 35.89946 | 9.686 | 36.3973
[24 empty] | 9.506 | 18.34369 | 9.69 | 18.69687 | 9.75 | 18.55884 |  |  | 9.59 | 35.89581 | 9.561 | 35.23953 | 9.576 | 35.23513 |  |  | 9.603 | 36.42497 | 9.62 | 35.90412 | 9.69 | 36.40208
[24 empty] | 9.51 | 18.34573 | 9.693 | 18.69876 | 9.754 | 18.56044 |  |  | 9.593 | 35.89993 | 9.565 | 35.24359 | 9.58 | 35.23917 |  |  | 9.606 | 36.42937 | 9.623 | 35.90871 | 9.694 | 36.40683
[24 empty] | 9.513 | 18.34781 | 9.697 | 18.70071 | 9.758 | 18.56211 |  |  | 9.597 | 35.90411 | 9.568 | 35.24772 | 9.584 | 35.2432 |  |  | 9.61 | 36.43378 | 9.627 | 35.91322 | 9.698 | 36.41153
[24 empty] | 9.517 | 18.34985 | 9.701 | 18.70275 | 9.762 | 18.56388 |  |  | 9.601 | 35.90834 | 9.572 | 35.25189 | 9.587 | 35.24727 |  |  | 9.614 | 36.43823 | 9.631 | 35.9176 | 9.701 | 36.41618
[24 empty] | 9.521 | 18.3518 | 9.705 | 18.70485 | 9.765 | 18.56574 |  |  | 9.605 | 35.91258 | 9.576 | 35.25606 | 9.591 | 35.25138 |  |  | 9.618 | 36.44273 | 9.635 | 35.92188 | 9.705 | 36.42073
[24 empty] | 9.524 | 18.35368 | 9.709 | 18.70694 | 9.769 | 18.56763 |  |  | 9.608 | 35.91678 | 9.58 | 35.2602 | 9.595 | 35.25555 |  |  | 9.621 | 36.44726 | 9.639 | 35.92607 | 9.709 | 36.42516
[24 empty] | 9.528 | 18.35548 | 9.713 | 18.70897 | 9.773 | 18.56952 |  |  | 9.612 | 35.92095 | 9.583 | 35.26427 | 9.599 | 35.25977 |  |  | 9.625 | 36.45191 | 9.642 | 35.93014 | 9.713 | 36.42943
[24 empty] | 9.532 | 18.35718 | 9.716 | 18.71092 | 9.777 | 18.57137 |  |  | 9.616 | 35.92511 | 9.587 | 35.26828 | 9.602 | 35.26402 |  |  | 9.629 | 36.45667 | 9.646 | 35.93416 | 9.717 | 36.43353
[24 empty] | 9.536 | 18.35879 | 9.72 | 18.7128 | 9.781 | 18.57325 |  |  | 9.62 | 35.92926 | 9.591 | 35.27229 | 9.606 | 35.26828 |  |  | 9.633 | 36.46148 | 9.65 | 35.93813 | 9.72 | 36.43752
[24 empty] | 9.539 | 18.36033 | 9.724 | 18.71464 | 9.784 | 18.57518 |  |  | 9.623 | 35.93339 | 9.595 | 35.27633 | 9.61 | 35.27258 |  |  | 9.636 | 36.46632 | 9.654 | 35.94212 | 9.724 | 36.44146
[24 empty] | 9.543 | 18.3618 | 9.728 | 18.71644 | 9.788 | 18.57716 |  |  | 9.627 | 35.9375 | 9.598 | 35.2804 | 9.613 | 35.27689 |  |  | 9.64 | 36.4712 | 9.657 | 35.94615 | 9.728 | 36.4454
[24 empty] | 9.547 | 18.36322 | 9.731 | 18.71819 | 9.792 | 18.5792 |  |  | 9.631 | 35.94158 | 9.602 | 35.28449 | 9.617 | 35.28114 |  |  | 9.644 | 36.47612 | 9.661 | 35.95027 | 9.732 | 36.44934
[24 empty] | 9.55 | 18.3646 | 9.735 | 18.71986 | 9.796 | 18.58129 |  |  | 9.635 | 35.9457 | 9.606 | 35.28862 | 9.621 | 35.28531 |  |  | 9.648 | 36.48107 | 9.665 | 35.95449 | 9.735 | 36.45325
[24 empty] | 9.554 | 18.36597 | 9.739 | 18.72149 | 9.8 | 18.58341 |  |  | 9.638 | 35.94986 | 9.609 | 35.29272 | 9.625 | 35.28941 |  |  | 9.652 | 36.48607 | 9.669 | 35.95883 | 9.739 | 36.45708
[24 empty] | 9.558 | 18.36735 | 9.743 | 18.72311 | 9.804 | 18.58552 |  |  | 9.642 | 35.95408 | 9.613 | 35.29674 | 9.628 | 35.29346 |  |  | 9.655 | 36.49108 | 9.672 | 35.96328 | 9.743 | 36.46082
[24 empty] | 9.562 | 18.36877 | 9.747 | 18.72476 | 9.807 | 18.58761 |  |  | 9.646 | 35.95833 | 9.617 | 35.30062 | 9.632 | 35.29752 |  |  | 9.659 | 36.49603 | 9.676 | 35.9678 | 9.747 | 36.46447
[24 empty] | 9.565 | 18.37031 | 9.75 | 18.72644 | 9.811 | 18.58964 |  |  | 9.65 | 35.9626 | 9.621 | 35.30441 | 9.636 | 35.30169 |  |  | 9.663 | 36.50089 | 9.68 | 35.97237 | 9.751 | 36.46809
[24 empty] | 9.569 | 18.372 | 9.754 | 18.72817 | 9.815 | 18.59161 |  |  | 9.653 | 35.96693 | 9.624 | 35.30816 | 9.64 | 35.30597 |  |  | 9.666 | 36.5056 | 9.684 | 35.97693 | 9.754 | 36.47169
[24 empty] | 9.573 | 18.37381 | 9.758 | 18.72993 | 9.819 | 18.5935 |  |  | 9.657 | 35.9713 | 9.628 | 35.3119 | 9.643 | 35.31034 |  |  | 9.67 | 36.51015 | 9.687 | 35.98143 | 9.758 | 36.47528
[24 empty] | 9.576 | 18.37568 | 9.762 | 18.73175 | 9.823 | 18.59527 |  |  | 9.661 | 35.97572 | 9.632 | 35.31569 | 9.647 | 35.3148 |  |  | 9.674 | 36.51454 | 9.691 | 35.98584 | 9.762 | 36.47884
[24 empty] | 9.58 | 18.37757 | 9.765 | 18.73359 | 9.826 | 18.59696 |  |  | 9.665 | 35.98016 | 9.635 | 35.31954 | 9.651 | 35.31928 |  |  | 9.678 | 36.51881 | 9.695 | 35.99014 | 9.766 | 36.48239
[24 empty] | 9.584 | 18.37949 | 9.769 | 18.73544 | 9.83 | 18.59865 |  |  | 9.668 | 35.98458 | 9.639 | 35.32348 | 9.655 | 35.32376 |  |  | 9.681 | 36.523 | 9.699 | 35.99431 | 9.77 | 36.48599
[24 empty] | 9.588 | 18.38144 | 9.773 | 18.73726 | 9.834 | 18.60043 |  |  | 9.672 | 35.98899 | 9.643 | 35.32754 | 9.658 | 35.3282 |  |  | 9.685 | 36.52718 | 9.702 | 35.9984 | 9.773 | 36.48964
[24 empty] | 9.591 | 18.38342 | 9.777 | 18.73901 | 9.838 | 18.60232 |  |  | 9.676 | 35.9934 | 9.647 | 35.33167 | 9.662 | 35.3326 |  |  | 9.689 | 36.53139 | 9.706 | 36.00245 | 9.777 | 36.49334
[24 empty] | 9.595 | 18.38545 | 9.781 | 18.7407 | 9.842 | 18.60426 |  |  | 9.68 | 35.99778 | 9.651 | 35.33581 | 9.666 | 35.33692 |  |  | 9.693 | 36.5357 | 9.71 | 36.00648 | 9.781 | 36.49707
[24 empty] | 9.599 | 18.38754 | 9.784 | 18.74238 | 9.846 | 18.6062 |  |  | 9.683 | 36.00216 | 9.654 | 35.33989 | 9.67 | 35.34118 |  |  | 9.696 | 36.5401 | 9.714 | 36.01058 | 9.785 | 36.5008
[24 empty] | 9.602 | 18.38968 | 9.788 | 18.74406 | 9.849 | 18.60813 |  |  | 9.687 | 36.00654 | 9.658 | 35.34387 | 9.673 | 35.34538 |  |  | 9.7 | 36.5446 | 9.717 | 36.01477 | 9.789 | 36.5045
[24 empty] | 9.606 | 18.39182 | 9.792 | 18.74574 | 9.853 | 18.61002 |  |  | 9.691 | 36.01094 | 9.662 | 35.34775 | 9.677 | 35.34959 |  |  | 9.704 | 36.54915 | 9.721 | 36.0191 | 9.792 | 36.50821
[24 empty] | 9.61 | 18.3939 | 9.796 | 18.74744 | 9.857 | 18.61187 |  |  | 9.695 | 36.01537 | 9.666 | 35.35154 | 9.681 | 35.35387 |  |  | 9.708 | 36.55373 | 9.725 | 36.02353 | 9.796 | 36.51196
[24 empty] | 9.614 | 18.39588 | 9.799 | 18.74917 | 9.861 | 18.61371 |  |  | 9.698 | 36.01982 | 9.669 | 35.35526 | 9.685 | 35.35823 |  |  | 9.711 | 36.55828 | 9.729 | 36.02807 | 9.8 | 36.51578
[24 empty] | 9.617 | 18.39775 | 9.803 | 18.75092 | 9.864 | 18.61557 |  |  | 9.702 | 36.02429 | 9.673 | 35.35896 | 9.688 | 35.36265 |  |  | 9.715 | 36.56285 | 9.732 | 36.03268 | 9.804 | 36.51966
[24 empty] | 9.621 | 18.39952 | 9.807 | 18.75268 | 9.868 | 18.6174 |  |  | 9.706 | 36.02876 | 9.677 | 35.36269 | 9.692 | 35.36707 |  |  | 9.719 | 36.56744 | 9.736 | 36.03738 | 9.807 | 36.52362
[24 empty] | 9.625 | 18.40117 | 9.811 | 18.75441 | 9.872 | 18.61922 |  |  | 9.71 | 36.03321 | 9.68 | 35.36644 | 9.696 | 35.37148 |  |  | 9.723 | 36.57207 | 9.74 | 36.0421 | 9.811 | 36.52764
[24 empty] | 9.628 | 18.40275 | 9.815 | 18.7561 | 9.876 | 18.62096 |  |  | 9.713 | 36.03765 | 9.684 | 35.37022 | 9.7 | 35.37585 |  |  | 9.727 | 36.57673 | 9.744 | 36.04682 | 9.815 | 36.53169
[24 empty] | 9.632 | 18.40428 | 9.818 | 18.75772 | 9.88 | 18.62263 |  |  | 9.717 | 36.04207 | 9.688 | 35.374 | 9.703 | 35.38017 |  |  | 9.73 | 36.58141 | 9.747 | 36.05148 | 9.819 | 36.53577
[24 empty] | 9.636 | 18.40585 | 9.822 | 18.75934 | 9.884 | 18.62422 |  |  | 9.721 | 36.04648 | 9.692 | 35.37779 | 9.707 | 35.38447 |  |  | 9.734 | 36.58608 | 9.751 | 36.05605 | 9.823 | 36.53989
[24 empty] | 9.64 | 18.40747 | 9.826 | 18.761 | 9.887 | 18.62575 |  |  | 9.725 | 36.05087 | 9.695 | 35.38156 | 9.711 | 35.38875 |  |  | 9.738 | 36.59071 | 9.755 | 36.06052 | 9.826 | 36.54411
[24 empty] | 9.643 | 18.40914 | 9.83 | 18.76274 | 9.891 | 18.62723 |  |  | 9.728 | 36.05524 | 9.699 | 35.38528 | 9.715 | 35.39298 |  |  | 9.742 | 36.59524 | 9.759 | 36.0649 | 9.83 | 36.54846
[24 empty] | 9.647 | 18.41082 | 9.834 | 18.76455 | 9.895 | 18.62869 |  |  | 9.732 | 36.05956 | 9.703 | 35.38894 | 9.718 | 35.39719 |  |  | 9.745 | 36.59972 | 9.763 | 36.06926 | 9.834 | 36.55293
[24 empty] | 9.651 | 18.41253 | 9.838 | 18.7664 | 9.899 | 18.63017 |  |  | 9.736 | 36.06381 | 9.707 | 35.39258 | 9.722 | 35.40135 |  |  | 9.749 | 36.60416 | 9.766 | 36.07361 | 9.838 | 36.55746
[24 empty] | 9.654 | 18.41426 | 9.841 | 18.76828 | 9.903 | 18.63171 |  |  | 9.74 | 36.06799 | 9.71 | 35.39618 | 9.726 | 35.40547 |  |  | 9.753 | 36.6086 | 9.77 | 36.07798 | 9.842 | 36.562
[24 empty] | 9.658 | 18.41603 | 9.845 | 18.77019 | 9.906 | 18.63329 |  |  | 9.743 | 36.07205 | 9.714 | 35.39977 | 9.729 | 35.40956 |  |  | 9.757 | 36.61306 | 9.774 | 36.08238 | 9.845 | 36.56652
[24 empty] | 9.662 | 18.41784 | 9.849 | 18.77211 | 9.91 | 18.63489 |  |  | 9.747 | 36.07605 | 9.718 | 35.40334 | 9.733 | 35.41367 |  |  | 9.76 | 36.61758 | 9.778 | 36.08679 | 9.849 | 36.57096
[24 empty] | 9.666 | 18.41967 | 9.853 | 18.77402 | 9.914 | 18.63652 |  |  | 9.751 | 36.08005 | 9.722 | 35.40694 | 9.737 | 35.41779 |  |  | 9.764 | 36.62215 | 9.781 | 36.09118 | 9.853 | 36.57535
[24 empty] | 9.669 | 18.4215 | 9.856 | 18.77587 | 9.918 | 18.63819 |  |  | 9.755 | 36.08411 | 9.725 | 35.41061 | 9.741 | 35.42194 |  |  | 9.768 | 36.62677 | 9.785 | 36.0955 | 9.857 | 36.57967
[24 empty] | 9.673 | 18.42328 | 9.86 | 18.77764 | 9.922 | 18.63991 |  |  | 9.758 | 36.08828 | 9.729 | 35.4144 | 9.745 | 35.4261 |  |  | 9.772 | 36.63148 | 9.789 | 36.09976 | 9.86 | 36.5839
[24 empty] | 9.677 | 18.42502 | 9.864 | 18.77934 | 9.926 | 18.64162 |  |  | 9.762 | 36.09256 | 9.733 | 35.41835 | 9.748 | 35.43029 |  |  | 9.775 | 36.63625 | 9.793 | 36.10397 | 9.864 | 36.58804
[24 empty] | 9.68 | 18.42669 | 9.868 | 18.78098 | 9.929 | 18.64331 |  |  | 9.766 | 36.09694 | 9.736 | 35.42242 | 9.752 | 35.43452 |  |  | 9.779 | 36.64105 | 9.796 | 36.10814 | 9.868 | 36.5921
[24 empty] | 9.684 | 18.42829 | 9.871 | 18.78257 | 9.933 | 18.64496 |  |  | 9.769 | 36.10139 | 9.74 | 35.42662 | 9.756 | 35.43875 |  |  | 9.783 | 36.64589 | 9.8 | 36.11229 | 9.872 | 36.59614
[24 empty] | 9.688 | 18.42984 | 9.875 | 18.78409 | 9.937 | 18.64658 |  |  | 9.773 | 36.1059 | 9.744 | 35.43093 | 9.759 | 35.44294 |  |  | 9.787 | 36.6508 | 9.804 | 36.11641 | 9.875 | 36.6002
[24 empty] | 9.692 | 18.43142 | 9.879 | 18.78552 | 9.941 | 18.64822 |  |  | 9.777 | 36.11042 | 9.748 | 35.43533 | 9.763 | 35.44706 |  |  | 9.79 | 36.6558 | 9.808 | 36.12055 | 9.879 | 36.60436
[24 empty] | 9.695 | 18.43308 | 9.883 | 18.78689 | 9.945 | 18.64989 |  |  | 9.781 | 36.11493 | 9.751 | 35.43979 | 9.767 | 35.45112 |  |  | 9.794 | 36.66088 | 9.811 | 36.1247 | 9.883 | 36.60859
[24 empty] | 9.699 | 18.43484 | 9.887 | 18.78823 | 9.948 | 18.65161 |  |  | 9.784 | 36.11937 | 9.755 | 35.44431 | 9.771 | 35.45514 |  |  | 9.798 | 36.666 | 9.815 | 36.12887 | 9.887 | 36.61286
[24 empty] | 9.703 | 18.43672 | 9.89 | 18.78956 | 9.952 | 18.65339 |  |  | 9.788 | 36.12372 | 9.759 | 35.44891 | 9.774 | 35.4591 |  |  | 9.802 | 36.6711 | 9.819 | 36.13305 | 9.891 | 36.61717
[24 empty] | 9.706 | 18.43872 | 9.894 | 18.7909 | 9.956 | 18.65523 |  |  | 9.792 | 36.12798 | 9.763 | 35.45357 | 9.778 | 35.46299 |  |  | 9.805 | 36.67612 | 9.823 | 36.13721 | 9.895 | 36.62149
[24 empty] | 9.71 | 18.44086 | 9.898 | 18.79226 | 9.96 | 18.65709 |  |  | 9.796 | 36.13217 | 9.766 | 35.45828 | 9.782 | 35.4668 |  |  | 9.809 | 36.68106 | 9.826 | 36.14137 | 9.898 | 36.62581
[24 empty] | 9.714 | 18.4431 | 9.902 | 18.79365 | 9.964 | 18.65901 |  |  | 9.8 | 36.13635 | 9.77 | 35.46305 | 9.786 | 35.47057 |  |  | 9.813 | 36.68592 | 9.83 | 36.14555 | 9.902 | 36.63013
[24 empty] | 9.718 | 18.44542 | 9.906 | 18.79509 | 9.967 | 18.66097 |  |  | 9.803 | 36.14056 | 9.774 | 35.4679 | 9.789 | 35.47431 |  |  | 9.817 | 36.69073 | 9.834 | 36.14977 | 9.906 | 36.63445
[24 empty] | 9.721 | 18.44771 | 9.909 | 18.79654 | 9.971 | 18.66298 |  |  | 9.807 | 36.14481 | 9.778 | 35.47281 | 9.793 | 35.47807 |  |  | 9.82 | 36.69549 | 9.838 | 36.15407 | 9.91 | 36.63874
[24 empty] | 9.725 | 18.44998 | 9.913 | 18.79804 | 9.975 | 18.66501 |  |  | 9.811 | 36.14913 | 9.781 | 35.47773 | 9.797 | 35.48191 |  |  | 9.824 | 36.70021 | 9.841 | 36.15843 | 9.914 | 36.643
[24 empty] | 9.729 | 18.45218 | 9.917 | 18.79961 | 9.979 | 18.66706 |  |  | 9.814 | 36.15355 | 9.785 | 35.48264 | 9.801 | 35.48585 |  |  | 9.828 | 36.7049 | 9.845 | 36.16283 | 9.917 | 36.64728
[24 empty] | 9.733 | 18.45432 | 9.921 | 18.80124 | 9.983 | 18.66911 |  |  | 9.818 | 36.15802 | 9.789 | 35.48752 | 9.804 | 35.48991 |  |  | 9.832 | 36.70957 | 9.849 | 36.16724 | 9.921 | 36.65164
[24 empty] | 9.736 | 18.45636 | 9.924 | 18.8029 | 9.986 | 18.67112 |  |  | 9.822 | 36.16248 | 9.792 | 35.49236 | 9.808 | 35.49408 |  |  | 9.835 | 36.71419 | 9.853 | 36.17163 | 9.925 | 36.65611
[24 empty] | 9.74 | 18.45828 | 9.928 | 18.80458 | 9.99 | 18.67305 |  |  | 9.826 | 36.16684 | 9.796 | 35.49715 | 9.812 | 35.49834 |  |  | 9.839 | 36.71872 | 9.857 | 36.17604 | 9.929 | 36.66069
[24 empty] | 9.744 | 18.46008 | 9.932 | 18.80629 | 9.994 | 18.67492 |  |  | 9.829 | 36.17109 | 9.8 | 35.50189 | 9.816 | 35.50264 |  |  | 9.843 | 36.72315 | 9.86 | 36.18049 | 9.932 | 36.66534
[24 empty] | 9.747 | 18.46177 | 9.936 | 18.80808 | 9.998 | 18.67674 |  |  | 9.833 | 36.17521 | 9.804 | 35.50653 | 9.819 | 35.50698 |  |  | 9.847 | 36.72752 | 9.864 | 36.185 | 9.936 | 36.67007
[24 empty] | 9.751 | 18.46336 | 9.94 | 18.80998 | 10.002 | 18.67854 |  |  | 9.837 | 36.17924 | 9.808 | 35.51106 | 9.823 | 35.51138 |  |  | 9.85 | 36.73182 | 9.868 | 36.18956 | 9.94 | 36.67493
[24 empty] | 9.755 | 18.4649 | 9.943 | 18.81199 | 10.005 | 18.68029 |  |  | 9.841 | 36.18327 | 9.811 | 35.5155 | 9.827 | 35.51579 |  |  | 9.854 | 36.7361 | 9.872 | 36.19414 | 9.944 | 36.67989
[24 empty] | 9.759 | 18.46643 | 9.947 | 18.81407 | 10.009 | 18.68201 |  |  | 9.844 | 36.18731 | 9.815 | 35.51984 | 9.831 | 35.52022 |  |  | 9.858 | 36.74032 | 9.875 | 36.19875 | 9.948 | 36.68489
[24 empty] | 9.762 | 18.46795 | 9.951 | 18.81616 | 10.013 | 18.68368 |  |  | 9.848 | 36.19139 | 9.819 | 35.52407 | 9.834 | 35.52463 |  |  | 9.862 | 36.7445 | 9.879 | 36.20338 | 9.951 | 36.6899
[24 empty] | 9.766 | 18.46943 | 9.955 | 18.81827 | 10.017 | 18.68527 |  |  | 9.852 | 36.19553 | 9.822 | 35.5282 | 9.838 | 35.52897 |  |  | 9.865 | 36.74867 | 9.883 | 36.20802 | 9.955 | 36.69491
[24 empty] | 9.77 | 18.47092 | 9.959 | 18.82038 | 10.021 | 18.68682 |  |  | 9.856 | 36.19973 | 9.826 | 35.53227 | 9.842 | 35.53324 |  |  | 9.869 | 36.7529 | 9.887 | 36.21259 | 9.959 | 36.69988
[24 empty] | 9.773 | 18.4724 | 9.962 | 18.82248 | 10.025 | 18.68831 |  |  | 9.859 | 36.20397 | 9.83 | 35.53631 | 9.846 | 35.53743 |  |  | 9.873 | 36.75725 | 9.89 | 36.21711 | 9.963 | 36.7048
[24 empty] | 9.777 | 18.47386 | 9.966 | 18.82454 | 10.028 | 18.68977 |  |  | 9.863 | 36.20822 | 9.834 | 35.54033 | 9.849 | 35.54158 |  |  | 9.877 | 36.76174 | 9.894 | 36.22154 | 9.967 | 36.70961
[24 empty] | 9.781 | 18.47528 | 9.97 | 18.82654 | 10.032 | 18.69116 |  |  | 9.867 | 36.21245 | 9.837 | 35.54438 | 9.853 | 35.5457 |  |  | 9.88 | 36.76634 | 9.898 | 36.22587 | 9.97 | 36.71428
[24 empty] | 9.785 | 18.4767 | 9.974 | 18.82848 | 10.036 | 18.69248 |  |  | 9.871 | 36.21662 | 9.841 | 35.5485 | 9.857 | 35.54977 |  |  | 9.884 | 36.77102 | 9.902 | 36.23007 | 9.974 | 36.71883
[24 empty] | 9.788 | 18.47813 | 9.978 | 18.83033 | 10.04 | 18.69372 |  |  | 9.874 | 36.22072 | 9.845 | 35.55268 | 9.86 | 35.5538 |  |  | 9.888 | 36.77574 | 9.905 | 36.23412 | 9.978 | 36.72332
[24 empty] | 9.792 | 18.47963 | 9.981 | 18.83209 | 10.044 | 18.69493 |  |  | 9.878 | 36.22475 | 9.848 | 35.55695 | 9.864 | 35.55785 |  |  | 9.892 | 36.78048 | 9.909 | 36.23797 | 9.982 | 36.72775
[24 empty] | 9.796 | 18.48118 | 9.985 | 18.83375 | 10.047 | 18.69615 |  |  | 9.882 | 36.2287 | 9.852 | 35.56124 | 9.868 | 35.5619 |  |  | 9.895 | 36.7852 | 9.913 | 36.24163 | 9.985 | 36.73209
[24 empty] | 9.799 | 18.48281 | 9.989 | 18.83531 | 10.051 | 18.69741 |  |  | 9.886 | 36.23258 | 9.856 | 35.56551 | 9.872 | 35.56592 |  |  | 9.899 | 36.78992 | 9.917 | 36.24515 | 9.989 | 36.73631
[24 empty] | 9.803 | 18.48446 | 9.993 | 18.83678 | 10.055 | 18.69873 |  |  | 9.889 | 36.23638 | 9.86 | 35.56977 | 9.875 | 35.56992 |  |  | 9.903 | 36.7946 | 9.92 | 36.24859 | 9.993 | 36.74046
[24 empty] | 9.807 | 18.48615 | 9.996 | 18.8382 | 10.059 | 18.70009 |  |  | 9.893 | 36.2402 | 9.863 | 35.57404 | 9.879 | 35.57397 |  |  | 9.907 | 36.79924 | 9.924 | 36.25202 | 9.997 | 36.74456
[24 empty] | 9.811 | 18.4879 | 10 | 18.83958 | 10.063 | 18.70152 |  |  | 9.897 | 36.24408 | 9.867 | 35.57828 | 9.883 | 35.57812 |  |  | 9.91 | 36.80379 | 9.928 | 36.2555 | 10.001 | 36.74866
[24 empty] | 9.814 | 18.4897 | 10.004 | 18.84098 | 10.067 | 18.70303 |  |  | 9.901 | 36.24811 | 9.871 | 35.58247 | 9.887 | 35.58238 |  |  | 9.914 | 36.80824 | 9.932 | 36.25912 | 10.004 | 36.75272
[24 empty] | 9.818 | 18.49152 | 10.008 | 18.84242 | 10.07 | 18.70462 |  |  | 9.904 | 36.25233 | 9.875 | 35.58664 | 9.891 | 35.58672 |  |  | 9.918 | 36.8126 | 9.935 | 36.26289 | 10.008 | 36.75669
[24 empty] | 9.822 | 18.49336 | 10.012 | 18.84391 | 10.074 | 18.70632 |  |  | 9.908 | 36.25669 | 9.879 | 35.59083 | 9.894 | 35.59114 |  |  | 9.922 | 36.81689 | 9.939 | 36.26684 | 10.012 | 36.76054
[24 empty] | 9.825 | 18.49522 | 10.015 | 18.84545 | 10.078 | 18.70815 |  |  | 9.912 | 36.2611 | 9.882 | 35.59505 | 9.898 | 35.59558 |  |  | 9.926 | 36.8211 | 9.943 | 36.27085 | 10.016 | 36.7643
[24 empty] | 9.829 | 18.49713 | 10.019 | 18.84702 | 10.082 | 18.71011 |  |  | 9.916 | 36.2655 | 9.886 | 35.59929 | 9.902 | 35.59998 |  |  | 9.929 | 36.82525 | 9.947 | 36.27489 | 10.02 | 36.76805
[24 empty] | 9.833 | 18.49906 | 10.023 | 18.84858 | 10.085 | 18.71214 |  |  | 9.919 | 36.26987 | 9.89 | 35.60351 | 9.905 | 35.6043 |  |  | 9.933 | 36.82937 | 9.95 | 36.27891 | 10.023 | 36.77187
[24 empty] | 9.836 | 18.50095 | 10.027 | 18.85011 | 10.089 | 18.71418 |  |  | 9.923 | 36.27422 | 9.893 | 35.60765 | 9.909 | 35.60849 |  |  | 9.937 | 36.83353 | 9.954 | 36.2829 | 10.027 | 36.77575
[24 empty] | 9.84 | 18.50278 | 10.031 | 18.85164 | 10.093 | 18.71617 |  |  | 9.927 | 36.27855 | 9.897 | 35.61174 | 9.913 | 35.61252 |  |  | 9.94 | 36.83777 | 9.958 | 36.28687 | 10.031 | 36.77969
[24 empty] | 9.844 | 18.50452 | 10.034 | 18.85319 | 10.097 | 18.71808 |  |  | 9.931 | 36.28294 | 9.901 | 35.61579 | 9.917 | 35.6164 |  |  | 9.944 | 36.84209 | 9.962 | 36.29079 | 10.035 | 36.78374
[24 empty] | 9.848 | 18.50621 | 10.038 | 18.85476 | 10.101 | 18.71991 |  |  | 9.934 | 36.28735 | 9.905 | 35.61978 | 9.92 | 35.62022 |  |  | 9.948 | 36.84649 | 9.966 | 36.2947 | 10.039 | 36.78791
[24 empty] | 9.851 | 18.50785 | 10.042 | 18.85633 | 10.105 | 18.72164 |  |  | 9.938 | 36.29181 | 9.908 | 35.62374 | 9.924 | 35.62402 |  |  | 9.952 | 36.85095 | 9.969 | 36.29863 | 10.042 | 36.79217
[24 empty] | 9.855 | 18.50941 | 10.046 | 18.85788 | 10.108 | 18.72326 |  |  | 9.942 | 36.2963 | 9.912 | 35.62775 | 9.928 | 35.62786 |  |  | 9.955 | 36.8555 | 9.973 | 36.3026 | 10.046 | 36.79646
[24 empty] | 9.859 | 18.51089 | 10.049 | 18.85945 | 10.112 | 18.72482 |  |  | 9.946 | 36.30078 | 9.916 | 35.63184 | 9.932 | 35.63173 |  |  | 9.959 | 36.86013 | 9.977 | 36.30665 | 10.05 | 36.80074
[24 empty] | 9.863 | 18.51233 | 10.053 | 18.86105 | 10.116 | 18.72637 |  |  | 9.949 | 36.30522 | 9.92 | 35.63602 | 9.935 | 35.6356 |  |  | 9.963 | 36.86484 | 9.981 | 36.31076 | 10.054 | 36.80501
[24 empty] | 9.866 | 18.51374 | 10.057 | 18.86267 | 10.12 | 18.72794 |  |  | 9.953 | 36.3096 | 9.923 | 35.64023 | 9.939 | 35.6395 |  |  | 9.967 | 36.8696 | 9.984 | 36.31488 | 10.057 | 36.80921
[24 empty] | 9.87 | 18.51518 | 10.061 | 18.86429 | 10.124 | 18.72952 |  |  | 9.957 | 36.31392 | 9.927 | 35.64447 | 9.943 | 35.64338 |  |  | 9.971 | 36.87437 | 9.988 | 36.31902 | 10.061 | 36.81332
[24 empty] | 9.874 | 18.51667 | 10.065 | 18.86586 | 10.127 | 18.7311 |  |  | 9.961 | 36.31818 | 9.931 | 35.64871 | 9.947 | 35.64716 |  |  | 9.974 | 36.87914 | 9.992 | 36.32317 | 10.065 | 36.81734
[24 empty] | 9.877 | 18.51819 | 10.068 | 18.86738 | 10.131 | 18.73271 |  |  | 9.964 | 36.32241 | 9.934 | 35.65295 | 9.95 | 35.65083 |  |  | 9.978 | 36.88389 | 9.995 | 36.32737 | 10.069 | 36.82127
[24 empty] | 9.881 | 18.5197 | 10.072 | 18.86888 | 10.135 | 18.73438 |  |  | 9.968 | 36.32662 | 9.938 | 35.65714 | 9.954 | 35.65441 |  |  | 9.982 | 36.88858 | 9.999 | 36.33165 | 10.073 | 36.82515
[24 empty] | 9.885 | 18.52115 | 10.076 | 18.87043 | 10.139 | 18.73607 |  |  | 9.972 | 36.33081 | 9.942 | 35.66125 | 9.958 | 35.658 |  |  | 9.985 | 36.8932 | 10.003 | 36.33598 | 10.077 | 36.82904
[24 empty] | 9.888 | 18.52252 | 10.08 | 18.87203 | 10.143 | 18.73782 |  |  | 9.976 | 36.33501 | 9.946 | 35.66528 | 9.962 | 35.66161 |  |  | 9.989 | 36.89772 | 10.007 | 36.34032 | 10.08 | 36.83297
[24 empty] | 9.892 | 18.52382 | 10.084 | 18.87369 | 10.146 | 18.73966 |  |  | 9.979 | 36.33922 | 9.95 | 35.6693 | 9.965 | 35.66528 |  |  | 9.993 | 36.90213 | 10.011 | 36.34467 | 10.084 | 36.83696
[24 empty] | 9.896 | 18.52503 | 10.087 | 18.87543 | 10.15 | 18.7416 |  |  | 9.983 | 36.34343 | 9.953 | 35.67337 | 9.969 | 35.66905 |  |  | 9.997 | 36.90648 | 10.014 | 36.34901 | 10.088 | 36.84097
[24 empty] | 9.9 | 18.52613 | 10.091 | 18.87729 | 10.154 | 18.74361 |  |  | 9.987 | 36.34765 | 9.957 | 35.6775 | 9.973 | 35.67297 |  |  | 10.001 | 36.91082 | 10.018 | 36.35326 | 10.092 | 36.84501
[24 empty] | 9.903 | 18.52717 | 10.095 | 18.87926 | 10.158 | 18.74566 |  |  | 9.991 | 36.35185 | 9.961 | 35.68167 | 9.976 | 35.67708 |  |  | 10.004 | 36.91519 | 10.022 | 36.35734 | 10.095 | 36.84906
[24 empty] | 9.907 | 18.52818 | 10.099 | 18.88126 | 10.162 | 18.74773 |  |  | 9.994 | 36.35601 | 9.964 | 35.68588 | 9.98 | 35.68138 |  |  | 10.008 | 36.9196 | 10.026 | 36.36124 | 10.099 | 36.85317
[24 empty] | 9.911 | 18.52919 | 10.103 | 18.88321 | 10.166 | 18.7498 |  |  | 9.998 | 36.36009 | 9.968 | 35.69007 | 9.984 | 35.68581 |  |  | 10.012 | 36.92408 | 10.029 | 36.36495 | 10.103 | 36.85728
[24 empty] | 9.915 | 18.53021 | 10.106 | 18.88509 | 10.169 | 18.75182 |  |  | 10.002 | 36.36409 | 9.972 | 35.6942 | 9.988 | 35.69033 |  |  | 10.016 | 36.92865 | 10.033 | 36.36851 | 10.107 | 36.86138
[24 empty] | 9.918 | 18.53129 | 10.11 | 18.88689 | 10.173 | 18.75378 |  |  | 10.006 | 36.36803 | 9.976 | 35.69824 | 9.992 | 35.69489 |  |  | 10.019 | 36.93332 | 10.037 | 36.37195 | 10.11 | 36.86546
[24 empty] | 9.922 | 18.53246 | 10.114 | 18.88865 | 10.177 | 18.75571 |  |  | 10.009 | 36.37194 | 9.979 | 35.70223 | 9.995 | 35.69943 |  |  | 10.023 | 36.93804 | 10.041 | 36.37529 | 10.114 | 36.8695
[24 empty] | 9.926 | 18.53374 | 10.118 | 18.89041 | 10.181 | 18.75761 |  |  | 10.013 | 36.37584 | 9.983 | 35.70617 | 9.999 | 35.70391 |  |  | 10.027 | 36.94278 | 10.044 | 36.37859 | 10.118 | 36.87354
[24 empty] | 9.929 | 18.53511 | 10.121 | 18.89211 | 10.185 | 18.75949 |  |  | 10.017 | 36.37978 | 9.987 | 35.71008 | 10.003 | 35.70829 |  |  | 10.031 | 36.94748 | 10.048 | 36.38186 | 10.122 | 36.87759
[24 empty] | 9.933 | 18.5366 | 10.125 | 18.89373 | 10.188 | 18.76133 |  |  | 10.021 | 36.38385 | 9.991 | 35.71398 | 10.006 | 35.71252 |  |  | 10.034 | 36.95211 | 10.052 | 36.38509 | 10.126 | 36.88169
[24 empty] | 9.937 | 18.53818 | 10.129 | 18.89531 | 10.192 | 18.76309 |  |  | 10.024 | 36.38808 | 9.994 | 35.71793 | 10.01 | 35.71659 |  |  | 10.038 | 36.95665 | 10.056 | 36.38831 | 10.13 | 36.88583
[24 empty] | 9.941 | 18.53985 | 10.133 | 18.89689 | 10.196 | 18.76476 |  |  | 10.028 | 36.39252 | 9.998 | 35.7219 | 10.014 | 35.72049 |  |  | 10.042 | 36.96111 | 10.059 | 36.39156 | 10.133 | 36.89002
[24 empty] | 9.944 | 18.54159 | 10.137 | 18.89852 | 10.2 | 18.76637 |  |  | 10.032 | 36.39712 | 10.002 | 35.7259 | 10.018 | 35.72429 |  |  | 10.046 | 36.96558 | 10.063 | 36.39487 | 10.137 | 36.89426
[24 empty] | 9.948 | 18.54336 | 10.14 | 18.90027 | 10.204 | 18.76792 |  |  | 10.036 | 36.40178 | 10.005 | 35.72989 | 10.021 | 35.72799 |  |  | 10.049 | 36.97011 | 10.067 | 36.39826 | 10.141 | 36.8985
[24 empty] | 9.952 | 18.54514 | 10.144 | 18.90211 | 10.207 | 18.76943 |  |  | 10.039 | 36.40646 | 10.009 | 35.73388 | 10.025 | 35.73159 |  |  | 10.053 | 36.97472 | 10.071 | 36.40174 | 10.145 | 36.90271
[24 empty] | 9.955 | 18.54696 | 10.148 | 18.90401 | 10.211 | 18.77089 |  |  | 10.043 | 36.41115 | 10.013 | 35.73787 | 10.029 | 35.73516 |  |  | 10.057 | 36.97941 | 10.074 | 36.40533 | 10.148 | 36.90686
[24 empty] | 9.959 | 18.54886 | 10.152 | 18.90592 | 10.215 | 18.77231 |  |  | 10.047 | 36.41581 | 10.017 | 35.74182 | 10.033 | 35.73875 |  |  | 10.061 | 36.98415 | 10.078 | 36.40904 | 10.152 | 36.91093
[24 empty] | 9.963 | 18.55085 | 10.156 | 18.90785 | 10.219 | 18.77371 |  |  | 10.051 | 36.42035 | 10.021 | 35.74572 | 10.037 | 35.7424 |  |  | 10.064 | 36.9889 | 10.082 | 36.4129 | 10.156 | 36.91492
[24 empty] | 9.967 | 18.55291 | 10.159 | 18.9098 | 10.223 | 18.77506 |  |  | 10.054 | 36.42477 | 10.024 | 35.74956 | 10.04 | 35.74608 |  |  | 10.068 | 36.99361 | 10.086 | 36.41692 | 10.16 | 36.9188
[24 empty] | 9.97 | 18.555 | 10.163 | 18.91177 | 10.226 | 18.77634 |  |  | 10.058 | 36.42908 | 10.028 | 35.75333 | 10.044 | 35.74972 |  |  | 10.072 | 36.99827 | 10.09 | 36.42109 | 10.164 | 36.92252
[24 empty] | 9.974 | 18.55707 | 10.167 | 18.91377 | 10.23 | 18.77757 |  |  | 10.062 | 36.43329 | 10.032 | 35.75711 | 10.048 | 35.75331 |  |  | 10.076 | 37.00296 | 10.093 | 36.42538 | 10.167 | 36.92614
[24 empty] | 9.978 | 18.55907 | 10.171 | 18.91574 | 10.234 | 18.77881 |  |  | 10.066 | 36.43743 | 10.035 | 35.76091 | 10.051 | 35.7569 |  |  | 10.079 | 37.00772 | 10.097 | 36.42972 | 10.171 | 36.9297
[24 empty] | 9.981 | 18.56101 | 10.175 | 18.91763 | 10.238 | 18.78008 |  |  | 10.069 | 36.44151 | 10.039 | 35.76477 | 10.055 | 35.76056 |  |  | 10.083 | 37.01253 | 10.101 | 36.43413 | 10.175 | 36.93328
[24 empty] | 9.985 | 18.56286 | 10.178 | 18.9194 | 10.242 | 18.78139 |  |  | 10.073 | 36.44555 | 10.043 | 35.7687 | 10.059 | 35.76432 |  |  | 10.087 | 37.01742 | 10.105 | 36.43861 | 10.179 | 36.93694
[24 empty] | 9.989 | 18.56462 | 10.182 | 18.92106 | 10.246 | 18.78277 |  |  | 10.077 | 36.44962 | 10.047 | 35.77272 | 10.063 | 35.76816 |  |  | 10.091 | 37.0224 | 10.108 | 36.44313 | 10.182 | 36.94065
[24 empty] | 9.992 | 18.56632 | 10.186 | 18.92263 | 10.249 | 18.7842 |  |  | 10.081 | 36.45377 | 10.05 | 35.77683 | 10.066 | 35.7721 |  |  | 10.094 | 37.02749 | 10.112 | 36.44765 | 10.186 | 36.94442
[24 empty] | 9.996 | 18.56799 | 10.19 | 18.92415 | 10.253 | 18.78572 |  |  | 10.084 | 36.458 | 10.054 | 35.78101 | 10.07 | 35.77612 |  |  | 10.098 | 37.03265 | 10.116 | 36.45213 | 10.19 | 36.94822
[24 empty] | 10 | 18.56963 | 10.194 | 18.92565 | 10.257 | 18.78729 |  |  | 10.088 | 36.46223 | 10.058 | 35.7852 | 10.074 | 35.78017 |  |  | 10.102 | 37.03782 | 10.12 | 36.45654 | 10.194 | 36.95211
[24 empty] | 10.004 | 18.5713 | 10.197 | 18.92713 | 10.261 | 18.78888 |  |  | 10.092 | 36.4664 | 10.062 | 35.7894 | 10.078 | 35.78421 |  |  | 10.106 | 37.04297 | 10.123 | 36.46088 | 10.198 | 36.95609
[24 empty] | 10.007 | 18.57299 | 10.201 | 18.92863 | 10.265 | 18.79045 |  |  | 10.096 | 36.4705 | 10.065 | 35.79365 | 10.081 | 35.78818 |  |  | 10.109 | 37.04805 | 10.127 | 36.46517 | 10.201 | 36.96016
[24 empty] | 10.011 | 18.57466 | 10.205 | 18.93015 | 10.268 | 18.79196 |  |  | 10.099 | 36.47462 | 10.069 | 35.79799 | 10.085 | 35.79201 |  |  | 10.113 | 37.05307 | 10.131 | 36.4694 | 10.205 | 36.9643
[24 empty] | 10.015 | 18.5763 | 10.209 | 18.9317 | 10.272 | 18.79341 |  |  | 10.103 | 36.47878 | 10.073 | 35.80238 | 10.089 | 35.79568 |  |  | 10.117 | 37.05801 | 10.135 | 36.47363 | 10.209 | 36.96846
[24 empty] | 10.018 | 18.57792 | 10.213 | 18.93329 | 10.276 | 18.79481 |  |  | 10.107 | 36.48294 | 10.077 | 35.80682 | 10.093 | 35.79923 |  |  | 10.121 | 37.06283 | 10.138 | 36.47788 | 10.213 | 36.97261
[24 empty] | 10.022 | 18.57955 | 10.216 | 18.93494 | 10.28 | 18.79621 |  |  | 10.111 | 36.4871 | 10.08 | 35.81129 | 10.096 | 35.80267 |  |  | 10.125 | 37.06747 | 10.142 | 36.48217 | 10.217 | 36.97678
[24 empty] | 10.026 | 18.58121 | 10.22 | 18.93662 | 10.284 | 18.79766 |  |  | 10.114 | 36.49128 | 10.084 | 35.8158 | 10.1 | 35.80603 |  |  | 10.128 | 37.07194 | 10.146 | 36.48657 | 10.22 | 36.98095
[24 empty] | 10.03 | 18.58295 | 10.224 | 18.93832 | 10.287 | 18.79916 |  |  | 10.118 | 36.49546 | 10.088 | 35.82032 | 10.104 | 35.80941 |  |  | 10.132 | 37.07627 | 10.15 | 36.49107 | 10.224 | 36.98514
[24 empty] | 10.033 | 18.58475 | 10.228 | 18.93999 | 10.291 | 18.80073 |  |  | 10.122 | 36.49967 | 10.092 | 35.82483 | 10.108 | 35.81289 |  |  | 10.136 | 37.08053 | 10.154 | 36.49566 | 10.228 | 36.98936
[24 empty] | 10.037 | 18.58658 | 10.231 | 18.94168 | 10.295 | 18.80231 |  |  | 10.126 | 36.5039 | 10.095 | 35.82932 | 10.111 | 35.81652 |  |  | 10.14 | 37.08473 | 10.157 | 36.50033 | 10.232 | 36.99361
[24 empty] | 10.041 | 18.58846 | 10.235 | 18.94336 | 10.299 | 18.8039 |  |  | 10.129 | 36.50813 | 10.099 | 35.83376 | 10.115 | 35.82027 |  |  | 10.143 | 37.08888 | 10.161 | 36.50506 | 10.235 | 36.99789
[24 empty] | 10.045 | 18.59039 | 10.239 | 18.94501 | 10.303 | 18.80547 |  |  | 10.133 | 36.51234 | 10.103 | 35.83818 | 10.119 | 35.82408 |  |  | 10.147 | 37.09299 | 10.165 | 36.50979 | 10.239 | 37.00219
[24 empty] | 10.048 | 18.59234 | 10.243 | 18.94663 | 10.307 | 18.80696 |  |  | 10.137 | 36.51657 | 10.106 | 35.84262 | 10.122 | 35.82795 |  |  | 10.151 | 37.09707 | 10.168 | 36.5145 | 10.243 | 37.00646
[24 empty] | 10.052 | 18.59432 | 10.247 | 18.9482 | 10.31 | 18.80836 |  |  | 10.141 | 36.52084 | 10.11 | 35.84713 | 10.126 | 35.83188 |  |  | 10.155 | 37.10114 | 10.172 | 36.51916 | 10.247 | 37.01064
[24 empty] | 10.056 | 18.59628 | 10.25 | 18.94974 | 10.314 | 18.80966 |  |  | 10.144 | 36.52524 | 10.114 | 35.85163 | 10.13 | 35.83586 |  |  | 10.158 | 37.10521 | 10.176 | 36.52377 | 10.251 | 37.01472
[24 empty] | 10.059 | 18.5982 | 10.254 | 18.95126 | 10.318 | 18.81091 |  |  | 10.148 | 36.52969 | 10.118 | 35.85613 | 10.134 | 35.83993 |  |  | 10.162 | 37.10925 | 10.18 | 36.52835 | 10.254 | 37.01874
[24 empty] | 10.063 | 18.60004 | 10.258 | 18.95277 | 10.322 | 18.81216 |  |  | 10.152 | 36.53417 | 10.121 | 35.8606 | 10.138 | 35.84408 |  |  | 10.166 | 37.11323 | 10.184 | 36.5329 | 10.258 | 37.02271
[24 empty] | 10.067 | 18.60184 | 10.262 | 18.95426 | 10.326 | 18.81341 |  |  | 10.156 | 36.53865 | 10.125 | 35.865 | 10.141 | 35.84826 |  |  | 10.17 | 37.1172 | 10.187 | 36.53743 | 10.262 | 37.02667
[24 empty] | 10.071 | 18.60361 | 10.266 | 18.95575 | 10.329 | 18.81467 |  |  | 10.159 | 36.54312 | 10.129 | 35.86932 | 10.145 | 35.85245 |  |  | 10.173 | 37.12122 | 10.191 | 36.54195 | 10.266 | 37.03061
[24 empty] | 10.074 | 18.60535 | 10.269 | 18.95726 | 10.333 | 18.81598 |  |  | 10.163 | 36.54759 | 10.133 | 35.87349 | 10.149 | 35.85661 |  |  | 10.177 | 37.12532 | 10.195 | 36.54642 | 10.27 | 37.03455
[24 empty] | 10.078 | 18.60706 | 10.273 | 18.95881 | 10.337 | 18.81736 |  |  | 10.167 | 36.55205 | 10.136 | 35.87751 | 10.153 | 35.86076 |  |  | 10.181 | 37.12952 | 10.199 | 36.55088 | 10.273 | 37.03854
[24 empty] | 10.082 | 18.60879 | 10.277 | 18.96042 | 10.341 | 18.81883 |  |  | 10.171 | 36.55645 | 10.14 | 35.88142 | 10.156 | 35.86486 |  |  | 10.185 | 37.13379 | 10.202 | 36.55534 | 10.277 | 37.04261
[24 empty] | 10.085 | 18.61052 | 10.281 | 18.962 | 10.345 | 18.8204 |  |  | 10.174 | 36.56078 | 10.144 | 35.88534 | 10.16 | 35.86888 |  |  | 10.188 | 37.1381 | 10.206 | 36.55981 | 10.281 | 37.04671
[24 empty] | 10.089 | 18.61224 | 10.284 | 18.96352 | 10.348 | 18.82202 |  |  | 10.178 | 36.56498 | 10.148 | 35.88931 | 10.164 | 35.87278 |  |  | 10.192 | 37.14249 | 10.21 | 36.56424 | 10.285 | 37.0508
[24 empty] | 10.093 | 18.61386 | 10.288 | 18.96496 | 10.352 | 18.82365 |  |  | 10.182 | 36.56905 | 10.151 | 35.89334 | 10.167 | 35.87656 |  |  | 10.196 | 37.14699 | 10.214 | 36.56865 | 10.289 | 37.05484
[24 empty] | 10.097 | 18.61538 | 10.292 | 18.96637 | 10.356 | 18.82528 |  |  | 10.186 | 36.573 | 10.155 | 35.89738 | 10.171 | 35.88024 |  |  | 10.199 | 37.15153 | 10.217 | 36.57302 | 10.292 | 37.05886
[24 empty] | 10.1 | 18.61682 | 10.296 | 18.96784 | 10.36 | 18.8269 |  |  | 10.189 | 36.57684 | 10.159 | 35.9014 | 10.175 | 35.88383 |  |  | 10.203 | 37.15604 | 10.221 | 36.57742 | 10.296 | 37.0629
[24 empty] | 10.104 | 18.61821 | 10.3 | 18.96938 | 10.364 | 18.82851 |  |  | 10.193 | 36.58054 | 10.163 | 35.90538 | 10.179 | 35.88736 |  |  | 10.207 | 37.16043 | 10.225 | 36.58185 | 10.3 | 37.06702
[24 empty] | 10.108 | 18.6196 | 10.303 | 18.97098 | 10.367 | 18.83011 |  |  | 10.197 | 36.58413 | 10.166 | 35.90933 | 10.182 | 35.89085 |  |  | 10.211 | 37.16465 | 10.229 | 36.58629 | 10.304 | 37.07123
[24 empty] | 10.111 | 18.62101 | 10.307 | 18.97266 | 10.371 | 18.83164 |  |  | 10.201 | 36.58765 | 10.17 | 35.91323 | 10.186 | 35.89438 |  |  | 10.215 | 37.16873 | 10.232 | 36.59073 | 10.307 | 37.07552
[24 empty] | 10.115 | 18.62243 | 10.311 | 18.97441 | 10.375 | 18.83311 |  |  | 10.204 | 36.59116 | 10.174 | 35.91705 | 10.19 | 35.89798 |  |  | 10.218 | 37.17271 | 10.236 | 36.59521 | 10.311 | 37.07991
[24 empty] | 10.119 | 18.62389 | 10.315 | 18.97623 | 10.379 | 18.8345 |  |  | 10.208 | 36.59465 | 10.177 | 35.92082 | 10.194 | 35.90164 |  |  | 10.222 | 37.17657 | 10.24 | 36.59978 | 10.315 | 37.0844
[24 empty] | 10.123 | 18.62538 | 10.318 | 18.97811 | 10.383 | 18.83586 |  |  | 10.212 | 36.59811 | 10.181 | 35.92459 | 10.197 | 35.90535 |  |  | 10.226 | 37.18031 | 10.244 | 36.6044 | 10.319 | 37.08902
[24 empty] | 10.126 | 18.6269 | 10.322 | 18.98003 | 10.387 | 18.83723 |  |  | 10.216 | 36.60159 | 10.185 | 35.92838 | 10.201 | 35.9091 |  |  | 10.229 | 37.184 | 10.248 | 36.60903 | 10.323 | 37.09371
[24 empty] | 10.13 | 18.62843 | 10.326 | 18.98196 | 10.39 | 18.83864 |  |  | 10.219 | 36.60513 | 10.189 | 35.93221 | 10.205 | 35.91289 |  |  | 10.233 | 37.18769 | 10.251 | 36.61364 | 10.327 | 37.09849
[24 empty] | 10.134 | 18.62996 | 10.33 | 18.98389 | 10.394 | 18.84013 |  |  | 10.223 | 36.60878 | 10.192 | 35.93608 | 10.209 | 35.91671 |  |  | 10.237 | 37.1914 | 10.255 | 36.61821 | 10.33 | 37.10331
[24 empty] | 10.137 | 18.63146 | 10.334 | 18.98583 | 10.398 | 18.8417 |  |  | 10.227 | 36.61252 | 10.196 | 35.93996 | 10.212 | 35.9206 |  |  | 10.241 | 37.19512 | 10.259 | 36.62273 | 10.334 | 37.10816
[24 empty] | 10.141 | 18.63291 | 10.338 | 18.98778 | 10.402 | 18.84335 |  |  | 10.231 | 36.61628 | 10.2 | 35.94386 | 10.216 | 35.9245 |  |  | 10.245 | 37.19888 | 10.263 | 36.62722 | 10.338 | 37.11299
[24 empty] | 10.145 | 18.6343 | 10.341 | 18.98972 | 10.405 | 18.84504 |  |  | 10.234 | 36.62 | 10.204 | 35.94781 | 10.22 | 35.92842 |  |  | 10.248 | 37.20276 | 10.266 | 36.63169 | 10.342 | 37.11772
[24 empty] | 10.148 | 18.63564 | 10.345 | 18.99165 | 10.409 | 18.84669 |  |  | 10.238 | 36.6237 | 10.207 | 35.95184 | 10.224 | 35.93236 |  |  | 10.252 | 37.20681 | 10.27 | 36.63608 | 10.345 | 37.1223
[24 empty] | 10.152 | 18.63698 | 10.349 | 18.99357 | 10.413 | 18.84827 |  |  | 10.242 | 36.62737 | 10.211 | 35.95593 | 10.227 | 35.93636 |  |  | 10.256 | 37.21098 | 10.274 | 36.64043 | 10.349 | 37.12668
[24 empty] | 10.156 | 18.63833 | 10.353 | 18.99545 | 10.417 | 18.84977 |  |  | 10.246 | 36.63102 | 10.215 | 35.96007 | 10.231 | 35.94046 |  |  | 10.26 | 37.2152 | 10.278 | 36.6448 | 10.353 | 37.13084
[24 empty] | 10.16 | 18.6397 | 10.356 | 18.99723 | 10.421 | 18.85122 |  |  | 10.249 | 36.63467 | 10.219 | 35.96425 | 10.235 | 35.94461 |  |  | 10.263 | 37.21941 | 10.281 | 36.64922 | 10.357 | 37.13484
[24 empty] | 10.163 | 18.64108 | 10.36 | 18.99891 | 10.425 | 18.85267 |  |  | 10.253 | 36.63837 | 10.222 | 35.96849 | 10.239 | 35.94879 |  |  | 10.267 | 37.2236 | 10.285 | 36.65368 | 10.36 | 37.13873
[24 empty] | 10.167 | 18.64251 | 10.364 | 19.00053 | 10.428 | 18.85417 |  |  | 10.257 | 36.64214 | 10.226 | 35.97278 | 10.242 | 35.95294 |  |  | 10.271 | 37.22778 | 10.289 | 36.65816 | 10.364 | 37.14259
[24 empty] | 10.171 | 18.64399 | 10.368 | 19.00214 | 10.432 | 18.85574 |  |  | 10.261 | 36.64602 | 10.23 | 35.97708 | 10.246 | 35.95707 |  |  | 10.275 | 37.23193 | 10.293 | 36.66263 | 10.368 | 37.14646
[24 empty] | 10.174 | 18.64555 | 10.372 | 19.00376 | 10.436 | 18.85742 |  |  | 10.264 | 36.64996 | 10.234 | 35.98137 | 10.25 | 35.96112 |  |  | 10.278 | 37.2361 | 10.296 | 36.66707 | 10.372 | 37.15039
[24 empty] | 10.178 | 18.6472 | 10.375 | 19.00541 | 10.44 | 18.8592 |  |  | 10.268 | 36.65395 | 10.237 | 35.98564 | 10.253 | 35.9651 |  |  | 10.282 | 37.24028 | 10.3 | 36.67147 | 10.376 | 37.15437
[24 empty] | 10.182 | 18.64895 | 10.379 | 19.00708 | 10.444 | 18.86104 |  |  | 10.272 | 36.65793 | 10.241 | 35.98987 | 10.257 | 35.96898 |  |  | 10.286 | 37.24446 | 10.304 | 36.67587 | 10.38 | 37.15837
[24 empty] | 10.186 | 18.65081 | 10.383 | 19.00875 | 10.448 | 18.8629 |  |  | 10.275 | 36.6619 | 10.245 | 35.99408 | 10.261 | 35.97277 |  |  | 10.29 | 37.24863 | 10.308 | 36.68021 | 10.383 | 37.16238
[24 empty] | 10.189 | 18.65273 | 10.387 | 19.01039 | 10.451 | 18.86471 |  |  | 10.279 | 36.66582 | 10.248 | 35.99825 | 10.265 | 35.97652 |  |  | 10.293 | 37.2528 | 10.312 | 36.68456 | 10.387 | 37.16642
[24 empty] | 10.193 | 18.65474 | 10.391 | 19.01198 | 10.455 | 18.86651 |  |  | 10.283 | 36.66972 | 10.252 | 36.00238 | 10.268 | 35.98023 |  |  | 10.297 | 37.257 | 10.315 | 36.68893 | 10.391 | 37.17046
[24 empty] | 10.197 | 18.65683 | 10.394 | 19.01355 | 10.459 | 18.86835 |  |  | 10.287 | 36.67355 | 10.256 | 36.00645 | 10.272 | 35.98388 |  |  | 10.301 | 37.26124 | 10.319 | 36.69329 | 10.395 | 37.17448
[24 empty] | 10.201 | 18.65895 | 10.398 | 19.0151 | 10.463 | 18.87024 |  |  | 10.291 | 36.67728 | 10.26 | 36.01043 | 10.276 | 35.98745 |  |  | 10.305 | 37.26551 | 10.323 | 36.69762 | 10.398 | 37.17843
[24 empty] | 10.204 | 18.66103 | 10.402 | 19.01665 | 10.467 | 18.87218 |  |  | 10.294 | 36.68092 | 10.263 | 36.01431 | 10.28 | 35.99092 |  |  | 10.308 | 37.26981 | 10.326 | 36.70186 | 10.402 | 37.18231
[24 empty] | 10.208 | 18.66301 | 10.406 | 19.01823 | 10.47 | 18.87411 |  |  | 10.298 | 36.68449 | 10.267 | 36.01811 | 10.284 | 35.99433 |  |  | 10.312 | 37.27414 | 10.33 | 36.70596 | 10.406 | 37.18612
[24 empty] | 10.212 | 18.66488 | 10.409 | 19.01987 | 10.474 | 18.87601 |  |  | 10.302 | 36.68802 | 10.271 | 36.02187 | 10.287 | 35.99774 |  |  | 10.316 | 37.2785 | 10.334 | 36.70993 | 10.41 | 37.18983
[24 empty] | 10.215 | 18.66666 | 10.413 | 19.02151 | 10.478 | 18.87791 |  |  | 10.305 | 36.69155 | 10.275 | 36.02564 | 10.291 | 36.00119 |  |  | 10.32 | 37.28285 | 10.338 | 36.71383 | 10.414 | 37.1935
[24 empty] | 10.219 | 18.66836 | 10.417 | 19.02312 | 10.482 | 18.87983 |  |  | 10.309 | 36.69511 | 10.278 | 36.02946 | 10.295 | 36.00467 |  |  | 10.323 | 37.28717 | 10.342 | 36.71769 | 10.417 | 37.19716
[24 empty] | 10.223 | 18.67002 | 10.421 | 19.02465 | 10.485 | 18.88177 |  |  | 10.313 | 36.69872 | 10.282 | 36.03335 | 10.298 | 36.00817 |  |  | 10.327 | 37.29143 | 10.345 | 36.72145 | 10.421 | 37.20086
[24 empty] | 10.226 | 18.67168 | 10.425 | 19.02609 | 10.489 | 18.8837 |  |  | 10.317 | 36.70238 | 10.286 | 36.03732 | 10.302 | 36.0117 |  |  | 10.331 | 37.29568 | 10.349 | 36.72517 | 10.425 | 37.20459
[24 empty] | 10.23 | 18.67334 | 10.428 | 19.02748 | 10.493 | 18.88562 |  |  | 10.321 | 36.7061 | 10.29 | 36.04136 | 10.306 | 36.01526 |  |  | 10.335 | 37.29989 | 10.353 | 36.72881 | 10.429 | 37.20836
[24 empty] | 10.234 | 18.67499 | 10.432 | 19.02885 | 10.497 | 18.88756 |  |  | 10.324 | 36.70985 | 10.293 | 36.04547 | 10.31 | 36.01888 |  |  | 10.338 | 37.30408 | 10.357 | 36.73242 | 10.432 | 37.21213
[24 empty] | 10.238 | 18.67665 | 10.436 | 19.03025 | 10.501 | 18.88954 |  |  | 10.328 | 36.71362 | 10.297 | 36.04963 | 10.313 | 36.02254 |  |  | 10.342 | 37.30825 | 10.36 | 36.73602 | 10.436 | 37.21585
[24 empty] | 10.241 | 18.6783 | 10.44 | 19.03169 | 10.505 | 18.89154 |  |  | 10.332 | 36.71742 | 10.301 | 36.05382 | 10.317 | 36.02626 |  |  | 10.346 | 37.31242 | 10.364 | 36.7396 | 10.44 | 37.21948
[24 empty] | 10.245 | 18.67994 | 10.444 | 19.03317 | 10.508 | 18.89356 |  |  | 10.335 | 36.72128 | 10.305 | 36.05804 | 10.321 | 36.03004 |  |  | 10.35 | 37.31653 | 10.368 | 36.74315 | 10.444 | 37.22301
[24 empty] | 10.249 | 18.68156 | 10.447 | 19.0347 | 10.512 | 18.89555 |  |  | 10.339 | 36.72519 | 10.308 | 36.06227 | 10.325 | 36.03386 |  |  | 10.353 | 37.32065 | 10.372 | 36.74665 | 10.448 | 37.22648
[24 empty] | 10.253 | 18.68317 | 10.451 | 19.03623 | 10.516 | 18.89745 |  |  | 10.343 | 36.72915 | 10.312 | 36.06649 | 10.328 | 36.03774 |  |  | 10.357 | 37.3248 | 10.375 | 36.75013 | 10.452 | 37.22994
[24 empty] | 10.256 | 18.68477 | 10.455 | 19.03776 | 10.52 | 18.89933 |  |  | 10.347 | 36.73311 | 10.316 | 36.07066 | 10.332 | 36.04168 |  |  | 10.361 | 37.32901 | 10.379 | 36.75361 | 10.455 | 37.23343
[24 empty] | 10.26 | 18.68639 | 10.459 | 19.03926 | 10.524 | 18.90122 |  |  | 10.35 | 36.73705 | 10.319 | 36.07479 | 10.336 | 36.04566 |  |  | 10.365 | 37.33332 | 10.383 | 36.7571 | 10.459 | 37.237
[24 empty] | 10.264 | 18.68806 | 10.462 | 19.04075 | 10.527 | 18.90311 |  |  | 10.354 | 36.74098 | 10.323 | 36.07888 | 10.34 | 36.04964 |  |  | 10.368 | 37.33773 | 10.387 | 36.7606 | 10.463 | 37.24066
[24 empty] | 10.267 | 18.68976 | 10.466 | 19.04228 | 10.531 | 18.90495 |  |  | 10.358 | 36.74492 | 10.327 | 36.08297 | 10.343 | 36.05361 |  |  | 10.372 | 37.34221 | 10.39 | 36.76412 | 10.467 | 37.24442
[24 empty] | 10.271 | 18.69148 | 10.47 | 19.0439 | 10.535 | 18.90669 |  |  | 10.362 | 36.74889 | 10.331 | 36.08709 | 10.347 | 36.05756 |  |  | 10.376 | 37.34673 | 10.394 | 36.76768 | 10.47 | 37.24826
[24 empty] | 10.275 | 18.6932 | 10.474 | 19.04565 | 10.539 | 18.90832 |  |  | 10.365 | 36.75289 | 10.334 | 36.09125 | 10.351 | 36.06145 |  |  | 10.38 | 37.35123 | 10.398 | 36.77132 | 10.474 | 37.25213
[24 empty] | 10.279 | 18.69488 | 10.478 | 19.04753 | 10.543 | 18.90989 |  |  | 10.369 | 36.7569 | 10.338 | 36.09546 | 10.355 | 36.0653 |  |  | 10.384 | 37.35574 | 10.402 | 36.77501 | 10.478 | 37.256
[24 empty] | 10.282 | 18.69651 | 10.481 | 19.04947 | 10.547 | 18.91144 |  |  | 10.373 | 36.76088 | 10.342 | 36.09973 | 10.358 | 36.06911 |  |  | 10.387 | 37.36023 | 10.405 | 36.77872 | 10.482 | 37.25986
[24 empty] | 10.286 | 18.69811 | 10.485 | 19.05141 | 10.55 | 18.91297 |  |  | 10.377 | 36.76479 | 10.346 | 36.10403 | 10.362 | 36.07293 |  |  | 10.391 | 37.36477 | 10.409 | 36.78246 | 10.485 | 37.26377
[24 empty] | 10.29 | 18.69971 | 10.489 | 19.0533 | 10.554 | 18.91446 |  |  | 10.381 | 36.76867 | 10.349 | 36.10835 | 10.366 | 36.07675 |  |  | 10.395 | 37.36932 | 10.413 | 36.78622 | 10.489 | 37.26774
[24 empty] | 10.293 | 18.70132 | 10.493 | 19.05512 | 10.558 | 18.91594 |  |  | 10.384 | 36.77251 | 10.353 | 36.11262 | 10.37 | 36.08059 |  |  | 10.398 | 37.37388 | 10.417 | 36.79003 | 10.493 | 37.27183
[24 empty] | 10.297 | 18.70296 | 10.497 | 19.05688 | 10.562 | 18.91739 |  |  | 10.388 | 36.77629 | 10.357 | 36.11686 | 10.373 | 36.08443 |  |  | 10.402 | 37.37839 | 10.42 | 36.79387 | 10.497 | 37.27604
[24 empty] | 10.301 | 18.70461 | 10.5 | 19.05861 | 10.566 | 18.9188 |  |  | 10.392 | 36.78003 | 10.361 | 36.12111 | 10.377 | 36.08829 |  |  | 10.406 | 37.38284 | 10.424 | 36.79774 | 10.501 | 37.28034
[24 empty] | 10.305 | 18.70625 | 10.504 | 19.06039 | 10.569 | 18.92018 |  |  | 10.396 | 36.78371 | 10.364 | 36.12535 | 10.381 | 36.09219 |  |  | 10.41 | 37.38725 | 10.428 | 36.80159 | 10.505 | 37.28472
[24 empty] | 10.308 | 18.70789 | 10.508 | 19.06225 | 10.573 | 18.92155 |  |  | 10.399 | 36.78735 | 10.368 | 36.12962 | 10.385 | 36.09615 |  |  | 10.414 | 37.39161 | 10.432 | 36.80544 | 10.508 | 37.28918
[24 empty] | 10.312 | 18.70957 | 10.512 | 19.06421 | 10.577 | 18.92291 |  |  | 10.403 | 36.791 | 10.372 | 36.13393 | 10.388 | 36.10018 |  |  | 10.417 | 37.39592 | 10.435 | 36.80928 | 10.512 | 37.29373
[24 empty] | 10.316 | 18.71129 | 10.516 | 19.0662 | 10.581 | 18.92429 |  |  | 10.407 | 36.79468 | 10.376 | 36.13826 | 10.392 | 36.10425 |  |  | 10.421 | 37.40019 | 10.439 | 36.81315 | 10.516 | 37.29826
[24 empty] | 10.319 | 18.71308 | 10.519 | 19.06818 | 10.585 | 18.92569 |  |  | 10.411 | 36.79839 | 10.379 | 36.14257 | 10.396 | 36.10838 |  |  | 10.425 | 37.40452 | 10.443 | 36.8171 | 10.52 | 37.30278
[24 empty] | 10.323 | 18.71491 | 10.523 | 19.07011 | 10.589 | 18.92714 |  |  | 10.414 | 36.80219 | 10.383 | 36.14685 | 10.4 | 36.11256 |  |  | 10.428 | 37.40895 | 10.447 | 36.82115 | 10.523 | 37.30727
[24 empty] | 10.327 | 18.71676 | 10.527 | 19.07201 | 10.592 | 18.92865 |  |  | 10.418 | 36.8061 | 10.387 | 36.15108 | 10.403 | 36.11678 |  |  | 10.432 | 37.41345 | 10.451 | 36.82529 | 10.527 | 37.31168
[24 empty] | 10.331 | 18.71857 | 10.531 | 19.07383 | 10.596 | 18.93029 |  |  | 10.422 | 36.8101 | 10.39 | 36.15524 | 10.407 | 36.12098 |  |  | 10.436 | 37.41795 | 10.454 | 36.82952 | 10.531 | 37.31601
[24 empty] | 10.334 | 18.72036 | 10.534 | 19.07557 | 10.6 | 18.93207 |  |  | 10.425 | 36.81416 | 10.394 | 36.15932 | 10.411 | 36.12515 |  |  | 10.44 | 37.42242 | 10.458 | 36.83382 | 10.535 | 37.32024
[24 empty] | 10.338 | 18.72213 | 10.538 | 19.07723 | 10.604 | 18.93394 |  |  | 10.429 | 36.81819 | 10.398 | 36.16333 | 10.414 | 36.12928 |  |  | 10.444 | 37.42681 | 10.462 | 36.83814 | 10.539 | 37.32443
[24 empty] | 10.342 | 18.72387 | 10.542 | 19.0788 | 10.608 | 18.93587 |  |  | 10.433 | 36.82216 | 10.402 | 36.16727 | 10.418 | 36.13336 |  |  | 10.447 | 37.43102 | 10.466 | 36.84245 | 10.542 | 37.3286
[24 empty] | 10.345 | 18.72558 | 10.546 | 19.08035 | 10.611 | 18.93785 |  |  | 10.437 | 36.82608 | 10.405 | 36.17118 | 10.422 | 36.13741 |  |  | 10.451 | 37.43498 | 10.469 | 36.84671 | 10.546 | 37.33274
[24 empty] | 10.349 | 18.72725 | 10.55 | 19.08186 | 10.615 | 18.93987 |  |  | 10.441 | 36.82998 | 10.409 | 36.17504 | 10.426 | 36.14143 |  |  | 10.455 | 37.43865 | 10.473 | 36.85096 | 10.55 | 37.33683
[24 empty] | 10.353 | 18.72885 | 10.553 | 19.08335 | 10.619 | 18.94193 |  |  | 10.444 | 36.8339 | 10.413 | 36.17882 | 10.429 | 36.14539 |  |  | 10.459 | 37.44207 | 10.477 | 36.85519 | 10.554 | 37.34089
[24 empty] | 10.357 | 18.73043 | 10.557 | 19.08481 | 10.623 | 18.94398 |  |  | 10.448 | 36.83786 | 10.417 | 36.1825 | 10.433 | 36.14925 |  |  | 10.462 | 37.44536 | 10.481 | 36.8594 | 10.557 | 37.34493
[24 empty] | 10.36 | 18.73203 | 10.561 | 19.08624 | 10.627 | 18.94602 |  |  | 10.452 | 36.84189 | 10.42 | 36.18608 | 10.437 | 36.153 |  |  | 10.466 | 37.44857 | 10.484 | 36.86359 | 10.561 | 37.34903
[24 empty] | 10.364 | 18.73366 | 10.565 | 19.08764 | 10.631 | 18.948 |  |  | 10.455 | 36.84602 | 10.424 | 36.18959 | 10.441 | 36.15662 |  |  | 10.47 | 37.45178 | 10.488 | 36.86777 | 10.565 | 37.3532
[24 empty] | 10.368 | 18.73529 | 10.569 | 19.08902 | 10.634 | 18.94991 |  |  | 10.459 | 36.85026 | 10.428 | 36.19305 | 10.444 | 36.16014 |  |  | 10.474 | 37.45501 | 10.492 | 36.87198 | 10.569 | 37.35741
[24 empty] | 10.371 | 18.73691 | 10.572 | 19.09035 | 10.638 | 18.95173 |  |  | 10.463 | 36.85456 | 10.432 | 36.19646 | 10.448 | 36.16354 |  |  | 10.477 | 37.4583 | 10.496 | 36.8762 | 10.573 | 37.36168
[24 empty] | 10.375 | 18.73854 | 10.576 | 19.09162 | 10.642 | 18.95348 |  |  | 10.467 | 36.85891 | 10.435 | 36.19988 | 10.452 | 36.16687 |  |  | 10.481 | 37.46171 | 10.499 | 36.88041 | 10.576 | 37.36596
[24 empty] | 10.379 | 18.74019 | 10.58 | 19.09283 | 10.646 | 18.95512 |  |  | 10.471 | 36.86329 | 10.439 | 36.20337 | 10.456 | 36.17015 |  |  | 10.485 | 37.46526 | 10.503 | 36.88459 | 10.58 | 37.37027
[24 empty] | 10.383 | 18.74183 | 10.584 | 19.09397 | 10.649 | 18.95667 |  |  | 10.474 | 36.86769 | 10.443 | 36.20697 | 10.459 | 36.17341 |  |  | 10.489 | 37.469 | 10.507 | 36.88874 | 10.584 | 37.37462
[24 empty] | 10.386 | 18.74347 | 10.587 | 19.09506 | 10.653 | 18.95815 |  |  | 10.478 | 36.8721 | 10.447 | 36.21067 | 10.463 | 36.17673 |  |  | 10.492 | 37.47293 | 10.511 | 36.89286 | 10.588 | 37.379
[24 empty] | 10.39 | 18.74512 | 10.591 | 19.09614 | 10.657 | 18.95957 |  |  | 10.482 | 36.87647 | 10.45 | 36.21444 | 10.467 | 36.18018 |  |  | 10.496 | 37.47705 | 10.514 | 36.89697 | 10.592 | 37.3834
[24 empty] | 10.394 | 18.74683 | 10.595 | 19.09726 | 10.661 | 18.96094 |  |  | 10.486 | 36.88076 | 10.454 | 36.2183 | 10.471 | 36.18375 |  |  | 10.5 | 37.48131 | 10.518 | 36.90109 | 10.595 | 37.38778
[24 empty] | 10.397 | 18.74863 | 10.599 | 19.09841 | 10.665 | 18.96225 |  |  | 10.489 | 36.88496 | 10.458 | 36.22226 | 10.474 | 36.18738 |  |  | 10.504 | 37.48566 | 10.522 | 36.90523 | 10.599 | 37.3921
[24 empty] | 10.401 | 18.75052 | 10.603 | 19.09962 | 10.669 | 18.96354 |  |  | 10.493 | 36.88907 | 10.461 | 36.2263 | 10.478 | 36.19104 |  |  | 10.507 | 37.49006 | 10.526 | 36.90935 | 10.603 | 37.39631
[24 empty] | 10.405 | 18.75249 | 10.606 | 19.10089 | 10.672 | 18.96481 |  |  | 10.497 | 36.89313 | 10.465 | 36.23042 | 10.482 | 36.19469 |  |  | 10.511 | 37.49452 | 10.529 | 36.91345 | 10.607 | 37.40039
[24 empty] | 10.409 | 18.75449 | 10.61 | 19.10223 | 10.676 | 18.96606 |  |  | 10.501 | 36.89716 | 10.469 | 36.23457 | 10.486 | 36.19832 |  |  | 10.515 | 37.49899 | 10.533 | 36.91753 | 10.61 | 37.40434
[24 empty] | 10.412 | 18.7565 | 10.614 | 19.10364 | 10.68 | 18.96728 |  |  | 10.504 | 36.90117 | 10.473 | 36.2387 | 10.489 | 36.20195 |  |  | 10.519 | 37.50343 | 10.537 | 36.92165 | 10.614 | 37.4082
[24 empty] | 10.416 | 18.75846 | 10.618 | 19.1051 | 10.684 | 18.96843 |  |  | 10.508 | 36.90517 | 10.476 | 36.24276 | 10.493 | 36.20566 |  |  | 10.522 | 37.50792 | 10.541 | 36.92582 | 10.618 | 37.412
[24 empty] | 10.42 | 18.76038 | 10.622 | 19.10659 | 10.688 | 18.96953 |  |  | 10.512 | 36.90918 | 10.48 | 36.24672 | 10.497 | 36.20947 |  |  | 10.526 | 37.51244 | 10.544 | 36.93003 | 10.622 | 37.41577
[24 empty] | 10.423 | 18.76227 | 10.625 | 19.10814 | 10.691 | 18.97058 |  |  | 10.515 | 36.91318 | 10.484 | 36.25056 | 10.501 | 36.21339 |  |  | 10.53 | 37.51698 | 10.548 | 36.93429 | 10.626 | 37.41955
[24 empty] | 10.427 | 18.76409 | 10.629 | 19.10974 | 10.695 | 18.9716 |  |  | 10.519 | 36.91718 | 10.488 | 36.25427 | 10.504 | 36.21737 |  |  | 10.534 | 37.52152 | 10.552 | 36.93856 | 10.629 | 37.42335
[24 empty] | 10.431 | 18.76583 | 10.633 | 19.11141 | 10.699 | 18.9726 |  |  | 10.523 | 36.92124 | 10.491 | 36.25791 | 10.508 | 36.22136 |  |  | 10.537 | 37.52605 | 10.556 | 36.94282 | 10.633 | 37.42716
[24 empty] | 10.435 | 18.76748 | 10.637 | 19.11313 | 10.703 | 18.97356 |  |  | 10.527 | 36.92533 | 10.495 | 36.26149 | 10.512 | 36.22529 |  |  | 10.541 | 37.53058 | 10.56 | 36.94705 | 10.637 | 37.431
[24 empty] | 10.438 | 18.76903 | 10.64 | 19.11485 | 10.707 | 18.97448 |  |  | 10.53 | 36.92943 | 10.499 | 36.26507 | 10.515 | 36.22916 |  |  | 10.545 | 37.53513 | 10.563 | 36.9513 | 10.641 | 37.43485
[24 empty] | 10.442 | 18.77048 | 10.644 | 19.1165 | 10.711 | 18.97538 |  |  | 10.534 | 36.93352 | 10.503 | 36.26866 | 10.519 | 36.23294 |  |  | 10.549 | 37.53968 | 10.567 | 36.95558 | 10.645 | 37.43876
[24 empty] | 10.446 | 18.77188 | 10.648 | 19.1181 | 10.714 | 18.97634 |  |  | 10.538 | 36.93758 | 10.506 | 36.27232 | 10.523 | 36.23665 |  |  | 10.552 | 37.54418 | 10.571 | 36.95989 | 10.648 | 37.4427
[24 empty] | 10.449 | 18.77319 | 10.652 | 19.11963 | 10.718 | 18.97739 |  |  | 10.542 | 36.9416 | 10.51 | 36.27602 | 10.527 | 36.2402 |  |  | 10.556 | 37.54859 | 10.575 | 36.96425 | 10.652 | 37.4467
[24 empty] | 10.453 | 18.77441 | 10.656 | 19.1211 | 10.722 | 18.97855 |  |  | 10.545 | 36.94562 | 10.514 | 36.27974 | 10.53 | 36.24359 |  |  | 10.56 | 37.55289 | 10.578 | 36.96865 | 10.656 | 37.45076
[24 empty] | 10.457 | 18.77559 | 10.659 | 19.12252 | 10.726 | 18.9798 |  |  | 10.549 | 36.94965 | 10.518 | 36.28336 | 10.534 | 36.24682 |  |  | 10.564 | 37.55701 | 10.582 | 36.97301 | 10.66 | 37.4549
[24 empty] | 10.46 | 18.77674 | 10.663 | 19.12392 | 10.73 | 18.98108 |  |  | 10.553 | 36.95373 | 10.521 | 36.28682 | 10.538 | 36.2499 |  |  | 10.567 | 37.56097 | 10.586 | 36.97734 | 10.664 | 37.45913
[24 empty] | 10.464 | 18.77787 | 10.667 | 19.12528 | 10.733 | 18.98243 |  |  | 10.557 | 36.95787 | 10.525 | 36.29006 | 10.542 | 36.25283 |  |  | 10.571 | 37.56476 | 10.59 | 36.98164 | 10.667 | 37.46344
[24 empty] | 10.468 | 18.77899 | 10.671 | 19.12663 | 10.737 | 18.98383 |  |  | 10.56 | 36.96211 | 10.529 | 36.29305 | 10.545 | 36.25574 |  |  | 10.575 | 37.56841 | 10.593 | 36.98597 | 10.671 | 37.46779
[24 empty] | 10.472 | 18.78007 | 10.675 | 19.12802 | 10.741 | 18.98527 |  |  | 10.564 | 36.96645 | 10.532 | 36.29582 | 10.549 | 36.25871 |  |  | 10.579 | 37.57199 | 10.597 | 36.99033 | 10.675 | 37.47216
[24 empty] | 10.475 | 18.78116 | 10.678 | 19.12948 | 10.745 | 18.98671 |  |  | 10.568 | 36.97086 | 10.536 | 36.29842 | 10.553 | 36.26179 |  |  | 10.582 | 37.57558 | 10.601 | 36.99472 | 10.679 | 37.47657
[24 empty] | 10.479 | 18.78229 | 10.682 | 19.13105 | 10.749 | 18.98813 |  |  | 10.572 | 36.9753 | 10.54 | 36.30092 | 10.557 | 36.26496 |  |  | 10.586 | 37.57925 | 10.605 | 36.9991 | 10.682 | 37.481
[24 empty] | 10.483 | 18.78349 | 10.686 | 19.1327 | 10.752 | 18.98954 |  |  | 10.575 | 36.97974 | 10.544 | 36.30338 | 10.56 | 36.26821 |  |  | 10.59 | 37.58304 | 10.609 | 37.00349 | 10.686 | 37.48541
[24 empty] | 10.486 | 18.78478 | 10.69 | 19.13436 | 10.756 | 18.99098 |  |  | 10.579 | 36.98415 | 10.547 | 36.30587 | 10.564 | 36.27153 |  |  | 10.594 | 37.58696 | 10.612 | 37.00789 | 10.69 | 37.48974
[24 empty] | 10.49 | 18.78616 | 10.694 | 19.13601 | 10.76 | 18.99244 |  |  | 10.583 | 36.98851 | 10.551 | 36.30845 | 10.568 | 36.27495 |  |  | 10.597 | 37.59098 | 10.616 | 37.01231 | 10.694 | 37.49402
[24 empty] | 10.494 | 18.78761 | 10.697 | 19.1376 | 10.764 | 18.99391 |  |  | 10.587 | 36.99278 | 10.555 | 36.31114 | 10.572 | 36.27847 |  |  | 10.601 | 37.59507 | 10.62 | 37.01672 | 10.697 | 37.49826
[24 empty] | 10.498 | 18.78914 | 10.701 | 19.13911 | 10.768 | 18.9954 |  |  | 10.59 | 36.99694 | 10.559 | 36.31396 | 10.575 | 36.28207 |  |  | 10.605 | 37.59915 | 10.623 | 37.02108 | 10.701 | 37.50246
[24 empty] | 10.501 | 18.79074 | 10.705 | 19.14057 | 10.771 | 18.99692 |  |  | 10.594 | 37.00097 | 10.562 | 36.31691 | 10.579 | 36.28576 |  |  | 10.609 | 37.60322 | 10.627 | 37.02534 | 10.705 | 37.50665
[24 empty] | 10.505 | 18.79235 | 10.709 | 19.14201 | 10.775 | 18.99853 |  |  | 10.598 | 37.00488 | 10.566 | 36.31999 | 10.583 | 36.28951 |  |  | 10.612 | 37.60725 | 10.631 | 37.02955 | 10.709 | 37.51084
[24 empty] | 10.509 | 18.79397 | 10.712 | 19.14344 | 10.779 | 19.00026 |  |  | 10.602 | 37.00867 | 10.57 | 36.32318 | 10.587 | 36.29328 |  |  | 10.616 | 37.61127 | 10.635 | 37.03371 | 10.713 | 37.51503
[24 empty] | 10.513 | 18.7956 | 10.716 | 19.14489 | 10.783 | 19.0021 |  |  | 10.605 | 37.01239 | 10.574 | 36.32651 | 10.59 | 36.29703 |  |  | 10.62 | 37.61522 | 10.639 | 37.03786 | 10.717 | 37.51921
[24 empty] | 10.516 | 18.79722 | 10.72 | 19.14639 | 10.787 | 19.004 |  |  | 10.609 | 37.01609 | 10.577 | 36.33002 | 10.594 | 36.30077 |  |  | 10.624 | 37.61916 | 10.642 | 37.042 | 10.72 | 37.5234
[24 empty] | 10.52 | 18.79882 | 10.724 | 19.14792 | 10.791 | 19.00593 |  |  | 10.613 | 37.01983 | 10.581 | 36.33372 | 10.598 | 36.30449 |  |  | 10.627 | 37.62311 | 10.646 | 37.04615 | 10.724 | 37.52754
[24 empty] | 10.524 | 18.80043 | 10.728 | 19.14947 | 10.794 | 19.00785 |  |  | 10.617 | 37.02365 | 10.585 | 36.33759 | 10.602 | 36.3082 |  |  | 10.631 | 37.62713 | 10.65 | 37.05029 | 10.728 | 37.53165
[24 empty] | 10.527 | 18.80207 | 10.731 | 19.15103 | 10.798 | 19.00976 |  |  | 10.62 | 37.02762 | 10.589 | 36.34162 | 10.605 | 36.31191 |  |  | 10.635 | 37.63124 | 10.654 | 37.0544 | 10.732 | 37.53571
[24 empty] | 10.531 | 18.80379 | 10.735 | 19.15261 | 10.802 | 19.01167 |  |  | 10.624 | 37.03173 | 10.592 | 36.34579 | 10.609 | 36.31562 |  |  | 10.639 | 37.63543 | 10.657 | 37.05846 | 10.735 | 37.53973
[24 empty] | 10.535 | 18.80561 | 10.739 | 19.15419 | 10.806 | 19.01357 |  |  | 10.628 | 37.03595 | 10.596 | 36.35008 | 10.613 | 36.31932 |  |  | 10.643 | 37.6397 | 10.661 | 37.06252 | 10.739 | 37.54373
[24 empty] | 10.539 | 18.80747 | 10.743 | 19.15574 | 10.81 | 19.01543 |  |  | 10.632 | 37.04022 | 10.6 | 36.35447 | 10.616 | 36.32304 |  |  | 10.646 | 37.64405 | 10.665 | 37.06661 | 10.743 | 37.54773
[24 empty] | 10.542 | 18.80933 | 10.747 | 19.15723 | 10.813 | 19.01725 |  |  | 10.635 | 37.04444 | 10.603 | 36.35892 | 10.62 | 36.32678 |  |  | 10.65 | 37.64843 | 10.669 | 37.07074 | 10.747 | 37.55172
[24 empty] | 10.546 | 18.81116 | 10.75 | 19.15865 | 10.817 | 19.01908 |  |  | 10.639 | 37.04855 | 10.607 | 36.36342 | 10.624 | 36.33055 |  |  | 10.654 | 37.65286 | 10.672 | 37.07487 | 10.75 | 37.55568
[24 empty] | 10.55 | 18.81297 | 10.754 | 19.15999 | 10.821 | 19.02092 |  |  | 10.643 | 37.05255 | 10.611 | 36.36789 | 10.628 | 36.33432 |  |  | 10.658 | 37.65728 | 10.676 | 37.07899 | 10.754 | 37.55957
[24 empty] | 10.553 | 18.81473 | 10.758 | 19.16128 | 10.825 | 19.02278 |  |  | 10.647 | 37.05643 | 10.615 | 36.3723 | 10.632 | 36.33805 |  |  | 10.661 | 37.66167 | 10.68 | 37.08307 | 10.758 | 37.56339
[24 empty] | 10.557 | 18.81642 | 10.762 | 19.1625 | 10.829 | 19.02462 |  |  | 10.65 | 37.0602 | 10.618 | 36.37663 | 10.635 | 36.34174 |  |  | 10.665 | 37.66606 | 10.684 | 37.08711 | 10.762 | 37.56711
[24 empty] | 10.561 | 18.81805 | 10.765 | 19.16368 | 10.833 | 19.02644 |  |  | 10.654 | 37.06385 | 10.622 | 36.38091 | 10.639 | 36.3454 |  |  | 10.669 | 37.6704 | 10.687 | 37.09117 | 10.766 | 37.57079
[24 empty] | 10.565 | 18.81965 | 10.769 | 19.16488 | 10.836 | 19.02824 |  |  | 10.658 | 37.06744 | 10.626 | 36.38512 | 10.643 | 36.34907 |  |  | 10.672 | 37.67468 | 10.691 | 37.09524 | 10.77 | 37.57446
[24 empty] | 10.568 | 18.82126 | 10.773 | 19.1661 | 10.84 | 19.03004 |  |  | 10.662 | 37.071 | 10.63 | 36.38927 | 10.646 | 36.35282 |  |  | 10.676 | 37.67886 | 10.695 | 37.09931 | 10.773 | 37.57813
[24 empty] | 10.572 | 18.82289 | 10.777 | 19.16735 | 10.844 | 19.03179 |  |  | 10.665 | 37.0746 | 10.633 | 36.39334 | 10.65 | 36.35669 |  |  | 10.68 | 37.6829 | 10.699 | 37.10338 | 10.777 | 37.58175
[24 empty] | 10.576 | 18.82453 | 10.781 | 19.16864 | 10.848 | 19.03348 |  |  | 10.669 | 37.07827 | 10.637 | 36.39738 | 10.654 | 36.36071 |  |  | 10.684 | 37.68689 | 10.702 | 37.10745 | 10.781 | 37.58532
[24 empty] | 10.579 | 18.82618 | 10.784 | 19.17001 | 10.851 | 19.03504 |  |  | 10.673 | 37.08207 | 10.641 | 36.4014 | 10.658 | 36.36485 |  |  | 10.688 | 37.69088 | 10.706 | 37.1115 | 10.785 | 37.58886
[24 empty] | 10.583 | 18.8278 | 10.788 | 19.17145 | 10.855 | 19.03645 |  |  | 10.677 | 37.08599 | 10.645 | 36.40545 | 10.661 | 36.36905 |  |  | 10.691 | 37.69493 | 10.71 | 37.11552 | 10.788 | 37.59238
[24 empty] | 10.587 | 18.8294 | 10.792 | 19.17297 | 10.859 | 19.03769 |  |  | 10.68 | 37.09001 | 10.648 | 36.40953 | 10.665 | 36.37328 |  |  | 10.695 | 37.69904 | 10.714 | 37.11951 | 10.792 | 37.59591
[24 empty] | 10.591 | 18.83097 | 10.796 | 19.17454 | 10.863 | 19.03877 |  |  | 10.684 | 37.09407 | 10.652 | 36.41364 | 10.669 | 36.37756 |  |  | 10.699 | 37.70319 | 10.717 | 37.12349 | 10.796 | 37.5995
[24 empty] | 10.594 | 18.83254 | 10.8 | 19.17617 | 10.867 | 19.03975 |  |  | 10.688 | 37.09813 | 10.656 | 36.41775 | 10.673 | 36.38186 |  |  | 10.703 | 37.70736 | 10.721 | 37.12745 | 10.8 | 37.60318
[24 empty] | 10.598 | 18.83409 | 10.803 | 19.17786 | 10.871 | 19.04067 |  |  | 10.692 | 37.10218 | 10.66 | 36.42181 | 10.676 | 36.38617 |  |  | 10.706 | 37.71157 | 10.725 | 37.1314 | 10.804 | 37.60696
[24 empty] | 10.602 | 18.83561 | 10.807 | 19.17963 | 10.874 | 19.04162 |  |  | 10.695 | 37.10622 | 10.663 | 36.42585 | 10.68 | 36.39044 |  |  | 10.71 | 37.71584 | 10.729 | 37.1354 | 10.807 | 37.61084
[24 empty] | 10.605 | 18.8371 | 10.811 | 19.18147 | 10.878 | 19.04265 |  |  | 10.699 | 37.11024 | 10.667 | 36.42987 | 10.684 | 36.39468 |  |  | 10.714 | 37.72019 | 10.733 | 37.13945 | 10.811 | 37.61478
[24 empty] | 10.609 | 18.83858 | 10.815 | 19.1834 | 10.882 | 19.04379 |  |  | 10.703 | 37.11429 | 10.671 | 36.4339 | 10.688 | 36.39886 |  |  | 10.717 | 37.72459 | 10.736 | 37.14353 | 10.815 | 37.61879
[24 empty] | 10.613 | 18.84004 | 10.818 | 19.18541 | 10.886 | 19.04507 |  |  | 10.707 | 37.11839 | 10.674 | 36.43792 | 10.691 | 36.40295 |  |  | 10.721 | 37.72905 | 10.74 | 37.14766 | 10.819 | 37.62283
[24 empty] | 10.617 | 18.84151 | 10.822 | 19.18746 | 10.89 | 19.04649 |  |  | 10.71 | 37.12254 | 10.678 | 36.44189 | 10.695 | 36.40696 |  |  | 10.725 | 37.73354 | 10.744 | 37.15185 | 10.822 | 37.62688
[24 empty] | 10.62 | 18.84297 | 10.826 | 19.18947 | 10.894 | 19.04805 |  |  | 10.714 | 37.12677 | 10.682 | 36.44584 | 10.699 | 36.41085 |  |  | 10.729 | 37.73807 | 10.747 | 37.15607 | 10.826 | 37.63093
[24 empty] | 10.624 | 18.84438 | 10.83 | 19.19139 | 10.897 | 19.04968 |  |  | 10.718 | 37.13112 | 10.686 | 36.44975 | 10.703 | 36.41462 |  |  | 10.732 | 37.74267 | 10.751 | 37.16032 | 10.83 | 37.63497
[24 empty] | 10.628 | 18.84573 | 10.834 | 19.19318 | 10.901 | 19.05132 |  |  | 10.722 | 37.13554 | 10.689 | 36.4536 | 10.706 | 36.41827 |  |  | 10.736 | 37.74734 | 10.755 | 37.16457 | 10.834 | 37.63903
[24 empty] | 10.631 | 18.84704 | 10.837 | 19.19488 | 10.905 | 19.05291 |  |  | 10.725 | 37.13995 | 10.693 | 36.45738 | 10.71 | 36.42183 |  |  | 10.74 | 37.75202 | 10.759 | 37.1688 | 10.838 | 37.64315
[24 empty] | 10.635 | 18.84834 | 10.841 | 19.19654 | 10.909 | 19.0544 |  |  | 10.729 | 37.14432 | 10.697 | 36.4611 | 10.714 | 36.42531 |  |  | 10.744 | 37.75668 | 10.763 | 37.17301 | 10.842 | 37.6473
[24 empty] | 10.639 | 18.84966 | 10.845 | 19.19818 | 10.913 | 19.0558 |  |  | 10.733 | 37.14865 | 10.701 | 36.46475 | 10.718 | 36.42876 |  |  | 10.748 | 37.76131 | 10.766 | 37.17719 | 10.845 | 37.65143
[24 empty] | 10.643 | 18.85103 | 10.849 | 19.19987 | 10.916 | 19.05717 |  |  | 10.737 | 37.1529 | 10.704 | 36.46835 | 10.721 | 36.43219 |  |  | 10.751 | 37.76585 | 10.77 | 37.18131 | 10.849 | 37.65558
[24 empty] | 10.646 | 18.85248 | 10.853 | 19.20164 | 10.92 | 19.05853 |  |  | 10.74 | 37.15706 | 10.708 | 36.47193 | 10.725 | 36.43563 |  |  | 10.755 | 37.77028 | 10.774 | 37.18541 | 10.853 | 37.65978
[24 empty] | 10.65 | 18.85403 | 10.856 | 19.20352 | 10.924 | 19.0599 |  |  | 10.744 | 37.1611 | 10.712 | 36.47549 | 10.729 | 36.43908 |  |  | 10.759 | 37.77457 | 10.778 | 37.18951 | 10.857 | 37.66404
[24 empty] | 10.654 | 18.85568 | 10.86 | 19.20547 | 10.928 | 19.06129 |  |  | 10.748 | 37.16502 | 10.716 | 36.47905 | 10.732 | 36.44252 |  |  | 10.763 | 37.77879 | 10.781 | 37.19359 | 10.86 | 37.66834
[24 empty] | 10.657 | 18.85738 | 10.864 | 19.20746 | 10.932 | 19.06272 |  |  | 10.752 | 37.16887 | 10.719 | 36.48263 | 10.736 | 36.44598 |  |  | 10.766 | 37.78299 | 10.785 | 37.19766 | 10.864 | 37.67268
[24 empty] | 10.661 | 18.85908 | 10.868 | 19.20943 | 10.935 | 19.06421 |  |  | 10.755 | 37.17269 | 10.723 | 36.48621 | 10.74 | 36.44947 |  |  | 10.77 | 37.78719 | 10.789 | 37.20171 | 10.868 | 37.67702
[24 empty] | 10.665 | 18.86073 | 10.871 | 19.21131 | 10.939 | 19.06578 |  |  | 10.759 | 37.17653 | 10.727 | 36.4898 | 10.744 | 36.45298 |  |  | 10.774 | 37.79139 | 10.793 | 37.20576 | 10.872 | 37.6813
[24 empty] | 10.668 | 18.86231 | 10.875 | 19.21306 | 10.943 | 19.06736 |  |  | 10.763 | 37.18039 | 10.73 | 36.4934 | 10.747 | 36.45649 |  |  | 10.778 | 37.79556 | 10.796 | 37.20979 | 10.875 | 37.68549
[24 empty] | 10.672 | 18.86383 | 10.879 | 19.21469 | 10.947 | 19.06892 |  |  | 10.766 | 37.18426 | 10.734 | 36.49702 | 10.751 | 36.45998 |  |  | 10.781 | 37.7997 | 10.8 | 37.21377 | 10.879 | 37.68962
[24 empty] | 10.676 | 18.86531 | 10.883 | 19.21622 | 10.951 | 19.07039 |  |  | 10.77 | 37.18812 | 10.738 | 36.50072 | 10.755 | 36.46349 |  |  | 10.785 | 37.80383 | 10.804 | 37.21767 | 10.883 | 37.6937
[24 empty] | 10.68 | 18.86672 | 10.887 | 19.21767 | 10.955 | 19.07182 |  |  | 10.774 | 37.192 | 10.742 | 36.5045 | 10.759 | 36.46706 |  |  | 10.789 | 37.80799 | 10.808 | 37.2215 | 10.887 | 37.69773
[24 empty] | 10.683 | 18.86808 | 10.89 | 19.2191 | 10.958 | 19.07325 |  |  | 10.778 | 37.19592 | 10.745 | 36.50835 | 10.762 | 36.4707 |  |  | 10.793 | 37.8122 | 10.811 | 37.22527 | 10.891 | 37.70173
[24 empty] | 10.687 | 18.86937 | 10.894 | 19.22055 | 10.962 | 19.07473 |  |  | 10.781 | 37.19983 | 10.749 | 36.51226 | 10.766 | 36.47442 |  |  | 10.796 | 37.81647 | 10.815 | 37.22903 | 10.895 | 37.70576
[24 empty] | 10.691 | 18.87059 | 10.898 | 19.22201 | 10.966 | 19.07623 |  |  | 10.785 | 37.20373 | 10.753 | 36.5162 | 10.77 | 36.47817 |  |  | 10.8 | 37.82078 | 10.819 | 37.23277 | 10.898 | 37.70985
[24 empty] | 10.695 | 18.8718 | 10.902 | 19.22347 | 10.97 | 19.07771 |  |  | 10.789 | 37.20762 | 10.757 | 36.5202 | 10.774 | 36.48188 |  |  | 10.804 | 37.82514 | 10.823 | 37.2365 | 10.902 | 37.714
[24 empty] | 10.698 | 18.87301 | 10.906 | 19.22497 | 10.974 | 19.07912 |  |  | 10.793 | 37.21151 | 10.76 | 36.52423 | 10.777 | 36.48557 |  |  | 10.808 | 37.82953 | 10.826 | 37.24027 | 10.906 | 37.71815
[24 empty] | 10.702 | 18.87429 | 10.909 | 19.2265 | 10.977 | 19.08045 |  |  | 10.796 | 37.2154 | 10.764 | 36.52831 | 10.781 | 36.48926 |  |  | 10.811 | 37.83395 | 10.83 | 37.2441 | 10.91 | 37.72223
[24 empty] | 10.706 | 18.87567 | 10.913 | 19.22803 | 10.981 | 19.08169 |  |  | 10.8 | 37.2193 | 10.768 | 36.53238 | 10.785 | 36.49297 |  |  | 10.815 | 37.83834 | 10.834 | 37.24797 | 10.914 | 37.72621
[24 empty] | 10.709 | 18.87714 | 10.917 | 19.2295 | 10.985 | 19.08288 |  |  | 10.804 | 37.22318 | 10.772 | 36.53644 | 10.789 | 36.49671 |  |  | 10.819 | 37.84267 | 10.838 | 37.25189 | 10.917 | 37.73009
[24 empty] | 10.713 | 18.8787 | 10.921 | 19.23089 | 10.989 | 19.08405 |  |  | 10.808 | 37.22701 | 10.775 | 36.5405 | 10.792 | 36.50046 |  |  | 10.823 | 37.84693 | 10.841 | 37.25582 | 10.921 | 37.73391
[24 empty] | 10.717 | 18.88032 | 10.924 | 19.23225 | 10.993 | 19.08523 |  |  | 10.812 | 37.2308 | 10.779 | 36.54459 | 10.796 | 36.5042 |  |  | 10.826 | 37.8511 | 10.845 | 37.25971 | 10.925 | 37.7377
[24 empty] | 10.721 | 18.88199 | 10.928 | 19.23362 | 10.996 | 19.08647 |  |  | 10.815 | 37.23458 | 10.783 | 36.54871 | 10.8 | 36.50795 |  |  | 10.83 | 37.85519 | 10.849 | 37.26358 | 10.929 | 37.74145
[24 empty] | 10.724 | 18.8837 | 10.932 | 19.23503 | 11 | 19.08776 |  |  | 10.819 | 37.23842 | 10.787 | 36.55287 | 10.803 | 36.51174 |  |  | 10.834 | 37.85919 | 10.853 | 37.26745 | 10.932 | 37.74518
[24 empty] | 10.728 | 18.88543 | 10.936 | 19.23647 | 11.004 | 19.08906 |  |  | 10.823 | 37.24229 | 10.79 | 36.55706 | 10.807 | 36.51553 |  |  | 10.838 | 37.86311 | 10.857 | 37.27137 | 10.936 | 37.74888
[24 empty] | 10.732 | 18.88714 | 10.94 | 19.23794 | 11.008 | 19.09035 |  |  | 10.826 | 37.24615 | 10.794 | 36.56126 | 10.811 | 36.51928 |  |  | 10.841 | 37.86698 | 10.86 | 37.27539 | 10.94 | 37.75255
[24 empty] | 10.735 | 18.88882 | 10.943 | 19.23943 | 11.012 | 19.09166 |  |  | 10.83 | 37.24994 | 10.798 | 36.56548 | 10.815 | 36.52299 |  |  | 10.845 | 37.87082 | 10.864 | 37.27951 | 10.944 | 37.75621
[24 empty] | 10.739 | 18.89049 | 10.947 | 19.24097 | 11.015 | 19.09306 |  |  | 10.834 | 37.25364 | 10.802 | 36.56968 | 10.819 | 36.5267 |  |  | 10.849 | 37.87461 | 10.868 | 37.28374 | 10.947 | 37.75984
[24 empty] | 10.743 | 18.89219 | 10.951 | 19.24254 | 11.019 | 19.09455 |  |  | 10.838 | 37.25729 | 10.805 | 36.57385 | 10.822 | 36.53042 |  |  | 10.853 | 37.87836 | 10.872 | 37.28807 | 10.951 | 37.76347
[24 empty] | 10.747 | 18.89396 | 10.955 | 19.2441 | 11.023 | 19.0961 |  |  | 10.841 | 37.26089 | 10.809 | 36.57798 | 10.826 | 36.53421 |  |  | 10.856 | 37.88208 | 10.875 | 37.29251 | 10.955 | 37.76712
[24 empty] | 10.75 | 18.89581 | 10.959 | 19.24564 | 11.027 | 19.09769 |  |  | 10.845 | 37.26448 | 10.813 | 36.58207 | 10.83 | 36.53806 |  |  | 10.86 | 37.88585 | 10.879 | 37.29702 | 10.959 | 37.77075
[24 empty] | 10.754 | 18.89773 | 10.962 | 19.24715 | 11.031 | 19.09927 |  |  | 10.849 | 37.26804 | 10.816 | 36.58608 | 10.834 | 36.54195 |  |  | 10.864 | 37.88969 | 10.883 | 37.30155 | 10.963 | 37.77434
[24 empty] | 10.758 | 18.89968 | 10.966 | 19.24862 | 11.035 | 19.10082 |  |  | 10.853 | 37.27158 | 10.82 | 36.59 | 10.837 | 36.5459 |  |  | 10.868 | 37.89366 | 10.886 | 37.30606 | 10.967 | 37.77793
[24 empty] | 10.761 | 18.90164 | 10.97 | 19.25 | 11.038 | 19.10227 |  |  | 10.856 | 37.27516 | 10.824 | 36.59381 | 10.841 | 36.54988 |  |  | 10.871 | 37.89777 | 10.89 | 37.31052 | 10.97 | 37.78157
[24 empty] | 10.765 | 18.90354 | 10.974 | 19.25126 | 11.042 | 19.1036 |  |  | 10.86 | 37.27873 | 10.828 | 36.59755 | 10.845 | 36.55383 |  |  | 10.875 | 37.90193 | 10.894 | 37.31492 | 10.974 | 37.78532
[24 empty] | 10.769 | 18.90535 | 10.978 | 19.25242 | 11.046 | 19.10478 |  |  | 10.864 | 37.28221 | 10.831 | 36.60127 | 10.849 | 36.55767 |  |  | 10.879 | 37.90606 | 10.898 | 37.31926 | 10.978 | 37.78921
[24 empty] | 10.773 | 18.90705 | 10.981 | 19.25352 | 11.05 | 19.10584 |  |  | 10.868 | 37.28561 | 10.835 | 36.60501 | 10.852 | 36.5614 |  |  | 10.883 | 37.91006 | 10.902 | 37.32355 | 10.982 | 37.79322
[24 empty] | 10.776 | 18.90868 | 10.985 | 19.25466 | 11.053 | 19.10684 |  |  | 10.871 | 37.28898 | 10.839 | 36.60883 | 10.856 | 36.56504 |  |  | 10.886 | 37.91396 | 10.905 | 37.32776 | 10.985 | 37.79731
[24 empty] | 10.78 | 18.91026 | 10.989 | 19.2559 | 11.057 | 19.10783 |  |  | 10.875 | 37.29232 | 10.843 | 36.61271 | 10.86 | 36.56863 |  |  | 10.89 | 37.91779 | 10.909 | 37.33192 | 10.989 | 37.8014
[24 empty] | 10.784 | 18.91181 | 10.993 | 19.25724 | 11.061 | 19.10883 |  |  | 10.879 | 37.29573 | 10.846 | 36.61663 | 10.863 | 36.57223 |  |  | 10.894 | 37.92162 | 10.913 | 37.33605 | 10.993 | 37.80548
[24 empty] | 10.787 | 18.91335 | 10.996 | 19.25864 | 11.065 | 19.10979 |  |  | 10.883 | 37.29921 | 10.85 | 36.62056 | 10.867 | 36.57583 |  |  | 10.898 | 37.92548 | 10.917 | 37.34018 | 10.997 | 37.80953
[24 empty] | 10.791 | 18.91487 | 11 | 19.26001 | 11.069 | 19.1107 |  |  | 10.886 | 37.30281 | 10.854 | 36.62455 | 10.871 | 36.57942 |  |  | 10.901 | 37.92941 | 10.92 | 37.34434 | 11.001 | 37.81355
[24 empty] | 10.795 | 18.91635 | 11.004 | 19.26129 | 11.073 | 19.11164 |  |  | 10.89 | 37.30653 | 10.857 | 36.62864 | 10.875 | 36.58303 |  |  | 10.905 | 37.93342 | 10.924 | 37.34848 | 11.004 | 37.81755
[24 empty] | 10.799 | 18.91782 | 11.008 | 19.26246 | 11.076 | 19.11266 |  |  | 10.894 | 37.31035 | 10.861 | 36.6328 | 10.878 | 36.58669 |  |  | 10.909 | 37.93749 | 10.928 | 37.35262 | 11.008 | 37.82151
[24 empty] | 10.802 | 18.91928 | 11.012 | 19.26351 | 11.08 | 19.11379 |  |  | 10.898 | 37.31425 | 10.865 | 36.637 | 10.882 | 36.59036 |  |  | 10.913 | 37.94161 | 10.932 | 37.35677 | 11.012 | 37.82546
[24 empty] | 10.806 | 18.92075 | 11.015 | 19.26449 | 11.084 | 19.11503 |  |  | 10.901 | 37.31822 | 10.869 | 36.64118 | 10.886 | 36.59396 |  |  | 10.916 | 37.94577 | 10.935 | 37.36092 | 11.016 | 37.82944
[24 empty] | 10.81 | 18.9222 | 11.019 | 19.26544 | 11.088 | 19.11636 |  |  | 10.905 | 37.32221 | 10.872 | 36.6453 | 10.89 | 36.5975 |  |  | 10.92 | 37.94995 | 10.939 | 37.3651 | 11.02 | 37.83346
[24 empty] | 10.813 | 18.92362 | 11.023 | 19.26645 | 11.092 | 19.11776 |  |  | 10.909 | 37.32621 | 10.876 | 36.64935 | 10.893 | 36.601 |  |  | 10.924 | 37.95413 | 10.943 | 37.36926 | 11.023 | 37.83748
[24 empty] | 10.817 | 18.92498 | 11.027 | 19.26754 | 11.095 | 19.1192 |  |  | 10.913 | 37.33025 | 10.88 | 36.65331 | 10.897 | 36.60454 |  |  | 10.928 | 37.95826 | 10.947 | 37.37337 | 11.027 | 37.84154
[24 empty] | 10.821 | 18.92626 | 11.031 | 19.2687 | 11.099 | 19.12063 |  |  | 10.916 | 37.3343 | 10.884 | 36.65716 | 10.901 | 36.60818 |  |  | 10.931 | 37.96226 | 10.951 | 37.37741 | 11.031 | 37.84562
[24 empty] | 10.825 | 18.92748 | 11.034 | 19.26988 | 11.103 | 19.12202 |  |  | 10.92 | 37.33834 | 10.887 | 36.66092 | 10.905 | 36.61187 |  |  | 10.935 | 37.96614 | 10.954 | 37.3814 | 11.035 | 37.84969
[24 empty] | 10.828 | 18.92869 | 11.038 | 19.27109 | 11.107 | 19.12337 |  |  | 10.924 | 37.34232 | 10.891 | 36.66463 | 10.908 | 36.61558 |  |  | 10.939 | 37.96993 | 10.958 | 37.38535 | 11.039 | 37.85373
[24 empty] | 10.832 | 18.92988 | 11.042 | 19.27227 | 11.111 | 19.12468 |  |  | 10.928 | 37.34627 | 10.895 | 36.66835 | 10.912 | 36.61927 |  |  | 10.943 | 37.97371 | 10.962 | 37.38922 | 11.042 | 37.85775
[24 empty] | 10.836 | 18.93105 | 11.046 | 19.27341 | 11.114 | 19.12599 |  |  | 10.931 | 37.3502 | 10.899 | 36.67214 | 10.916 | 36.62292 |  |  | 10.946 | 37.9775 | 10.965 | 37.39303 | 11.046 | 37.86177
[24 empty] | 10.839 | 18.93224 | 11.049 | 19.27451 | 11.118 | 19.12731 |  |  | 10.935 | 37.35415 | 10.902 | 36.676 | 10.92 | 36.62656 |  |  | 10.95 | 37.98135 | 10.969 | 37.39679 | 11.05 | 37.8658
[24 empty] | 10.843 | 18.93346 | 11.053 | 19.27554 | 11.122 | 19.12866 |  |  | 10.939 | 37.35808 | 10.906 | 36.67997 | 10.923 | 36.6302 |  |  | 10.954 | 37.98521 | 10.973 | 37.40058 | 11.054 | 37.86979
[24 empty] | 10.847 | 18.93476 | 11.057 | 19.2765 | 11.126 | 19.13005 |  |  | 10.943 | 37.36198 | 10.91 | 36.68405 | 10.927 | 36.63379 |  |  | 10.958 | 37.98914 | 10.977 | 37.4044 | 11.057 | 37.87371
[24 empty] | 10.851 | 18.93615 | 11.061 | 19.27745 | 11.13 | 19.13145 |  |  | 10.946 | 37.36588 | 10.914 | 36.68821 | 10.931 | 36.63728 |  |  | 10.962 | 37.99311 | 10.981 | 37.40825 | 11.061 | 37.87751
[24 empty] | 10.854 | 18.93765 | 11.065 | 19.27843 | 11.134 | 19.13287 |  |  | 10.95 | 37.36979 | 10.917 | 36.69238 | 10.935 | 36.64074 |  |  | 10.965 | 37.99717 | 10.984 | 37.41209 | 11.065 | 37.88127
[24 empty] | 10.858 | 18.93927 | 11.068 | 19.27951 | 11.137 | 19.13432 |  |  | 10.954 | 37.37368 | 10.921 | 36.69652 | 10.938 | 36.64421 |  |  | 10.969 | 38.00127 | 10.988 | 37.41595 | 11.069 | 37.88501
[24 empty] | 10.862 | 18.94097 | 11.072 | 19.28069 | 11.141 | 19.13581 |  |  | 10.958 | 37.37754 | 10.925 | 36.70063 | 10.942 | 36.64774 |  |  | 10.973 | 38.00542 | 10.992 | 37.4198 | 11.073 | 37.88874
[24 empty] | 10.865 | 18.94269 | 11.076 | 19.28195 | 11.145 | 19.13734 |  |  | 10.961 | 37.38132 | 10.928 | 36.70475 | 10.946 | 36.65127 |  |  | 10.976 | 38.00959 | 10.995 | 37.42366 | 11.077 | 37.89247
[24 empty] | 10.869 | 18.94443 | 11.08 | 19.2833 | 11.149 | 19.13891 |  |  | 10.965 | 37.38507 | 10.932 | 36.70889 | 10.95 | 36.65476 |  |  | 10.98 | 38.01382 | 10.999 | 37.42754 | 11.08 | 37.8962
[24 empty] | 10.873 | 18.94616 | 11.084 | 19.28474 | 11.153 | 19.1405 |  |  | 10.969 | 37.38886 | 10.936 | 36.71304 | 10.953 | 36.65825 |  |  | 10.984 | 38.01807 | 11.003 | 37.43147 | 11.084 | 37.89996
[24 empty] | 10.877 | 18.94783 | 11.087 | 19.28628 | 11.156 | 19.14212 |  |  | 10.973 | 37.39273 | 10.94 | 36.71717 | 10.957 | 36.66175 |  |  | 10.988 | 38.02233 | 11.007 | 37.43545 | 11.088 | 37.9038
[24 empty] | 10.88 | 18.94945 | 11.091 | 19.28795 | 11.16 | 19.14377 |  |  | 10.976 | 37.39662 | 10.943 | 36.72128 | 10.961 | 36.66531 |  |  | 10.991 | 38.02655 | 11.011 | 37.43948 | 11.092 | 37.90778
[24 empty] | 10.884 | 18.95103 | 11.095 | 19.28971 | 11.164 | 19.14541 |  |  | 10.98 | 37.40053 | 10.947 | 36.72534 | 10.965 | 36.66889 |  |  | 10.995 | 38.03073 | 11.014 | 37.44355 | 11.095 | 37.91185
[24 empty] | 10.888 | 18.95251 | 11.099 | 19.29154 | 11.168 | 19.14704 |  |  | 10.984 | 37.40443 | 10.951 | 36.72939 | 10.968 | 36.67246 |  |  | 10.999 | 38.03492 | 11.018 | 37.44766 | 11.099 | 37.91594
[24 empty] | 10.891 | 18.95393 | 11.103 | 19.2934 | 11.172 | 19.14863 |  |  | 10.988 | 37.40835 | 10.955 | 36.73346 | 10.972 | 36.67598 |  |  | 11.003 | 38.03915 | 11.022 | 37.45176 | 11.103 | 37.92003
[24 empty] | 10.895 | 18.95531 | 11.106 | 19.2953 | 11.175 | 19.15023 |  |  | 10.991 | 37.41232 | 10.958 | 36.73749 | 10.976 | 36.67952 |  |  | 11.007 | 38.04335 | 11.026 | 37.45582 | 11.107 | 37.9241
[24 empty] | 10.899 | 18.95673 | 11.11 | 19.29718 | 11.179 | 19.15184 |  |  | 10.995 | 37.41632 | 10.962 | 36.74152 | 10.979 | 36.68319 |  |  | 11.01 | 38.04746 | 11.029 | 37.45987 | 11.11 | 37.92813
[24 empty] | 10.903 | 18.95819 | 11.114 | 19.29901 | 11.183 | 19.15346 |  |  | 10.999 | 37.42032 | 10.966 | 36.74554 | 10.983 | 36.68701 |  |  | 11.014 | 38.05149 | 11.033 | 37.46391 | 11.114 | 37.93213
[24 empty] | 10.906 | 18.95967 | 11.118 | 19.30079 | 11.187 | 19.15508 |  |  | 11.003 | 37.42431 | 10.97 | 36.74957 | 10.987 | 36.69101 |  |  | 11.018 | 38.05546 | 11.037 | 37.46794 | 11.118 | 37.93613
[24 empty] | 10.91 | 18.9612 | 11.121 | 19.30251 | 11.191 | 19.15666 |  |  | 11.006 | 37.42825 | 10.973 | 36.75364 | 10.991 | 36.69514 |  |  | 11.022 | 38.05943 | 11.041 | 37.47194 | 11.122 | 37.9401
[24 empty] | 10.914 | 18.9628 | 11.125 | 19.30418 | 11.194 | 19.15821 |  |  | 11.01 | 37.43217 | 10.977 | 36.75772 | 10.994 | 36.69934 |  |  | 11.025 | 38.06351 | 11.044 | 37.47587 | 11.126 | 37.94402
[24 empty] | 10.917 | 18.96445 | 11.129 | 19.30583 | 11.198 | 19.15972 |  |  | 11.014 | 37.43607 | 10.981 | 36.76178 | 10.998 | 36.70357 |  |  | 11.029 | 38.06775 | 11.048 | 37.47977 | 11.129 | 37.94785
[24 empty] | 10.921 | 18.96617 | 11.133 | 19.30747 | 11.202 | 19.16121 |  |  | 11.018 | 37.43997 | 10.985 | 36.76574 | 11.002 | 36.70776 |  |  | 11.033 | 38.07214 | 11.052 | 37.48372 | 11.133 | 37.95154
[24 empty] | 10.925 | 18.96796 | 11.137 | 19.30909 | 11.206 | 19.16263 |  |  | 11.021 | 37.44386 | 10.988 | 36.76961 | 11.006 | 36.71185 |  |  | 11.037 | 38.07662 | 11.056 | 37.48781 | 11.137 | 37.95506
[24 empty] | 10.929 | 18.9698 | 11.14 | 19.31072 | 11.21 | 19.16398 |  |  | 11.025 | 37.44777 | 10.992 | 36.7734 | 11.009 | 36.71584 |  |  | 11.04 | 38.08118 | 11.06 | 37.49201 | 11.141 | 37.95845
[24 empty] | 10.932 | 18.97163 | 11.144 | 19.31234 | 11.214 | 19.16528 |  |  | 11.029 | 37.45169 | 10.996 | 36.7771 | 11.013 | 36.71978 |  |  | 11.044 | 38.08574 | 11.063 | 37.49629 | 11.145 | 37.96177
[24 empty] | 10.936 | 18.97344 | 11.148 | 19.31399 | 11.217 | 19.16656 |  |  | 11.033 | 37.45562 | 10.999 | 36.78076 | 11.017 | 36.72368 |  |  | 11.048 | 38.09027 | 11.067 | 37.50057 | 11.148 | 37.9651
[24 empty] | 10.94 | 18.97519 | 11.152 | 19.31571 | 11.221 | 19.16783 |  |  | 11.036 | 37.45959 | 11.003 | 36.78442 | 11.021 | 36.72758 |  |  | 11.052 | 38.09471 | 11.071 | 37.50481 | 11.152 | 37.96843
[24 empty] | 10.943 | 18.97692 | 11.156 | 19.31749 | 11.225 | 19.16908 |  |  | 11.04 | 37.4636 | 11.007 | 36.78811 | 11.024 | 36.73149 |  |  | 11.055 | 38.09906 | 11.075 | 37.50898 | 11.156 | 37.97176
[24 empty] | 10.947 | 18.97859 | 11.159 | 19.31933 | 11.229 | 19.17036 |  |  | 11.044 | 37.46767 | 11.011 | 36.79185 | 11.028 | 36.73539 |  |  | 11.059 | 38.10336 | 11.078 | 37.51304 | 11.16 | 37.97507
[24 empty] | 10.951 | 18.98026 | 11.163 | 19.32124 | 11.233 | 19.17166 |  |  | 11.048 | 37.47182 | 11.014 | 36.79568 | 11.032 | 36.73925 |  |  | 11.063 | 38.10762 | 11.082 | 37.51693 | 11.164 | 37.97839
[24 empty] | 10.955 | 18.98193 | 11.167 | 19.32321 | 11.237 | 19.17303 |  |  | 11.051 | 37.47604 | 11.018 | 36.79955 | 11.036 | 36.74306 |  |  | 11.067 | 38.11189 | 11.086 | 37.5207 | 11.167 | 37.98171
[24 empty] | 10.958 | 18.98366 | 11.171 | 19.32517 | 11.24 | 19.17444 |  |  | 11.055 | 37.48033 | 11.022 | 36.80347 | 11.039 | 36.74681 |  |  | 11.07 | 38.1162 | 11.09 | 37.52433 | 11.171 | 37.98504
[24 empty] | 10.962 | 18.98547 | 11.175 | 19.32709 | 11.244 | 19.17587 |  |  | 11.059 | 37.48466 | 11.026 | 36.80744 | 11.043 | 36.75048 |  |  | 11.074 | 38.12057 | 11.093 | 37.52788 | 11.175 | 37.98841
[24 empty] | 10.966 | 18.98733 | 11.178 | 19.32897 | 11.248 | 19.17727 |  |  | 11.063 | 37.48901 | 11.029 | 36.81143 | 11.047 | 36.7541 |  |  | 11.078 | 38.12501 | 11.097 | 37.53131 | 11.179 | 37.99183
[24 empty] | 10.97 | 18.98919 | 11.182 | 19.3308 | 11.252 | 19.17869 |  |  | 11.066 | 37.49337 | 11.033 | 36.81544 | 11.051 | 36.75772 |  |  | 11.082 | 38.1295 | 11.101 | 37.53461 | 11.182 | 37.99532
[24 empty] | 10.973 | 18.99105 | 11.186 | 19.33253 | 11.256 | 19.18018 |  |  | 11.07 | 37.49773 | 11.037 | 36.81942 | 11.054 | 36.76132 |  |  | 11.085 | 38.13401 | 11.105 | 37.53783 | 11.186 | 37.99889
[24 empty] | 10.977 | 18.99287 | 11.19 | 19.33414 | 11.259 | 19.18174 |  |  | 11.074 | 37.50208 | 11.041 | 36.82337 | 11.058 | 36.7649 |  |  | 11.089 | 38.13848 | 11.108 | 37.54101 | 11.19 | 38.00255
[24 empty] | 10.981 | 18.99469 | 11.194 | 19.33565 | 11.263 | 19.18339 |  |  | 11.077 | 37.5064 | 11.044 | 36.82735 | 11.062 | 36.76842 |  |  | 11.093 | 38.1429 | 11.112 | 37.54418 | 11.194 | 38.0063
[24 empty] | 10.984 | 18.99647 | 11.197 | 19.33698 | 11.267 | 19.1851 |  |  | 11.081 | 37.51071 | 11.048 | 36.83137 | 11.066 | 36.7719 |  |  | 11.097 | 38.14727 | 11.116 | 37.54733 | 11.198 | 38.01011
[24 empty] | 10.988 | 18.99818 | 11.201 | 19.33819 | 11.271 | 19.18676 |  |  | 11.085 | 37.51506 | 11.052 | 36.83545 | 11.069 | 36.77536 |  |  | 11.1 | 38.15155 | 11.12 | 37.55045 | 11.201 | 38.014
[24 empty] | 10.992 | 18.99982 | 11.205 | 19.33932 | 11.274 | 19.18834 |  |  | 11.089 | 37.51944 | 11.056 | 36.8396 | 11.073 | 36.77881 |  |  | 11.104 | 38.15574 | 11.123 | 37.55357 | 11.205 | 38.01794
[24 empty] | 10.995 | 19.0014 | 11.209 | 19.34045 | 11.278 | 19.18981 |  |  | 11.093 | 37.52386 | 11.059 | 36.84378 | 11.077 | 36.78225 |  |  | 11.108 | 38.15982 | 11.127 | 37.55672 | 11.209 | 38.02192
[24 empty] | 10.999 | 19.00299 | 11.212 | 19.34162 | 11.282 | 19.1912 |  |  | 11.096 | 37.52828 | 11.063 | 36.84795 | 11.081 | 36.78563 |  |  | 11.112 | 38.16383 | 11.131 | 37.55994 | 11.213 | 38.02586
[24 empty] | 11.003 | 19.00462 | 11.216 | 19.34285 | 11.286 | 19.19251 |  |  | 11.1 | 37.53268 | 11.067 | 36.85212 | 11.084 | 36.78897 |  |  | 11.115 | 38.16777 | 11.135 | 37.56324 | 11.217 | 38.02977
[24 empty] | 11.007 | 19.00627 | 11.22 | 19.34416 | 11.29 | 19.19377 |  |  | 11.104 | 37.53703 | 11.07 | 36.85629 | 11.088 | 36.79235 |  |  | 11.119 | 38.17169 | 11.138 | 37.56662 | 11.22 | 38.03362
[24 empty] | 11.01 | 19.00793 | 11.224 | 19.34555 | 11.294 | 19.19499 |  |  | 11.108 | 37.54133 | 11.074 | 36.86045 | 11.092 | 36.79582 |  |  | 11.123 | 38.17562 | 11.142 | 37.57012 | 11.224 | 38.03743
[24 empty] | 11.014 | 19.00957 | 11.228 | 19.34702 | 11.297 | 19.1962 |  |  | 11.111 | 37.54558 | 11.078 | 36.86464 | 11.096 | 36.79942 |  |  | 11.127 | 38.1796 | 11.146 | 37.57371 | 11.228 | 38.04119
[24 empty] | 11.018 | 19.01118 | 11.231 | 19.34851 | 11.301 | 19.1974 |  |  | 11.115 | 37.5498 | 11.082 | 36.86892 | 11.099 | 36.80311 |  |  | 11.131 | 38.18363 | 11.15 | 37.57737 | 11.232 | 38.0449
[24 empty] | 11.021 | 19.01275 | 11.235 | 19.34999 | 11.305 | 19.19863 |  |  | 11.119 | 37.55396 | 11.085 | 36.87328 | 11.103 | 36.80684 |  |  | 11.134 | 38.18768 | 11.154 | 37.58102 | 11.235 | 38.04855
[24 empty] | 11.025 | 19.01426 | 11.239 | 19.35145 | 11.309 | 19.19988 |  |  | 11.123 | 37.55803 | 11.089 | 36.87769 | 11.107 | 36.8106 |  |  | 11.138 | 38.1918 | 11.157 | 37.58466 | 11.239 | 38.0522
[24 empty] | 11.029 | 19.01573 | 11.243 | 19.35285 | 11.313 | 19.20119 |  |  | 11.126 | 37.56203 | 11.093 | 36.88212 | 11.111 | 36.81436 |  |  | 11.142 | 38.19602 | 11.161 | 37.58829 | 11.243 | 38.05591
[24 empty] | 11.033 | 19.01714 | 11.247 | 19.35419 | 11.316 | 19.20254 |  |  | 11.13 | 37.56593 | 11.097 | 36.88649 | 11.114 | 36.8181 |  |  | 11.146 | 38.20036 | 11.165 | 37.59198 | 11.247 | 38.0597
[24 empty] | 11.036 | 19.01845 | 11.25 | 19.35546 | 11.32 | 19.20394 |  |  | 11.134 | 37.56976 | 11.1 | 36.89075 | 11.118 | 36.82179 |  |  | 11.149 | 38.20481 | 11.168 | 37.59585 | 11.251 | 38.06357
[24 empty] | 11.04 | 19.01969 | 11.254 | 19.35672 | 11.324 | 19.20535 |  |  | 11.138 | 37.57351 | 11.104 | 36.89492 | 11.122 | 36.82539 |  |  | 11.153 | 38.20929 | 11.172 | 37.59991 | 11.254 | 38.06744
[24 empty] | 11.044 | 19.02087 | 11.258 | 19.35801 | 11.328 | 19.20677 |  |  | 11.141 | 37.57721 | 11.108 | 36.89898 | 11.126 | 36.8289 |  |  | 11.157 | 38.21377 | 11.176 | 37.60412 | 11.258 | 38.0713
[24 empty] | 11.048 | 19.02207 | 11.262 | 19.35931 | 11.332 | 19.20819 |  |  | 11.145 | 37.58086 | 11.112 | 36.90291 | 11.129 | 36.83234 |  |  | 11.161 | 38.21813 | 11.18 | 37.60845 | 11.262 | 38.0751
[24 empty] | 11.051 | 19.0233 | 11.265 | 19.36061 | 11.335 | 19.20965 |  |  | 11.149 | 37.58446 | 11.115 | 36.90672 | 11.133 | 36.83573 |  |  | 11.164 | 38.22233 | 11.183 | 37.61285 | 11.266 | 38.07885
[24 empty] | 11.055 | 19.02458 | 11.269 | 19.36185 | 11.339 | 19.21117 |  |  | 11.153 | 37.58797 | 11.119 | 36.91042 | 11.137 | 36.83913 |  |  | 11.168 | 38.22636 | 11.187 | 37.61727 | 11.27 | 38.08258
[24 empty] | 11.059 | 19.02592 | 11.273 | 19.36301 | 11.343 | 19.21276 |  |  | 11.156 | 37.59142 | 11.123 | 36.91404 | 11.14 | 36.84254 |  |  | 11.172 | 38.23021 | 11.191 | 37.6217 | 11.273 | 38.08632
[24 empty] | 11.062 | 19.0273 | 11.277 | 19.36407 | 11.347 | 19.21441 |  |  | 11.16 | 37.59488 | 11.127 | 36.91758 | 11.144 | 36.846 |  |  | 11.176 | 38.23391 | 11.195 | 37.62613 | 11.277 | 38.09003
[24 empty] | 11.066 | 19.02868 | 11.281 | 19.36502 | 11.351 | 19.2161 |  |  | 11.164 | 37.59832 | 11.13 | 36.9211 | 11.148 | 36.84949 |  |  | 11.179 | 38.23746 | 11.199 | 37.63056 | 11.281 | 38.0937
[24 empty] | 11.07 | 19.03004 | 11.284 | 19.36584 | 11.354 | 19.21786 |  |  | 11.168 | 37.60175 | 11.134 | 36.92457 | 11.152 | 36.85294 |  |  | 11.183 | 38.2409 | 11.202 | 37.63499 | 11.285 | 38.09735
[24 empty] | 11.074 | 19.0314 | 11.288 | 19.36658 | 11.358 | 19.21967 |  |  | 11.171 | 37.60516 | 11.138 | 36.92802 | 11.155 | 36.85635 |  |  | 11.187 | 38.24425 | 11.206 | 37.63939 | 11.289 | 38.10094
[24 empty] | 11.077 | 19.03283 | 11.292 | 19.36726 | 11.362 | 19.22148 |  |  | 11.175 | 37.60852 | 11.141 | 36.93145 | 11.159 | 36.85968 |  |  | 11.191 | 38.24759 | 11.21 | 37.64372 | 11.292 | 38.10451
[24 empty] | 11.081 | 19.03434 | 11.296 | 19.36794 | 11.366 | 19.22327 |  |  | 11.179 | 37.61187 | 11.145 | 36.93485 | 11.163 | 36.86296 |  |  | 11.194 | 38.25098 | 11.214 | 37.64797 | 11.296 | 38.10804
[24 empty] | 11.085 | 19.03597 | 11.3 | 19.36863 | 11.37 | 19.22502 |  |  | 11.183 | 37.61524 | 11.149 | 36.93821 | 11.167 | 36.86618 |  |  | 11.198 | 38.25446 | 11.217 | 37.65217 | 11.3 | 38.11156
[24 empty] | 11.088 | 19.0377 | 11.303 | 19.36935 | 11.374 | 19.22671 |  |  | 11.186 | 37.61866 | 11.153 | 36.94151 | 11.17 | 36.86937 |  |  | 11.202 | 38.25806 | 11.221 | 37.65636 | 11.304 | 38.11507
[24 empty] | 11.092 | 19.03953 | 11.307 | 19.37014 | 11.377 | 19.22836 |  |  | 11.19 | 37.62212 | 11.157 | 36.94481 | 11.174 | 36.87253 |  |  | 11.206 | 38.26177 | 11.225 | 37.66059 | 11.307 | 38.11861
[24 empty] | 11.096 | 19.04145 | 11.311 | 19.37102 | 11.381 | 19.22993 |  |  | 11.194 | 37.6256 | 11.16 | 36.94817 | 11.178 | 36.87567 |  |  | 11.209 | 38.26561 | 11.229 | 37.6649 | 11.311 | 38.12218
[24 empty] | 11.099 | 19.04343 | 11.315 | 19.37201 | 11.385 | 19.2314 |  |  | 11.198 | 37.62908 | 11.164 | 36.95163 | 11.182 | 36.87882 |  |  | 11.213 | 38.26952 | 11.232 | 37.66924 | 11.315 | 38.12578
[24 empty] | 11.103 | 19.04537 | 11.319 | 19.3731 | 11.389 | 19.23272 |  |  | 11.201 | 37.63255 | 11.168 | 36.95521 | 11.185 | 36.88202 |  |  | 11.217 | 38.27349 | 11.236 | 37.67355 | 11.319 | 38.12942
[24 empty] | 11.107 | 19.04726 | 11.322 | 19.37428 | 11.393 | 19.23392 |  |  | 11.205 | 37.63595 | 11.171 | 36.95885 | 11.189 | 36.88532 |  |  | 11.22 | 38.27749 | 11.24 | 37.6778 | 11.323 | 38.1331
[24 empty] | 11.111 | 19.04908 | 11.326 | 19.37557 | 11.396 | 19.23503 |  |  | 11.209 | 37.63931 | 11.175 | 36.96251 | 11.193 | 36.8887 |  |  | 11.224 | 38.28151 | 11.244 | 37.68194 | 11.326 | 38.13683
[24 empty] | 11.114 | 19.05082 | 11.33 | 19.37695 | 11.4 | 19.2361 |  |  | 11.213 | 37.64264 | 11.179 | 36.96615 | 11.197 | 36.89211 |  |  | 11.228 | 38.28548 | 11.247 | 37.68599 | 11.33 | 38.14064
[24 empty] | 11.118 | 19.05246 | 11.334 | 19.3784 | 11.404 | 19.23713 |  |  | 11.216 | 37.64596 | 11.183 | 36.96978 | 11.2 | 36.89555 |  |  | 11.232 | 38.28941 | 11.251 | 37.68993 | 11.334 | 38.14452
[24 empty] | 11.122 | 19.05398 | 11.337 | 19.37983 | 11.408 | 19.23811 |  |  | 11.22 | 37.64927 | 11.186 | 36.97334 | 11.204 | 36.89904 |  |  | 11.236 | 38.29325 | 11.255 | 37.69374 | 11.338 | 38.1484
[24 empty] | 11.125 | 19.05542 | 11.341 | 19.38123 | 11.412 | 19.23908 |  |  | 11.224 | 37.65256 | 11.19 | 36.97682 | 11.208 | 36.90261 |  |  | 11.239 | 38.297 | 11.259 | 37.69742 | 11.342 | 38.15226
[24 empty] | 11.129 | 19.05681 | 11.345 | 19.38259 | 11.415 | 19.24004 |  |  | 11.228 | 37.65581 | 11.194 | 36.98021 | 11.212 | 36.90622 |  |  | 11.243 | 38.3007 | 11.263 | 37.701 | 11.345 | 38.15608
[24 empty] | 11.133 | 19.05815 | 11.349 | 19.38394 | 11.419 | 19.24098 |  |  | 11.231 | 37.65904 | 11.198 | 36.98353 | 11.215 | 36.90984 |  |  | 11.247 | 38.30443 | 11.266 | 37.70452 | 11.349 | 38.1599
[24 empty] | 11.137 | 19.05944 | 11.353 | 19.38534 | 11.423 | 19.24188 |  |  | 11.235 | 37.66228 | 11.201 | 36.9868 | 11.219 | 36.91346 |  |  | 11.251 | 38.30825 | 11.27 | 37.70797 | 11.353 | 38.16375
[24 empty] | 11.14 | 19.06063 | 11.356 | 19.38677 | 11.427 | 19.2428 |  |  | 11.239 | 37.6656 | 11.205 | 36.99005 | 11.223 | 36.91709 |  |  | 11.254 | 38.31218 | 11.274 | 37.71136 | 11.357 | 38.16755
[24 empty] | 11.144 | 19.06173 | 11.36 | 19.38823 | 11.431 | 19.2438 |  |  | 11.243 | 37.66902 | 11.209 | 36.99327 | 11.227 | 36.92076 |  |  | 11.258 | 38.31617 | 11.278 | 37.71473 | 11.361 | 38.17132
[24 empty] | 11.148 | 19.06273 | 11.364 | 19.38967 | 11.435 | 19.24492 |  |  | 11.246 | 37.67247 | 11.213 | 36.9965 | 11.23 | 36.92451 |  |  | 11.262 | 38.32018 | 11.281 | 37.71812 | 11.364 | 38.17513
[24 empty] | 11.151 | 19.06367 | 11.368 | 19.39105 | 11.438 | 19.24606 |  |  | 11.25 | 37.67592 | 11.216 | 36.99975 | 11.234 | 36.92829 |  |  | 11.266 | 38.32417 | 11.285 | 37.72149 | 11.368 | 38.179
[24 empty] | 11.155 | 19.06458 | 11.372 | 19.39236 | 11.442 | 19.24701 |  |  | 11.254 | 37.67936 | 11.22 | 37.00299 | 11.238 | 36.93212 |  |  | 11.269 | 38.32814 | 11.289 | 37.72485 | 11.372 | 38.18292
[24 empty] | 11.159 | 19.06549 | 11.375 | 19.39362 | 11.446 | 19.24761 |  |  | 11.258 | 37.68279 | 11.224 | 37.00618 | 11.242 | 36.93599 |  |  | 11.273 | 38.33206 | 11.293 | 37.72824 | 11.376 | 38.18679
[24 empty] | 11.163 | 19.06639 | 11.379 | 19.39482 | 11.45 | 19.24779 |  |  | 11.261 | 37.68624 | 11.228 | 37.00929 | 11.245 | 36.93986 |  |  | 11.277 | 38.3359 | 11.296 | 37.73165 | 11.379 | 38.19056
[24 empty] | 11.166 | 19.06734 | 11.383 | 19.396 | 11.454 | 19.24759 |  |  | 11.265 | 37.68974 | 11.231 | 37.01235 | 11.249 | 36.94372 |  |  | 11.281 | 38.33958 | 11.3 | 37.73512 | 11.383 | 38.19425
[24 empty] | 11.17 | 19.06834 | 11.387 | 19.39716 | 11.457 | 19.24705 |  |  | 11.269 | 37.69329 | 11.235 | 37.01537 | 11.253 | 36.94756 |  |  | 11.284 | 38.34312 | 11.304 | 37.73862 | 11.387 | 38.19794
[24 empty] | 11.174 | 19.06932 | 11.39 | 19.39831 | 11.461 | 19.24625 |  |  | 11.272 | 37.69695 | 11.239 | 37.0184 | 11.256 | 36.95134 |  |  | 11.288 | 38.34652 | 11.308 | 37.74213 | 11.391 | 38.20169
[24 empty] | 11.177 | 19.07014 | 11.394 | 19.39945 | 11.465 | 19.2453 |  |  | 11.276 | 37.70072 | 11.242 | 37.0215 | 11.26 | 36.95508 |  |  | 11.292 | 38.34985 | 11.311 | 37.74561 | 11.395 | 38.2055
[24 empty] | 11.181 | 19.07065 | 11.398 | 19.40064 | 11.469 | 19.24433 |  |  | 11.28 | 37.70456 | 11.246 | 37.02469 | 11.264 | 36.95879 |  |  | 11.296 | 38.35319 | 11.315 | 37.74904 | 11.398 | 38.20934
[24 empty] | 11.185 | 19.07078 | 11.402 | 19.40189 | 11.473 | 19.24348 |  |  | 11.284 | 37.70842 | 11.25 | 37.028 | 11.268 | 36.96248 |  |  | 11.299 | 38.35659 | 11.319 | 37.7524 | 11.402 | 38.21316
[24 empty] | 11.189 | 19.07055 | 11.406 | 19.40318 | 11.476 | 19.24288 |  |  | 11.287 | 37.71229 | 11.254 | 37.03144 | 11.272 | 36.9662 |  |  | 11.303 | 38.36011 | 11.323 | 37.75568 | 11.406 | 38.21695
[24 empty] | 11.192 | 19.07007 | 11.409 | 19.4045 | 11.48 | 19.24261 |  |  | 11.291 | 37.71614 | 11.257 | 37.03504 | 11.275 | 36.96993 |  |  | 11.307 | 38.36379 | 11.326 | 37.7589 | 11.41 | 38.22076
[24 empty] | 11.196 | 19.06945 | 11.413 | 19.40588 | 11.484 | 19.24267 |  |  | 11.295 | 37.71999 | 11.261 | 37.03881 | 11.279 | 36.97368 |  |  | 11.311 | 38.36763 | 11.33 | 37.76209 | 11.414 | 38.22457
[24 empty] | 11.2 | 19.06879 | 11.417 | 19.40734 | 11.488 | 19.24306 |  |  | 11.299 | 37.7238 | 11.265 | 37.04275 | 11.283 | 36.97747 |  |  | 11.314 | 38.37162 | 11.334 | 37.7653 | 11.417 | 38.22839
[24 empty] | 11.203 | 19.06819 | 11.421 | 19.40889 | 11.492 | 19.24373 |  |  | 11.302 | 37.72754 | 11.269 | 37.04679 | 11.287 | 36.98129 |  |  | 11.318 | 38.37571 | 11.338 | 37.7686 | 11.421 | 38.23222
[24 empty] | 11.207 | 19.06771 | 11.425 | 19.41049 | 11.496 | 19.24467 |  |  | 11.306 | 37.73124 | 11.272 | 37.0509 | 11.29 | 36.9851 |  |  | 11.322 | 38.37982 | 11.341 | 37.77204 | 11.425 | 38.23604
[24 empty] | 11.211 | 19.0674 | 11.428 | 19.4121 | 11.499 | 19.24586 |  |  | 11.31 | 37.73494 | 11.276 | 37.05512 | 11.294 | 36.98887 |  |  | 11.326 | 38.38389 | 11.345 | 37.7756 | 11.429 | 38.23985
[24 empty] | 11.215 | 19.06733 | 11.432 | 19.41364 | 11.503 | 19.24722 |  |  | 11.314 | 37.73868 | 11.28 | 37.0594 | 11.298 | 36.99258 |  |  | 11.329 | 38.38792 | 11.349 | 37.77924 | 11.432 | 38.24364
[24 empty] | 11.218 | 19.06749 | 11.436 | 19.41514 | 11.507 | 19.24868 |  |  | 11.317 | 37.74247 | 11.283 | 37.06368 | 11.301 | 36.99628 |  |  | 11.333 | 38.39194 | 11.353 | 37.78292 | 11.436 | 38.24738
[24 empty] | 11.222 | 19.06788 | 11.44 | 19.41662 | 11.511 | 19.25019 |  |  | 11.321 | 37.74635 | 11.287 | 37.06788 | 11.305 | 37 |  |  | 11.337 | 38.39594 | 11.357 | 37.78662 | 11.44 | 38.25103
[24 empty] | 11.226 | 19.06843 | 11.443 | 19.41808 | 11.515 | 19.25177 |  |  | 11.325 | 37.75029 | 11.291 | 37.07201 | 11.309 | 37.00379 |  |  | 11.341 | 38.39998 | 11.36 | 37.79033 | 11.444 | 38.25464
[24 empty] | 11.229 | 19.06914 | 11.447 | 19.41955 | 11.518 | 19.2534 |  |  | 11.329 | 37.75432 | 11.295 | 37.0761 | 11.313 | 37.00762 |  |  | 11.344 | 38.40406 | 11.364 | 37.79404 | 11.448 | 38.25824
[24 empty] | 11.233 | 19.06999 | 11.451 | 19.42104 | 11.522 | 19.25507 |  |  | 11.333 | 37.7584 | 11.299 | 37.08018 | 11.316 | 37.01143 |  |  | 11.348 | 38.40821 | 11.368 | 37.7978 | 11.451 | 38.26186
[24 empty] | 11.237 | 19.071 | 11.455 | 19.42249 | 11.526 | 19.25675 |  |  | 11.336 | 37.7625 | 11.302 | 37.08427 | 11.32 | 37.01516 |  |  | 11.352 | 38.41243 | 11.372 | 37.8016 | 11.455 | 38.26544
[24 empty] | 11.241 | 19.07217 | 11.459 | 19.42388 | 11.53 | 19.25843 |  |  | 11.34 | 37.76664 | 11.306 | 37.08837 | 11.324 | 37.01881 |  |  | 11.356 | 38.41669 | 11.375 | 37.80544 | 11.459 | 38.26896
[24 empty] | 11.244 | 19.07352 | 11.462 | 19.42518 | 11.534 | 19.26009 |  |  | 11.344 | 37.77079 | 11.31 | 37.09248 | 11.328 | 37.0224 |  |  | 11.359 | 38.42102 | 11.379 | 37.80928 | 11.463 | 38.27238
[24 empty] | 11.248 | 19.07503 | 11.466 | 19.42643 | 11.537 | 19.26179 |  |  | 11.347 | 37.77494 | 11.313 | 37.0966 | 11.331 | 37.02596 |  |  | 11.363 | 38.42538 | 11.383 | 37.8131 | 11.467 | 38.27582
[24 empty] | 11.252 | 19.07665 | 11.47 | 19.42765 | 11.541 | 19.26351 |  |  | 11.351 | 37.77911 | 11.317 | 37.10066 | 11.335 | 37.02947 |  |  | 11.367 | 38.4298 | 11.387 | 37.81683 | 11.47 | 38.27937
[24 empty] | 11.255 | 19.07833 | 11.474 | 19.42886 | 11.545 | 19.26523 |  |  | 11.355 | 37.78332 | 11.321 | 37.10465 | 11.339 | 37.03294 |  |  | 11.371 | 38.43427 | 11.39 | 37.82048 | 11.474 | 38.283
[24 empty] | 11.259 | 19.08003 | 11.478 | 19.43006 | 11.549 | 19.26695 |  |  | 11.359 | 37.78754 | 11.325 | 37.10851 | 11.343 | 37.03635 |  |  | 11.375 | 38.43882 | 11.394 | 37.82405 | 11.478 | 38.28666
[24 empty] | 11.263 | 19.08172 | 11.481 | 19.43128 | 11.553 | 19.26867 |  |  | 11.362 | 37.79174 | 11.328 | 37.11227 | 11.346 | 37.03981 |  |  | 11.378 | 38.44343 | 11.398 | 37.82762 | 11.482 | 38.29033
[24 empty] | 11.267 | 19.08337 | 11.485 | 19.43253 | 11.556 | 19.27038 |  |  | 11.366 | 37.79586 | 11.332 | 37.11593 | 11.35 | 37.04337 |  |  | 11.382 | 38.44804 | 11.402 | 37.83121 | 11.485 | 38.29398
[24 empty] | 11.27 | 19.08498 | 11.489 | 19.4338 | 11.56 | 19.27205 |  |  | 11.37 | 37.79988 | 11.336 | 37.11956 | 11.354 | 37.04702 |  |  | 11.386 | 38.45259 | 11.405 | 37.83482 | 11.489 | 38.2976
[24 empty] | 11.274 | 19.08657 | 11.493 | 19.43505 | 11.564 | 19.27367 |  |  | 11.374 | 37.80384 | 11.34 | 37.1232 | 11.358 | 37.05074 |  |  | 11.39 | 38.45702 | 11.409 | 37.83846 | 11.493 | 38.30115
[24 empty] | 11.278 | 19.08813 | 11.497 | 19.43629 | 11.568 | 19.27525 |  |  | 11.378 | 37.80775 | 11.343 | 37.12688 | 11.361 | 37.05454 |  |  | 11.393 | 38.46132 | 11.413 | 37.84214 | 11.497 | 38.30462
[24 empty] | 11.281 | 19.08965 | 11.5 | 19.43752 | 11.572 | 19.27684 |  |  | 11.381 | 37.81162 | 11.347 | 37.13056 | 11.365 | 37.05837 |  |  | 11.397 | 38.46552 | 11.417 | 37.84589 | 11.501 | 38.30804
[24 empty] | 11.285 | 19.09113 | 11.504 | 19.43868 | 11.576 | 19.27844 |  |  | 11.385 | 37.81545 | 11.351 | 37.13422 | 11.369 | 37.06226 |  |  | 11.401 | 38.46961 | 11.42 | 37.84968 | 11.504 | 38.31149
[24 empty] | 11.289 | 19.09255 | 11.508 | 19.43969 | 11.579 | 19.28005 |  |  | 11.389 | 37.81924 | 11.355 | 37.13784 | 11.373 | 37.06617 |  |  | 11.405 | 38.47357 | 11.424 | 37.85347 | 11.508 | 38.31506
[24 empty] | 11.293 | 19.09391 | 11.512 | 19.44054 | 11.583 | 19.28162 |  |  | 11.393 | 37.82303 | 11.358 | 37.14148 | 11.376 | 37.07008 |  |  | 11.408 | 38.47742 | 11.428 | 37.85724 | 11.512 | 38.31875
[24 empty] | 11.296 | 19.0952 | 11.516 | 19.44123 | 11.587 | 19.28316 |  |  | 11.396 | 37.82686 | 11.362 | 37.14514 | 11.38 | 37.07397 |  |  | 11.412 | 38.4812 | 11.432 | 37.86099 | 11.516 | 38.32254
[24 empty] | 11.3 | 19.09645 | 11.519 | 19.44178 | 11.591 | 19.28468 |  |  | 11.4 | 37.83074 | 11.366 | 37.1488 | 11.384 | 37.07785 |  |  | 11.416 | 38.48495 | 11.435 | 37.86475 | 11.52 | 38.32636
[24 empty] | 11.304 | 19.09773 | 11.523 | 19.44221 | 11.595 | 19.28623 |  |  | 11.404 | 37.83465 | 11.37 | 37.15242 | 11.388 | 37.08175 |  |  | 11.42 | 38.48871 | 11.439 | 37.86851 | 11.523 | 38.33021
[24 empty] | 11.307 | 19.09915 | 11.527 | 19.44258 | 11.598 | 19.28781 |  |  | 11.407 | 37.83856 | 11.373 | 37.15601 | 11.391 | 37.08565 |  |  | 11.423 | 38.49251 | 11.443 | 37.87227 | 11.527 | 38.33409
[24 empty] | 11.311 | 19.10073 | 11.531 | 19.44294 | 11.602 | 19.28943 |  |  | 11.411 | 37.84245 | 11.377 | 37.1596 | 11.395 | 37.08952 |  |  | 11.427 | 38.49633 | 11.447 | 37.876 | 11.531 | 38.33799
[24 empty] | 11.315 | 19.10245 | 11.534 | 19.44335 | 11.606 | 19.29109 |  |  | 11.415 | 37.84631 | 11.381 | 37.16323 | 11.399 | 37.09334 |  |  | 11.431 | 38.50019 | 11.451 | 37.87972 | 11.535 | 38.34185
[24 empty] | 11.319 | 19.10427 | 11.538 | 19.44389 | 11.61 | 19.29275 |  |  | 11.419 | 37.85015 | 11.384 | 37.16692 | 11.403 | 37.09712 |  |  | 11.435 | 38.50414 | 11.454 | 37.88343 | 11.539 | 38.34568
[24 empty] | 11.322 | 19.10614 | 11.542 | 19.44463 | 11.614 | 19.29438 |  |  | 11.423 | 37.85397 | 11.388 | 37.17064 | 11.406 | 37.10088 |  |  | 11.438 | 38.50821 | 11.458 | 37.88719 | 11.542 | 38.34948
[24 empty] | 11.326 | 19.10803 | 11.546 | 19.44556 | 11.617 | 19.29599 |  |  | 11.426 | 37.85769 | 11.392 | 37.1744 | 11.41 | 37.10461 |  |  | 11.442 | 38.51235 | 11.462 | 37.89103 | 11.546 | 38.35325
[24 empty] | 11.33 | 19.10988 | 11.55 | 19.44663 | 11.621 | 19.29757 |  |  | 11.43 | 37.86131 | 11.396 | 37.17824 | 11.414 | 37.1083 |  |  | 11.446 | 38.5165 | 11.466 | 37.89503 | 11.55 | 38.35699
[24 empty] | 11.334 | 19.11162 | 11.553 | 19.4478 | 11.625 | 19.29911 |  |  | 11.434 | 37.86488 | 11.399 | 37.18214 | 11.417 | 37.11189 |  |  | 11.45 | 38.52066 | 11.469 | 37.89917 | 11.554 | 38.36072
[24 empty] | 11.337 | 19.11322 | 11.557 | 19.44907 | 11.629 | 19.3006 |  |  | 11.438 | 37.86847 | 11.403 | 37.18605 | 11.421 | 37.11535 |  |  | 11.453 | 38.52483 | 11.473 | 37.90337 | 11.557 | 38.36439
[24 empty] | 11.341 | 19.11469 | 11.561 | 19.45043 | 11.633 | 19.30204 |  |  | 11.441 | 37.87211 | 11.407 | 37.1899 | 11.425 | 37.11869 |  |  | 11.457 | 38.529 | 11.477 | 37.90758 | 11.561 | 38.36795
[24 empty] | 11.345 | 19.11607 | 11.565 | 19.45188 | 11.637 | 19.30343 |  |  | 11.445 | 37.87577 | 11.411 | 37.19366 | 11.429 | 37.1219 |  |  | 11.461 | 38.53313 | 11.481 | 37.91174 | 11.565 | 38.37143
[24 empty] | 11.348 | 19.11743 | 11.569 | 19.4534 | 11.64 | 19.30481 |  |  | 11.449 | 37.87942 | 11.414 | 37.19735 | 11.432 | 37.12501 |  |  | 11.465 | 38.53722 | 11.484 | 37.91579 | 11.569 | 38.3749
[24 empty] | 11.352 | 19.11883 | 11.572 | 19.455 | 11.644 | 19.30618 |  |  | 11.453 | 37.88304 | 11.418 | 37.20097 | 11.436 | 37.128 |  |  | 11.468 | 38.54123 | 11.488 | 37.91978 | 11.573 | 38.3784
[24 empty] | 11.356 | 19.12028 | 11.576 | 19.45662 | 11.648 | 19.30757 |  |  | 11.456 | 37.88665 | 11.422 | 37.20457 | 11.44 | 37.13099 |  |  | 11.472 | 38.54519 | 11.492 | 37.9237 | 11.576 | 38.38196
[24 empty] | 11.36 | 19.12175 | 11.58 | 19.45829 | 11.652 | 19.30892 |  |  | 11.46 | 37.89023 | 11.426 | 37.20819 | 11.444 | 37.13402 |  |  | 11.476 | 38.54912 | 11.496 | 37.92759 | 11.58 | 38.38558
[24 empty] | 11.363 | 19.12326 | 11.584 | 19.45997 | 11.656 | 19.31024 |  |  | 11.464 | 37.89371 | 11.429 | 37.21183 | 11.447 | 37.13712 |  |  | 11.48 | 38.55303 | 11.499 | 37.93147 | 11.584 | 38.38927
[24 empty] | 11.367 | 19.12483 | 11.587 | 19.46163 | 11.66 | 19.31155 |  |  | 11.468 | 37.897 | 11.433 | 37.21553 | 11.451 | 37.14031 |  |  | 11.483 | 38.55686 | 11.503 | 37.93537 | 11.588 | 38.39301
[24 empty] | 11.371 | 19.12644 | 11.591 | 19.46323 | 11.663 | 19.31286 |  |  | 11.471 | 37.90012 | 11.437 | 37.21931 | 11.455 | 37.14356 |  |  | 11.487 | 38.56059 | 11.507 | 37.9393 | 11.592 | 38.39678
[24 empty] | 11.374 | 19.12806 | 11.595 | 19.46474 | 11.667 | 19.31414 |  |  | 11.475 | 37.90309 | 11.441 | 37.22315 | 11.459 | 37.14684 |  |  | 11.491 | 38.56422 | 11.511 | 37.94323 | 11.595 | 38.4006
[24 empty] | 11.378 | 19.12968 | 11.599 | 19.46613 | 11.671 | 19.31537 |  |  | 11.479 | 37.90594 | 11.444 | 37.22698 | 11.462 | 37.15019 |  |  | 11.495 | 38.56778 | 11.514 | 37.94712 | 11.599 | 38.40449
[24 empty] | 11.382 | 19.13128 | 11.603 | 19.4674 | 11.675 | 19.31659 |  |  | 11.483 | 37.90869 | 11.448 | 37.23076 | 11.466 | 37.15359 |  |  | 11.498 | 38.57126 | 11.518 | 37.95093 | 11.603 | 38.40847
[24 empty] | 11.385 | 19.13286 | 11.606 | 19.46857 | 11.679 | 19.31786 |  |  | 11.486 | 37.91136 | 11.452 | 37.23444 | 11.47 | 37.15699 |  |  | 11.502 | 38.57471 | 11.522 | 37.95472 | 11.607 | 38.41254
[24 empty] | 11.389 | 19.13443 | 11.61 | 19.4697 | 11.682 | 19.31918 |  |  | 11.49 | 37.91399 | 11.456 | 37.23805 | 11.474 | 37.16036 |  |  | 11.506 | 38.57814 | 11.526 | 37.9585 | 11.61 | 38.41666
[24 empty] | 11.393 | 19.13598 | 11.614 | 19.47081 | 11.686 | 19.32056 |  |  | 11.494 | 37.91664 | 11.459 | 37.24163 | 11.477 | 37.16368 |  |  | 11.51 | 38.58157 | 11.529 | 37.96233 | 11.614 | 38.42072
[24 empty] | 11.397 | 19.13754 | 11.618 | 19.4719 | 11.69 | 19.32202 |  |  | 11.498 | 37.91935 | 11.463 | 37.24522 | 11.481 | 37.16701 |  |  | 11.513 | 38.58504 | 11.533 | 37.96622 | 11.618 | 38.42469
[24 empty] | 11.4 | 19.13914 | 11.622 | 19.473 | 11.694 | 19.32355 |  |  | 11.501 | 37.92216 | 11.467 | 37.24881 | 11.485 | 37.17035 |  |  | 11.517 | 38.58857 | 11.537 | 37.97021 | 11.622 | 38.42861
[24 empty] | 11.404 | 19.14076 | 11.625 | 19.47412 | 11.698 | 19.32509 |  |  | 11.505 | 37.9251 | 11.47 | 37.25238 | 11.489 | 37.17372 |  |  | 11.521 | 38.59215 | 11.541 | 37.97435 | 11.626 | 38.4325
[24 empty] | 11.408 | 19.14232 | 11.629 | 19.47522 | 11.701 | 19.32663 |  |  | 11.509 | 37.92813 | 11.474 | 37.25591 | 11.492 | 37.17717 |  |  | 11.525 | 38.59573 | 11.544 | 37.9786 | 11.629 | 38.43638
[24 empty] | 11.411 | 19.14378 | 11.633 | 19.47628 | 11.705 | 19.32814 |  |  | 11.512 | 37.93124 | 11.478 | 37.25943 | 11.496 | 37.18069 |  |  | 11.528 | 38.59932 | 11.548 | 37.98287 | 11.633 | 38.44025
[24 empty] | 11.415 | 19.14514 | 11.637 | 19.47732 | 11.709 | 19.32959 |  |  | 11.516 | 37.93443 | 11.482 | 37.26297 | 11.5 | 37.18427 |  |  | 11.532 | 38.60297 | 11.552 | 37.98711 | 11.637 | 38.44407
[24 empty] | 11.419 | 19.14644 | 11.64 | 19.47836 | 11.713 | 19.33097 |  |  | 11.52 | 37.93766 | 11.485 | 37.26653 | 11.504 | 37.18792 |  |  | 11.536 | 38.60664 | 11.556 | 37.99133 | 11.641 | 38.44784
[24 empty] | 11.423 | 19.14768 | 11.644 | 19.47943 | 11.717 | 19.3323 |  |  | 11.524 | 37.94088 | 11.489 | 37.27014 | 11.507 | 37.19159 |  |  | 11.54 | 38.61027 | 11.56 | 37.99557 | 11.645 | 38.45157
[24 empty] | 11.426 | 19.14893 | 11.648 | 19.4805 | 11.72 | 19.33359 |  |  | 11.527 | 37.94407 | 11.493 | 37.27388 | 11.511 | 37.19525 |  |  | 11.543 | 38.61382 | 11.563 | 37.99986 | 11.648 | 38.45531
[24 empty] | 11.43 | 19.15018 | 11.652 | 19.48156 | 11.724 | 19.33485 |  |  | 11.531 | 37.94725 | 11.497 | 37.27776 | 11.515 | 37.19886 |  |  | 11.547 | 38.61734 | 11.567 | 38.00413 | 11.652 | 38.459
[24 empty] | 11.434 | 19.15149 | 11.656 | 19.48254 | 11.728 | 19.33609 |  |  | 11.535 | 37.95053 | 11.5 | 37.2817 | 11.519 | 37.20243 |  |  | 11.551 | 38.62085 | 11.571 | 38.00836 | 11.656 | 38.46261
[24 empty] | 11.437 | 19.15284 | 11.659 | 19.48348 | 11.732 | 19.33739 |  |  | 11.539 | 37.95397 | 11.504 | 37.28564 | 11.522 | 37.20596 |  |  | 11.555 | 38.62435 | 11.575 | 38.01256 | 11.66 | 38.46613
[24 empty] | 11.441 | 19.15421 | 11.663 | 19.48442 | 11.736 | 19.33874 |  |  | 11.542 | 37.95754 | 11.508 | 37.28951 | 11.526 | 37.2095 |  |  | 11.558 | 38.62785 | 11.578 | 38.01674 | 11.664 | 38.46964
[24 empty] | 11.445 | 19.15558 | 11.667 | 19.48539 | 11.74 | 19.34012 |  |  | 11.546 | 37.96122 | 11.512 | 37.2933 | 11.53 | 37.21305 |  |  | 11.562 | 38.63136 | 11.582 | 38.0209 | 11.667 | 38.4732
[24 empty] | 11.449 | 19.1569 | 11.671 | 19.4864 | 11.743 | 19.34149 |  |  | 11.55 | 37.96498 | 11.515 | 37.2971 | 11.533 | 37.21659 |  |  | 11.566 | 38.63486 | 11.586 | 38.02502 | 11.671 | 38.47683
[24 empty] | 11.452 | 19.15816 | 11.675 | 19.48749 | 11.747 | 19.34287 |  |  | 11.554 | 37.96881 | 11.519 | 37.30097 | 11.537 | 37.22013 |  |  | 11.57 | 38.63837 | 11.59 | 38.02907 | 11.675 | 38.48053
[24 empty] | 11.456 | 19.15937 | 11.678 | 19.48866 | 11.751 | 19.34428 |  |  | 11.557 | 37.97267 | 11.523 | 37.30493 | 11.541 | 37.22371 |  |  | 11.573 | 38.64184 | 11.593 | 38.033 | 11.679 | 38.48428
[24 empty] | 11.46 | 19.16055 | 11.682 | 19.48987 | 11.755 | 19.3457 |  |  | 11.561 | 37.97652 | 11.527 | 37.30895 | 11.545 | 37.22733 |  |  | 11.577 | 38.64528 | 11.597 | 38.03682 | 11.682 | 38.4881
[24 empty] | 11.464 | 19.16169 | 11.686 | 19.49112 | 11.758 | 19.34713 |  |  | 11.565 | 37.98037 | 11.53 | 37.31301 | 11.548 | 37.231 |  |  | 11.581 | 38.64871 | 11.601 | 38.04055 | 11.686 | 38.49195
[24 empty] | 11.467 | 19.16283 | 11.69 | 19.49239 | 11.762 | 19.34856 |  |  | 11.569 | 37.98415 | 11.534 | 37.31705 | 11.552 | 37.23468 |  |  | 11.585 | 38.65218 | 11.605 | 38.04418 | 11.69 | 38.49581
[24 empty] | 11.471 | 19.164 | 11.693 | 19.49367 | 11.766 | 19.35001 |  |  | 11.572 | 37.98784 | 11.538 | 37.32101 | 11.556 | 37.23831 |  |  | 11.588 | 38.65573 | 11.608 | 38.04771 | 11.694 | 38.49956
[24 empty] | 11.475 | 19.1652 | 11.697 | 19.49493 | 11.77 | 19.35149 |  |  | 11.576 | 37.99145 | 11.541 | 37.32484 | 11.56 | 37.2419 |  |  | 11.592 | 38.65933 | 11.612 | 38.05119 | 11.698 | 38.5032
[24 empty] | 11.478 | 19.16642 | 11.701 | 19.49619 | 11.774 | 19.35302 |  |  | 11.58 | 37.995 | 11.545 | 37.32851 | 11.563 | 37.24544 |  |  | 11.596 | 38.66295 | 11.616 | 38.05467 | 11.701 | 38.50674
[24 empty] | 11.482 | 19.16767 | 11.705 | 19.4975 | 11.778 | 19.35459 |  |  | 11.584 | 37.99847 | 11.549 | 37.33207 | 11.567 | 37.24892 |  |  | 11.6 | 38.66655 | 11.62 | 38.05822 | 11.705 | 38.51021
[24 empty] | 11.486 | 19.16898 | 11.709 | 19.49884 | 11.781 | 19.35618 |  |  | 11.587 | 38.00188 | 11.553 | 37.33549 | 11.571 | 37.2523 |  |  | 11.603 | 38.67014 | 11.624 | 38.06181 | 11.709 | 38.51363
[24 empty] | 11.49 | 19.17033 | 11.712 | 19.50024 | 11.785 | 19.35775 |  |  | 11.591 | 38.00522 | 11.556 | 37.33882 | 11.575 | 37.25559 |  |  | 11.607 | 38.67375 | 11.627 | 38.06545 | 11.713 | 38.51703
[24 empty] | 11.493 | 19.17171 | 11.716 | 19.50171 | 11.789 | 19.35923 |  |  | 11.595 | 38.00853 | 11.56 | 37.34207 | 11.578 | 37.2588 |  |  | 11.611 | 38.67738 | 11.631 | 38.06909 | 11.717 | 38.52044
[24 empty] | 11.497 | 19.17313 | 11.72 | 19.50324 | 11.793 | 19.36056 |  |  | 11.599 | 38.01183 | 11.564 | 37.34527 | 11.582 | 37.26197 |  |  | 11.615 | 38.68104 | 11.635 | 38.07271 | 11.72 | 38.52389
[24 empty] | 11.501 | 19.17461 | 11.724 | 19.50481 | 11.797 | 19.36175 |  |  | 11.602 | 38.0151 | 11.568 | 37.34845 | 11.586 | 37.26513 |  |  | 11.618 | 38.68473 | 11.638 | 38.07635 | 11.724 | 38.52744
[24 empty] | 11.504 | 19.17613 | 11.728 | 19.50634 | 11.8 | 19.36279 |  |  | 11.606 | 38.01831 | 11.571 | 37.35164 | 11.59 | 37.26825 |  |  | 11.622 | 38.68852 | 11.642 | 38.08 | 11.728 | 38.53104
[24 empty] | 11.508 | 19.17764 | 11.731 | 19.5078 | 11.804 | 19.36375 |  |  | 11.61 | 38.02151 | 11.575 | 37.35485 | 11.593 | 37.27134 |  |  | 11.626 | 38.69238 | 11.646 | 38.0836 | 11.732 | 38.53467
[24 empty] | 11.512 | 19.17915 | 11.735 | 19.50915 | 11.808 | 19.36472 |  |  | 11.614 | 38.02473 | 11.579 | 37.35806 | 11.597 | 37.27447 |  |  | 11.63 | 38.69628 | 11.65 | 38.08707 | 11.735 | 38.53831
[24 empty] | 11.515 | 19.18066 | 11.739 | 19.51044 | 11.812 | 19.36578 |  |  | 11.617 | 38.02797 | 11.583 | 37.36124 | 11.601 | 37.27771 |  |  | 11.633 | 38.7002 | 11.654 | 38.0904 | 11.739 | 38.54198
[24 empty] | 11.519 | 19.18216 | 11.743 | 19.5117 | 11.816 | 19.36695 |  |  | 11.621 | 38.03123 | 11.586 | 37.36441 | 11.604 | 37.28108 |  |  | 11.637 | 38.7041 | 11.657 | 38.09365 | 11.743 | 38.54567
[24 empty] | 11.523 | 19.18365 | 11.747 | 19.51298 | 11.819 | 19.3683 |  |  | 11.625 | 38.03448 | 11.59 | 37.36762 | 11.608 | 37.28453 |  |  | 11.641 | 38.70796 | 11.661 | 38.09682 | 11.747 | 38.54938
[24 empty] | 11.527 | 19.18509 | 11.75 | 19.51427 | 11.823 | 19.36982 |  |  | 11.629 | 38.03768 | 11.594 | 37.37094 | 11.612 | 37.28802 |  |  | 11.645 | 38.71178 | 11.665 | 38.09993 | 11.751 | 38.55311
[24 empty] | 11.53 | 19.18643 | 11.754 | 19.51558 | 11.827 | 19.37144 |  |  | 11.632 | 38.04085 | 11.598 | 37.37437 | 11.616 | 37.29152 |  |  | 11.648 | 38.71558 | 11.669 | 38.10297 | 11.754 | 38.55689
[24 empty] | 11.534 | 19.18771 | 11.758 | 19.5169 | 11.831 | 19.37315 |  |  | 11.636 | 38.04399 | 11.601 | 37.37786 | 11.619 | 37.29505 |  |  | 11.652 | 38.71938 | 11.672 | 38.10597 | 11.758 | 38.56067
[24 empty] | 11.538 | 19.18899 | 11.762 | 19.51822 | 11.835 | 19.37489 |  |  | 11.64 | 38.04713 | 11.605 | 37.38136 | 11.623 | 37.29864 |  |  | 11.656 | 38.72322 | 11.676 | 38.10901 | 11.762 | 38.56442
[24 empty] | 11.542 | 19.19036 | 11.765 | 19.51956 | 11.839 | 19.37663 |  |  | 11.644 | 38.0503 | 11.609 | 37.38485 | 11.627 | 37.30229 |  |  | 11.66 | 38.72709 | 11.68 | 38.11213 | 11.766 | 38.56807
[24 empty] | 11.545 | 19.19183 | 11.769 | 19.52092 | 11.842 | 19.37836 |  |  | 11.647 | 38.05354 | 11.612 | 37.38834 | 11.631 | 37.30597 |  |  | 11.663 | 38.73098 | 11.684 | 38.11536 | 11.769 | 38.57153
[24 empty] | 11.549 | 19.19333 | 11.773 | 19.52229 | 11.846 | 19.38009 |  |  | 11.651 | 38.0569 | 11.616 | 37.39189 | 11.634 | 37.30964 |  |  | 11.667 | 38.73491 | 11.687 | 38.11868 | 11.773 | 38.57477
[24 empty] | 11.553 | 19.19479 | 11.777 | 19.52368 | 11.85 | 19.3818 |  |  | 11.655 | 38.0604 | 11.62 | 37.39551 | 11.638 | 37.31326 |  |  | 11.671 | 38.73892 | 11.691 | 38.12208 | 11.777 | 38.57779
[24 empty] | 11.556 | 19.1962 | 11.781 | 19.52505 | 11.854 | 19.38348 |  |  | 11.659 | 38.06402 | 11.624 | 37.39921 | 11.642 | 37.31685 |  |  | 11.675 | 38.743 | 11.695 | 38.12558 | 11.781 | 38.58063
[24 empty] | 11.56 | 19.19754 | 11.784 | 19.52642 | 11.858 | 19.38511 |  |  | 11.662 | 38.06775 | 11.627 | 37.40299 | 11.646 | 37.3204 |  |  | 11.679 | 38.74717 | 11.699 | 38.12922 | 11.785 | 38.58338
[24 empty] | 11.564 | 19.1988 | 11.788 | 19.5278 | 11.862 | 19.38664 |  |  | 11.666 | 38.07158 | 11.631 | 37.40686 | 11.649 | 37.32384 |  |  | 11.682 | 38.7514 | 11.702 | 38.133 | 11.789 | 38.58608
[24 empty] | 11.568 | 19.19995 | 11.792 | 19.52923 | 11.865 | 19.38806 |  |  | 11.67 | 38.07548 | 11.635 | 37.41074 | 11.653 | 37.32718 |  |  | 11.686 | 38.75563 | 11.706 | 38.13684 | 11.792 | 38.58879
[24 empty] | 11.571 | 19.20101 | 11.796 | 19.53078 | 11.869 | 19.38935 |  |  | 11.674 | 38.07943 | 11.638 | 37.41455 | 11.657 | 37.33049 |  |  | 11.69 | 38.75985 | 11.71 | 38.14072 | 11.796 | 38.5915
[24 empty] | 11.575 | 19.20202 | 11.8 | 19.53246 | 11.873 | 19.39055 |  |  | 11.677 | 38.08339 | 11.642 | 37.41823 | 11.661 | 37.33382 |  |  | 11.693 | 38.764 | 11.714 | 38.14464 | 11.8 | 38.5942
[24 empty] | 11.579 | 19.20301 | 11.803 | 19.53422 | 11.877 | 19.39168 |  |  | 11.681 | 38.08732 | 11.646 | 37.42176 | 11.665 | 37.33715 |  |  | 11.697 | 38.76803 | 11.717 | 38.14856 | 11.804 | 38.59697
[24 empty] | 11.582 | 19.20405 | 11.807 | 19.53602 | 11.88 | 19.39274 |  |  | 11.685 | 38.09121 | 11.65 | 37.42521 | 11.668 | 37.34047 |  |  | 11.701 | 38.77197 | 11.721 | 38.15246 | 11.807 | 38.59979
[24 empty] | 11.586 | 19.20514 | 11.811 | 19.53784 | 11.884 | 19.39372 |  |  | 11.689 | 38.09504 | 11.653 | 37.42867 | 11.672 | 37.34372 |  |  | 11.705 | 38.77588 | 11.725 | 38.15635 | 11.811 | 38.60271
[24 empty] | 11.59 | 19.20631 | 11.815 | 19.53964 | 11.888 | 19.39464 |  |  | 11.692 | 38.09885 | 11.657 | 37.43217 | 11.676 | 37.34694 |  |  | 11.708 | 38.77979 | 11.729 | 38.16024 | 11.815 | 38.60572
[24 empty] | 11.594 | 19.20754 | 11.818 | 19.54141 | 11.892 | 19.39551 |  |  | 11.696 | 38.10264 | 11.661 | 37.43575 | 11.679 | 37.35019 |  |  | 11.712 | 38.78374 | 11.732 | 38.16412 | 11.819 | 38.60884
[24 empty] | 11.597 | 19.2088 | 11.822 | 19.54313 | 11.896 | 19.39636 |  |  | 11.7 | 38.10641 | 11.665 | 37.43942 | 11.683 | 37.35356 |  |  | 11.716 | 38.7877 | 11.736 | 38.16798 | 11.822 | 38.61206
[24 empty] | 11.601 | 19.21009 | 11.826 | 19.54474 | 11.899 | 19.39723 |  |  | 11.704 | 38.11015 | 11.669 | 37.44317 | 11.687 | 37.35706 |  |  | 11.72 | 38.79163 | 11.74 | 38.17177 | 11.826 | 38.61539
[24 empty] | 11.605 | 19.2114 | 11.83 | 19.54621 | 11.903 | 19.39813 |  |  | 11.707 | 38.11387 | 11.672 | 37.44698 | 11.691 | 37.36063 |  |  | 11.724 | 38.79558 | 11.744 | 38.17547 | 11.83 | 38.61876
[24 empty] | 11.608 | 19.21274 | 11.834 | 19.54757 | 11.907 | 19.39909 |  |  | 11.711 | 38.11759 | 11.676 | 37.45086 | 11.694 | 37.3642 |  |  | 11.727 | 38.79955 | 11.747 | 38.17911 | 11.834 | 38.62209
[24 empty] | 11.612 | 19.21411 | 11.837 | 19.54883 | 11.911 | 19.40014 |  |  | 11.715 | 38.12128 | 11.68 | 37.45482 | 11.698 | 37.36774 |  |  | 11.731 | 38.8035 | 11.751 | 38.18278 | 11.838 | 38.62542
[24 empty] | 11.616 | 19.21548 | 11.841 | 19.55002 | 11.915 | 19.4013 |  |  | 11.719 | 38.12494 | 11.683 | 37.45888 | 11.702 | 37.37124 |  |  | 11.735 | 38.80741 | 11.755 | 38.18655 | 11.842 | 38.62878
[24 empty] | 11.62 | 19.21685 | 11.845 | 19.55114 | 11.919 | 19.40257 |  |  | 11.722 | 38.12855 | 11.687 | 37.46304 | 11.706 | 37.37468 |  |  | 11.738 | 38.81131 | 11.759 | 38.19046 | 11.845 | 38.63228
[24 empty] | 11.623 | 19.21814 | 11.849 | 19.55217 | 11.922 | 19.40391 |  |  | 11.726 | 38.13209 | 11.691 | 37.46727 | 11.709 | 37.37805 |  |  | 11.742 | 38.81517 | 11.763 | 38.19445 | 11.849 | 38.63587
[24 empty] | 11.627 | 19.21934 | 11.853 | 19.55315 | 11.926 | 19.40533 |  |  | 11.73 | 38.13564 | 11.695 | 37.4715 | 11.713 | 37.38137 |  |  | 11.746 | 38.81897 | 11.766 | 38.19845 | 11.853 | 38.63954
[24 empty] | 11.631 | 19.22046 | 11.856 | 19.5541 | 11.93 | 19.40686 |  |  | 11.734 | 38.13924 | 11.698 | 37.47566 | 11.717 | 37.38465 |  |  | 11.75 | 38.82272 | 11.77 | 38.20242 | 11.857 | 38.64325
[24 empty] | 11.634 | 19.22154 | 11.86 | 19.55503 | 11.934 | 19.40849 |  |  | 11.737 | 38.14289 | 11.702 | 37.47968 | 11.721 | 37.38792 |  |  | 11.754 | 38.82645 | 11.774 | 38.20634 | 11.86 | 38.64699
[24 empty] | 11.638 | 19.22262 | 11.864 | 19.55594 | 11.938 | 19.41015 |  |  | 11.741 | 38.14661 | 11.706 | 37.48355 | 11.724 | 37.39122 |  |  | 11.757 | 38.83015 | 11.778 | 38.21024 | 11.864 | 38.65078
[24 empty] | 11.642 | 19.22372 | 11.868 | 19.55684 | 11.942 | 19.41181 |  |  | 11.745 | 38.1504 | 11.71 | 37.48729 | 11.728 | 37.39453 |  |  | 11.761 | 38.83388 | 11.781 | 38.21412 | 11.868 | 38.65461
[24 empty] | 11.645 | 19.22482 | 11.872 | 19.55772 | 11.945 | 19.41344 |  |  | 11.748 | 38.15425 | 11.713 | 37.49089 | 11.732 | 37.39788 |  |  | 11.765 | 38.83765 | 11.785 | 38.21796 | 11.872 | 38.65845
[24 empty] | 11.649 | 19.22593 | 11.875 | 19.55858 | 11.949 | 19.41505 |  |  | 11.752 | 38.15808 | 11.717 | 37.49433 | 11.736 | 37.40128 |  |  | 11.769 | 38.84146 | 11.789 | 38.2217 | 11.876 | 38.6623
[24 empty] | 11.653 | 19.22708 | 11.879 | 19.55942 | 11.953 | 19.4166 |  |  | 11.756 | 38.16182 | 11.721 | 37.49763 | 11.739 | 37.40471 |  |  | 11.772 | 38.84528 | 11.793 | 38.22535 | 11.879 | 38.66616
[24 empty] | 11.657 | 19.22832 | 11.883 | 19.56027 | 11.957 | 19.41808 |  |  | 11.76 | 38.16541 | 11.724 | 37.50095 | 11.743 | 37.40817 |  |  | 11.776 | 38.84908 | 11.796 | 38.22896 | 11.883 | 38.66999
[24 empty] | 11.66 | 19.2296 | 11.887 | 19.56118 | 11.961 | 19.41946 |  |  | 11.763 | 38.16886 | 11.728 | 37.50441 | 11.747 | 37.41161 |  |  | 11.78 | 38.85284 | 11.8 | 38.23257 | 11.887 | 38.67373
[24 empty] | 11.664 | 19.23093 | 11.89 | 19.56212 | 11.964 | 19.42075 |  |  | 11.767 | 38.17223 | 11.732 | 37.50808 | 11.75 | 37.41503 |  |  | 11.784 | 38.85662 | 11.804 | 38.23619 | 11.891 | 38.67728
[24 empty] | 11.668 | 19.23229 | 11.894 | 19.56311 | 11.968 | 19.42199 |  |  | 11.771 | 38.17556 | 11.736 | 37.51198 | 11.754 | 37.41842 |  |  | 11.787 | 38.86048 | 11.808 | 38.23982 | 11.894 | 38.68065
[24 empty] | 11.672 | 19.23371 | 11.898 | 19.56419 | 11.972 | 19.4232 |  |  | 11.775 | 38.17891 | 11.739 | 37.51608 | 11.758 | 37.42174 |  |  | 11.791 | 38.86438 | 11.811 | 38.24349 | 11.898 | 38.68391
[24 empty] | 11.675 | 19.2352 | 11.902 | 19.56537 | 11.976 | 19.42439 |  |  | 11.778 | 38.18227 | 11.743 | 37.52031 | 11.762 | 37.42497 |  |  | 11.795 | 38.86829 | 11.815 | 38.24723 | 11.902 | 38.68713
[24 empty] | 11.679 | 19.23677 | 11.906 | 19.5666 | 11.98 | 19.42556 |  |  | 11.782 | 38.18566 | 11.747 | 37.52453 | 11.765 | 37.4281 |  |  | 11.799 | 38.87217 | 11.819 | 38.25103 | 11.906 | 38.69035
[24 empty] | 11.683 | 19.2384 | 11.909 | 19.56782 | 11.983 | 19.42667 |  |  | 11.786 | 38.18909 | 11.751 | 37.52865 | 11.769 | 37.43113 |  |  | 11.802 | 38.87604 | 11.823 | 38.25484 | 11.91 | 38.69359
[24 empty] | 11.686 | 19.24009 | 11.913 | 19.56902 | 11.987 | 19.42774 |  |  | 11.79 | 38.19263 | 11.754 | 37.53257 | 11.773 | 37.43414 |  |  | 11.806 | 38.87993 | 11.826 | 38.25869 | 11.914 | 38.69686
[24 empty] | 11.69 | 19.24183 | 11.917 | 19.5702 | 11.991 | 19.42878 |  |  | 11.793 | 38.19629 | 11.758 | 37.53622 | 11.777 | 37.43718 |  |  | 11.81 | 38.88382 | 11.83 | 38.26254 | 11.917 | 38.70018
[24 empty] | 11.694 | 19.24364 | 11.921 | 19.57134 | 11.995 | 19.42982 |  |  | 11.797 | 38.20004 | 11.762 | 37.53962 | 11.78 | 37.4403 |  |  | 11.814 | 38.88767 | 11.834 | 38.2664 | 11.921 | 38.70354
[24 empty] | 11.698 | 19.24547 | 11.925 | 19.57243 | 11.999 | 19.43089 |  |  | 11.801 | 38.20383 | 11.766 | 37.54288 | 11.784 | 37.44349 |  |  | 11.817 | 38.89147 | 11.838 | 38.27034 | 11.925 | 38.70696
[24 empty] | 11.701 | 19.24731 | 11.928 | 19.57344 | 12.003 | 19.43204 |  |  | 11.805 | 38.20765 | 11.769 | 37.5461 | 11.788 | 37.4467 |  |  | 11.821 | 38.89516 | 11.841 | 38.27432 | 11.929 | 38.7104
[24 empty] | 11.705 | 19.24908 | 11.932 | 19.57439 | 12.006 | 19.43327 |  |  | 11.808 | 38.21148 | 11.773 | 37.5494 | 11.792 | 37.44994 |  |  | 11.825 | 38.89875 | 11.845 | 38.27837 | 11.932 | 38.71384
[24 empty] | 11.709 | 19.25077 | 11.936 | 19.57531 | 12.01 | 19.43452 |  |  | 11.812 | 38.21531 | 11.777 | 37.55275 | 11.795 | 37.45321 |  |  | 11.829 | 38.90226 | 11.849 | 38.28244 | 11.936 | 38.71729
[24 empty] | 11.713 | 19.25238 | 11.94 | 19.57621 | 12.014 | 19.43575 |  |  | 11.816 | 38.2191 | 11.78 | 37.55616 | 11.799 | 37.45649 |  |  | 11.832 | 38.90574 | 11.853 | 38.28654 | 11.94 | 38.72079
[24 empty] | 11.716 | 19.25389 | 11.943 | 19.57707 | 12.018 | 19.43694 |  |  | 11.82 | 38.2228 | 11.784 | 37.55965 | 11.803 | 37.45979 |  |  | 11.836 | 38.90925 | 11.857 | 38.29068 | 11.944 | 38.72434
[24 empty] | 11.72 | 19.2553 | 11.947 | 19.57792 | 12.022 | 19.43807 |  |  | 11.823 | 38.22641 | 11.788 | 37.56331 | 11.807 | 37.46312 |  |  | 11.84 | 38.91279 | 11.86 | 38.29487 | 11.947 | 38.72789
[24 empty] | 11.724 | 19.25657 | 11.951 | 19.57874 | 12.025 | 19.43919 |  |  | 11.827 | 38.22992 | 11.792 | 37.56711 | 11.81 | 37.46649 |  |  | 11.844 | 38.91638 | 11.864 | 38.29905 | 11.951 | 38.73141
[24 empty] | 11.727 | 19.25771 | 11.955 | 19.57955 | 12.029 | 19.44032 |  |  | 11.831 | 38.23338 | 11.796 | 37.57097 | 11.814 | 37.46992 |  |  | 11.847 | 38.92 | 11.868 | 38.30318 | 11.955 | 38.73491
[24 empty] | 11.731 | 19.25879 | 11.959 | 19.58032 | 12.033 | 19.44147 |  |  | 11.835 | 38.23673 | 11.799 | 37.57479 | 11.818 | 37.4734 |  |  | 11.851 | 38.92363 | 11.872 | 38.30729 | 11.959 | 38.73842
[24 empty] | 11.735 | 19.25986 | 11.962 | 19.58103 | 12.037 | 19.44266 |  |  | 11.838 | 38.23997 | 11.803 | 37.5785 | 11.822 | 37.47685 |  |  | 11.855 | 38.92731 | 11.875 | 38.31136 | 11.963 | 38.74194
[24 empty] | 11.739 | 19.26094 | 11.966 | 19.58173 | 12.041 | 19.44386 |  |  | 11.842 | 38.24313 | 11.807 | 37.58212 | 11.825 | 37.48022 |  |  | 11.859 | 38.93105 | 11.879 | 38.31538 | 11.967 | 38.74542
[24 empty] | 11.742 | 19.26205 | 11.97 | 19.58245 | 12.044 | 19.44503 |  |  | 11.846 | 38.24627 | 11.811 | 37.58565 | 11.829 | 37.48354 |  |  | 11.862 | 38.93486 | 11.883 | 38.31932 | 11.97 | 38.74882
[24 empty] | 11.746 | 19.2632 | 11.974 | 19.58324 | 12.048 | 19.4462 |  |  | 11.85 | 38.24941 | 11.814 | 37.58911 | 11.833 | 37.48687 |  |  | 11.866 | 38.93871 | 11.887 | 38.32317 | 11.974 | 38.75211
[24 empty] | 11.75 | 19.26439 | 11.978 | 19.58415 | 12.052 | 19.44733 |  |  | 11.853 | 38.25258 | 11.818 | 37.5925 | 11.837 | 37.49024 |  |  | 11.87 | 38.94253 | 11.89 | 38.32696 | 11.978 | 38.75534
[24 empty] | 11.753 | 19.26564 | 11.981 | 19.5852 | 12.056 | 19.44842 |  |  | 11.857 | 38.25576 | 11.822 | 37.59588 | 11.84 | 37.49365 |  |  | 11.874 | 38.94624 | 11.894 | 38.33073 | 11.982 | 38.75851
[24 empty] | 11.757 | 19.26691 | 11.985 | 19.58639 | 12.06 | 19.44946 |  |  | 11.861 | 38.25892 | 11.825 | 37.59935 | 11.844 | 37.49703 |  |  | 11.877 | 38.94983 | 11.898 | 38.33452 | 11.985 | 38.76162
[24 empty] | 11.761 | 19.26819 | 11.989 | 19.58767 | 12.063 | 19.45053 |  |  | 11.865 | 38.26206 | 11.829 | 37.60292 | 11.848 | 37.50038 |  |  | 11.881 | 38.95333 | 11.902 | 38.3383 | 11.989 | 38.76469
[24 empty] | 11.764 | 19.26946 | 11.993 | 19.58901 | 12.067 | 19.45166 |  |  | 11.868 | 38.26521 | 11.833 | 37.60657 | 11.852 | 37.50374 |  |  | 11.885 | 38.95682 | 11.905 | 38.34205 | 11.993 | 38.76771
[24 empty] | 11.768 | 19.27074 | 11.996 | 19.59039 | 12.071 | 19.45288 |  |  | 11.872 | 38.26837 | 11.837 | 37.6102 | 11.855 | 37.50713 |  |  | 11.889 | 38.9603 | 11.909 | 38.34576 | 11.997 | 38.77071
[24 empty] | 11.772 | 19.27201 | 12 | 19.59177 | 12.075 | 19.45417 |  |  | 11.876 | 38.2715 | 11.84 | 37.61374 | 11.859 | 37.51057 |  |  | 11.892 | 38.96373 | 11.913 | 38.34946 | 12.001 | 38.77373
[24 empty] | 11.776 | 19.27329 | 12.004 | 19.59314 | 12.079 | 19.45551 |  |  | 11.88 | 38.27459 | 11.844 | 37.61718 | 11.863 | 37.51407 |  |  | 11.896 | 38.96711 | 11.917 | 38.35318 | 12.004 | 38.77684
[24 empty] | 11.779 | 19.27455 | 12.008 | 19.59447 | 12.083 | 19.45684 |  |  | 11.883 | 38.27766 | 11.848 | 37.62054 | 11.866 | 37.51757 |  |  | 11.9 | 38.97044 | 11.92 | 38.35695 | 12.008 | 38.78005
[24 empty] | 11.783 | 19.27576 | 12.012 | 19.59578 | 12.086 | 19.45819 |  |  | 11.887 | 38.28078 | 11.851 | 37.62386 | 11.87 | 37.52105 |  |  | 11.904 | 38.97375 | 11.924 | 38.36075 | 12.012 | 38.78342
[24 empty] | 11.787 | 19.27692 | 12.015 | 19.59708 | 12.09 | 19.45952 |  |  | 11.891 | 38.28399 | 11.855 | 37.62713 | 11.874 | 37.52451 |  |  | 11.908 | 38.97705 | 11.928 | 38.3646 | 12.016 | 38.78696
[24 empty] | 11.79 | 19.27805 | 12.019 | 19.59834 | 12.094 | 19.46087 |  |  | 11.895 | 38.28731 | 11.859 | 37.63031 | 11.878 | 37.52795 |  |  | 11.911 | 38.98036 | 11.932 | 38.3685 | 12.02 | 38.79071
[24 empty] | 11.794 | 19.27918 | 12.023 | 19.59959 | 12.098 | 19.46224 |  |  | 11.898 | 38.2907 | 11.863 | 37.63344 | 11.881 | 37.53138 |  |  | 11.915 | 38.98367 | 11.935 | 38.37246 | 12.023 | 38.79464
[24 empty] | 11.798 | 19.28035 | 12.027 | 19.6008 | 12.101 | 19.46365 |  |  | 11.902 | 38.29415 | 11.867 | 37.6366 | 11.885 | 37.53478 |  |  | 11.919 | 38.98701 | 11.939 | 38.37645 | 12.027 | 38.79871
[24 empty] | 11.802 | 19.28156 | 12.031 | 19.60201 | 12.105 | 19.46509 |  |  | 11.906 | 38.29765 | 11.87 | 37.63989 | 11.889 | 37.53817 |  |  | 11.922 | 38.99037 | 11.943 | 38.38038 | 12.031 | 38.80286
[24 empty] | 11.805 | 19.2828 | 12.034 | 19.60325 | 12.109 | 19.46659 |  |  | 11.91 | 38.30119 | 11.874 | 37.64328 | 11.893 | 37.54159 |  |  | 11.926 | 38.99375 | 11.947 | 38.38425 | 12.035 | 38.8071
[24 empty] | 11.809 | 19.28404 | 12.038 | 19.60451 | 12.113 | 19.46814 |  |  | 11.913 | 38.30475 | 11.878 | 37.64681 | 11.896 | 37.54504 |  |  | 11.93 | 38.99719 | 11.95 | 38.38807 | 12.039 | 38.81137
[24 empty] | 11.813 | 19.28527 | 12.042 | 19.60575 | 12.117 | 19.46973 |  |  | 11.917 | 38.30833 | 11.881 | 37.65046 | 11.9 | 37.5485 |  |  | 11.934 | 39.00072 | 11.954 | 38.3918 | 12.042 | 38.81562
[24 empty] | 11.816 | 19.28651 | 12.046 | 19.60695 | 12.121 | 19.47132 |  |  | 11.921 | 38.31192 | 11.885 | 37.65419 | 11.904 | 37.55192 |  |  | 11.937 | 39.00435 | 11.958 | 38.39545 | 12.046 | 38.81976
[24 empty] | 11.82 | 19.28777 | 12.05 | 19.60816 | 12.124 | 19.4729 |  |  | 11.925 | 38.31549 | 11.889 | 37.65796 | 11.908 | 37.55529 |  |  | 11.941 | 39.00811 | 11.962 | 38.39903 | 12.05 | 38.82377
[24 empty] | 11.824 | 19.28908 | 12.053 | 19.60943 | 12.128 | 19.47444 |  |  | 11.928 | 38.31905 | 11.893 | 37.6617 | 11.911 | 37.55864 |  |  | 11.945 | 39.01199 | 11.966 | 38.40261 | 12.054 | 38.82764
[24 empty] | 11.828 | 19.29042 | 12.057 | 19.61081 | 12.132 | 19.47594 |  |  | 11.932 | 38.32257 | 11.896 | 37.66534 | 11.915 | 37.56198 |  |  | 11.949 | 39.01592 | 11.969 | 38.40624 | 12.057 | 38.83142
[24 empty] | 11.831 | 19.29173 | 12.061 | 19.61232 | 12.136 | 19.47736 |  |  | 11.936 | 38.32603 | 11.9 | 37.66893 | 11.919 | 37.56527 |  |  | 11.952 | 39.01991 | 11.973 | 38.4099 | 12.061 | 38.83517
[24 empty] | 11.835 | 19.29301 | 12.065 | 19.61388 | 12.14 | 19.47872 |  |  | 11.94 | 38.32942 | 11.904 | 37.67247 | 11.923 | 37.56849 |  |  | 11.956 | 39.02394 | 11.977 | 38.41356 | 12.065 | 38.83891
[24 empty] | 11.839 | 19.29427 | 12.069 | 19.61547 | 12.143 | 19.48008 |  |  | 11.943 | 38.33275 | 11.908 | 37.676 | 11.926 | 37.5717 |  |  | 11.96 | 39.02803 | 11.981 | 38.4172 | 12.069 | 38.84261
[24 empty] | 11.843 | 19.29551 | 12.072 | 19.61711 | 12.147 | 19.48148 |  |  | 11.947 | 38.33606 | 11.911 | 37.67955 | 11.93 | 37.57496 |  |  | 11.964 | 39.03212 | 11.984 | 38.42079 | 12.073 | 38.84625
[24 empty] | 11.846 | 19.29677 | 12.076 | 19.6188 | 12.151 | 19.4829 |  |  | 11.951 | 38.33932 | 11.915 | 37.68311 | 11.934 | 37.57836 |  |  | 11.967 | 39.03617 | 11.988 | 38.4243 | 12.076 | 38.84984
[24 empty] | 11.85 | 19.29807 | 12.08 | 19.62048 | 12.155 | 19.48426 |  |  | 11.955 | 38.34251 | 11.919 | 37.68666 | 11.938 | 37.58187 |  |  | 11.971 | 39.04014 | 11.992 | 38.42776 | 12.08 | 38.85344
[24 empty] | 11.854 | 19.29939 | 12.084 | 19.62208 | 12.159 | 19.48558 |  |  | 11.958 | 38.34565 | 11.922 | 37.69024 | 11.941 | 37.58546 |  |  | 11.975 | 39.04402 | 11.995 | 38.43117 | 12.084 | 38.85709
[24 empty] | 11.857 | 19.30074 | 12.087 | 19.62354 | 12.162 | 19.48686 |  |  | 11.962 | 38.34882 | 11.926 | 37.69388 | 11.945 | 37.58903 |  |  | 11.979 | 39.04787 | 11.999 | 38.43452 | 12.088 | 38.86082
[24 empty] | 11.861 | 19.30215 | 12.091 | 19.62494 | 12.166 | 19.48811 |  |  | 11.966 | 38.35214 | 11.93 | 37.69757 | 11.949 | 37.59248 |  |  | 11.982 | 39.0517 | 12.003 | 38.43781 | 12.092 | 38.86457
[24 empty] | 11.865 | 19.30363 | 12.095 | 19.62629 | 12.17 | 19.48933 |  |  | 11.97 | 38.35564 | 11.934 | 37.70127 | 11.953 | 37.5958 |  |  | 11.986 | 39.05548 | 12.007 | 38.44107 | 12.095 | 38.86829
[24 empty] | 11.869 | 19.30516 | 12.099 | 19.62761 | 12.174 | 19.49048 |  |  | 11.973 | 38.35926 | 11.937 | 37.70495 | 11.956 | 37.59903 |  |  | 11.99 | 39.0592 | 12.011 | 38.44436 | 12.099 | 38.872
[24 empty] | 11.872 | 19.30673 | 12.103 | 19.62889 | 12.178 | 19.49156 |  |  | 11.977 | 38.36288 | 11.941 | 37.70853 | 11.96 | 37.60218 |  |  | 11.994 | 39.06285 | 12.014 | 38.44769 | 12.103 | 38.87566
[24 empty] | 11.876 | 19.30831 | 12.106 | 19.63015 | 12.182 | 19.49261 |  |  | 11.981 | 38.36652 | 11.945 | 37.71201 | 11.964 | 37.6053 |  |  | 11.998 | 39.06647 | 12.018 | 38.45106 | 12.107 | 38.87928
[24 empty] | 11.88 | 19.30991 | 12.11 | 19.63146 | 12.185 | 19.49366 |  |  | 11.985 | 38.37016 | 11.949 | 37.71537 | 11.968 | 37.60844 |  |  | 12.001 | 39.07008 | 12.022 | 38.45448 | 12.111 | 38.88287
[24 empty] | 11.883 | 19.31148 | 12.114 | 19.63287 | 12.189 | 19.49475 |  |  | 11.988 | 38.3738 | 11.952 | 37.71866 | 11.971 | 37.61166 |  |  | 12.005 | 39.07372 | 12.026 | 38.45797 | 12.114 | 38.88642
[24 empty] | 11.887 | 19.31303 | 12.118 | 19.63434 | 12.193 | 19.49586 |  |  | 11.992 | 38.3774 | 11.956 | 37.72193 | 11.975 | 37.615 |  |  | 12.009 | 39.07737 | 12.029 | 38.46153 | 12.118 | 38.88995
[24 empty] | 11.891 | 19.31453 | 12.121 | 19.63585 | 12.197 | 19.497 |  |  | 11.996 | 38.38092 | 11.96 | 37.72527 | 11.979 | 37.61842 |  |  | 12.013 | 39.08106 | 12.033 | 38.46515 | 12.122 | 38.89346
[24 empty] | 11.894 | 19.31599 | 12.125 | 19.63738 | 12.201 | 19.49818 |  |  | 12 | 38.38436 | 11.964 | 37.72878 | 11.982 | 37.6219 |  |  | 12.016 | 39.08482 | 12.037 | 38.46879 | 12.126 | 38.89692
[24 empty] | 11.898 | 19.31738 | 12.129 | 19.63892 | 12.204 | 19.49944 |  |  | 12.003 | 38.38781 | 11.967 | 37.73246 | 11.986 | 37.62545 |  |  | 12.02 | 39.08863 | 12.041 | 38.47241 | 12.129 | 38.90032
[24 empty] | 11.902 | 19.31873 | 12.133 | 19.64047 | 12.208 | 19.50082 |  |  | 12.007 | 38.39125 | 11.971 | 37.73625 | 11.99 | 37.62908 |  |  | 12.024 | 39.09241 | 12.044 | 38.47602 | 12.133 | 38.90366
[24 empty] | 11.906 | 19.32008 | 12.137 | 19.64194 | 12.212 | 19.50229 |  |  | 12.011 | 38.39466 | 11.975 | 37.74004 | 11.994 | 37.6328 |  |  | 12.028 | 39.09615 | 12.048 | 38.4796 | 12.137 | 38.907
[24 empty] | 11.909 | 19.32143 | 12.14 | 19.64326 | 12.216 | 19.50382 |  |  | 12.015 | 38.39804 | 11.979 | 37.74378 | 11.997 | 37.63658 |  |  | 12.031 | 39.09983 | 12.052 | 38.48317 | 12.141 | 38.91037
[24 empty] | 11.913 | 19.3228 | 12.144 | 19.64442 | 12.22 | 19.50538 |  |  | 12.018 | 38.40146 | 11.982 | 37.74745 | 12.001 | 37.64038 |  |  | 12.035 | 39.10345 | 12.056 | 38.48675 | 12.145 | 38.9138
[24 empty] | 11.917 | 19.3242 | 12.148 | 19.64547 | 12.223 | 19.50695 |  |  | 12.022 | 38.405 | 11.986 | 37.75107 | 12.005 | 37.64418 |  |  | 12.039 | 39.10706 | 12.06 | 38.49031 | 12.148 | 38.91725
[24 empty] | 11.921 | 19.32564 | 12.152 | 19.64648 | 12.227 | 19.50852 |  |  | 12.026 | 38.40868 | 11.99 | 37.75464 | 12.009 | 37.64802 |  |  | 12.043 | 39.11069 | 12.063 | 38.49387 | 12.152 | 38.92073
[24 empty] | 11.924 | 19.32715 | 12.156 | 19.6475 | 12.231 | 19.51006 |  |  | 12.03 | 38.41246 | 11.994 | 37.75814 | 12.013 | 37.65192 |  |  | 12.046 | 39.11435 | 12.067 | 38.49744 | 12.156 | 38.9242
[24 empty] | 11.928 | 19.32868 | 12.159 | 19.64854 | 12.235 | 19.51152 |  |  | 12.033 | 38.41625 | 11.997 | 37.76157 | 12.016 | 37.65581 |  |  | 12.05 | 39.11801 | 12.071 | 38.50102 | 12.16 | 38.92763
[24 empty] | 11.932 | 19.3302 | 12.163 | 19.64963 | 12.239 | 19.51287 |  |  | 12.037 | 38.41999 | 12.001 | 37.76494 | 12.02 | 37.65964 |  |  | 12.054 | 39.12169 | 12.074 | 38.50462 | 12.164 | 38.93099
[24 empty] | 11.935 | 19.33163 | 12.167 | 19.65075 | 12.242 | 19.51413 |  |  | 12.041 | 38.42368 | 12.005 | 37.76836 | 12.024 | 37.66338 |  |  | 12.058 | 39.1254 | 12.078 | 38.50818 | 12.167 | 38.93429
[24 empty] | 11.939 | 19.33295 | 12.171 | 19.65195 | 12.246 | 19.51528 |  |  | 12.045 | 38.42736 | 12.008 | 37.77182 | 12.028 | 37.66706 |  |  | 12.061 | 39.12919 | 12.082 | 38.5117 | 12.171 | 38.93752
[24 empty] | 11.943 | 19.33421 | 12.175 | 19.65325 | 12.25 | 19.51636 |  |  | 12.048 | 38.43104 | 12.012 | 37.77531 | 12.031 | 37.6707 |  |  | 12.065 | 39.13306 | 12.086 | 38.51516 | 12.175 | 38.94065
[24 empty] | 11.947 | 19.33549 | 12.178 | 19.65463 | 12.254 | 19.51739 |  |  | 12.052 | 38.43469 | 12.016 | 37.77884 | 12.035 | 37.6743 |  |  | 12.069 | 39.137 | 12.09 | 38.51862 | 12.179 | 38.94372
[24 empty] | 11.95 | 19.33683 | 12.182 | 19.65609 | 12.258 | 19.5184 |  |  | 12.056 | 38.43829 | 12.02 | 37.78241 | 12.039 | 37.67784 |  |  | 12.073 | 39.14099 | 12.093 | 38.52213 | 12.182 | 38.94677
[24 empty] | 11.954 | 19.33824 | 12.186 | 19.65758 | 12.262 | 19.5194 |  |  | 12.06 | 38.44185 | 12.023 | 37.78602 | 12.042 | 37.68129 |  |  | 12.076 | 39.145 | 12.097 | 38.52567 | 12.186 | 38.94978
[24 empty] | 11.958 | 19.33969 | 12.19 | 19.65893 | 12.265 | 19.52046 |  |  | 12.063 | 38.44543 | 12.027 | 37.78962 | 12.046 | 37.68468 |  |  | 12.08 | 39.14899 | 12.101 | 38.52922 | 12.19 | 38.95273
[24 empty] | 11.961 | 19.34117 | 12.194 | 19.65998 | 12.269 | 19.52161 |  |  | 12.067 | 38.44907 | 12.031 | 37.79318 | 12.05 | 37.68801 |  |  | 12.084 | 39.15294 | 12.105 | 38.53281 | 12.194 | 38.95565
[24 empty] | 11.965 | 19.3427 | 12.197 | 19.66065 | 12.273 | 19.52285 |  |  | 12.071 | 38.45273 | 12.035 | 37.79668 | 12.054 | 37.69128 |  |  | 12.088 | 39.1568 | 12.108 | 38.53644 | 12.198 | 38.9586
[24 empty] | 11.969 | 19.34429 | 12.201 | 19.66092 | 12.277 | 19.52419 |  |  | 12.075 | 38.45636 | 12.038 | 37.80009 | 12.057 | 37.69447 |  |  | 12.091 | 39.16061 | 12.112 | 38.54011 | 12.201 | 38.96157
[24 empty] | 11.972 | 19.34591 | 12.205 | 19.6608 | 12.281 | 19.52558 |  |  | 12.078 | 38.45997 | 12.042 | 37.80346 | 12.061 | 37.69753 |  |  | 12.095 | 39.16439 | 12.116 | 38.5438 | 12.205 | 38.96457
[24 empty] | 11.976 | 19.34754 | 12.209 | 19.66039 | 12.284 | 19.52704 |  |  | 12.082 | 38.4636 | 12.046 | 37.80682 | 12.065 | 37.70047 |  |  | 12.099 | 39.16814 | 12.12 | 38.54748 | 12.209 | 38.96762
[24 empty] | 11.98 | 19.34916 | 12.213 | 19.65984 | 12.288 | 19.52855 |  |  | 12.086 | 38.46724 | 12.05 | 37.81015 | 12.069 | 37.70341 |  |  | 12.103 | 39.17188 | 12.123 | 38.55116 | 12.213 | 38.97076
[24 empty] | 11.984 | 19.35068 | 12.216 | 19.65926 | 12.292 | 19.5301 |  |  | 12.09 | 38.47086 | 12.053 | 37.81345 | 12.072 | 37.70639 |  |  | 12.106 | 39.17559 | 12.127 | 38.55491 | 12.217 | 38.97401
[24 empty] | 11.987 | 19.35199 | 12.22 | 19.65873 | 12.296 | 19.53165 |  |  | 12.093 | 38.4745 | 12.057 | 37.81673 | 12.076 | 37.70939 |  |  | 12.11 | 39.17925 | 12.131 | 38.55877 | 12.22 | 38.97734
[24 empty] | 11.991 | 19.35302 | 12.224 | 19.65834 | 12.3 | 19.53319 |  |  | 12.097 | 38.47813 | 12.061 | 37.82002 | 12.08 | 37.71243 |  |  | 12.114 | 39.18287 | 12.135 | 38.56269 | 12.224 | 38.98074
[24 empty] | 11.995 | 19.35373 | 12.228 | 19.65814 | 12.303 | 19.53468 |  |  | 12.101 | 38.48182 | 12.065 | 37.82333 | 12.084 | 37.71556 |  |  | 12.118 | 39.18644 | 12.138 | 38.56665 | 12.228 | 38.98418
[24 empty] | 11.998 | 19.35416 | 12.231 | 19.65818 | 12.307 | 19.5361 |  |  | 12.105 | 38.48559 | 12.068 | 37.82671 | 12.087 | 37.71882 |  |  | 12.121 | 39.18993 | 12.142 | 38.57061 | 12.232 | 38.98771
[24 empty] | 12.002 | 19.35436 | 12.235 | 19.65842 | 12.311 | 19.53744 |  |  | 12.108 | 38.48944 | 12.072 | 37.83015 | 12.091 | 37.72226 |  |  | 12.125 | 39.19337 | 12.146 | 38.57457 | 12.235 | 38.99132
[24 empty] | 12.006 | 19.35444 | 12.239 | 19.65885 | 12.315 | 19.53873 |  |  | 12.112 | 38.49331 | 12.076 | 37.83364 | 12.095 | 37.72584 |  |  | 12.129 | 39.19675 | 12.15 | 38.5785 | 12.239 | 38.99497
[24 empty] | 12.01 | 19.35448 | 12.243 | 19.65939 | 12.319 | 19.53999 |  |  | 12.116 | 38.4972 | 12.08 | 37.83717 | 12.099 | 37.72952 |  |  | 12.133 | 39.20005 | 12.153 | 38.58238 | 12.243 | 38.9986
[24 empty] | 12.013 | 19.35456 | 12.247 | 19.65999 | 12.323 | 19.54123 |  |  | 12.12 | 38.50107 | 12.083 | 37.84073 | 12.102 | 37.73318 |  |  | 12.137 | 39.20326 | 12.157 | 38.58622 | 12.247 | 39.00222
[24 empty] | 12.017 | 19.35475 | 12.25 | 19.66062 | 12.326 | 19.54246 |  |  | 12.123 | 38.50489 | 12.087 | 37.84434 | 12.106 | 37.73679 |  |  | 12.14 | 39.20642 | 12.161 | 38.59008 | 12.251 | 39.00584
[24 empty] | 12.021 | 19.35508 | 12.254 | 19.66128 | 12.33 | 19.54371 |  |  | 12.127 | 38.50861 | 12.091 | 37.84796 | 12.11 | 37.74033 |  |  | 12.144 | 39.20956 | 12.165 | 38.59399 | 12.254 | 39.0095
[24 empty] | 12.024 | 19.35557 | 12.258 | 19.66199 | 12.334 | 19.545 |  |  | 12.131 | 38.51218 | 12.095 | 37.85157 | 12.113 | 37.74383 |  |  | 12.148 | 39.2127 | 12.168 | 38.59795 | 12.258 | 39.01317
[24 empty] | 12.028 | 19.35622 | 12.262 | 19.6628 | 12.338 | 19.54632 |  |  | 12.135 | 38.51563 | 12.098 | 37.8552 | 12.117 | 37.74729 |  |  | 12.152 | 39.2159 | 12.172 | 38.60195 | 12.262 | 39.0168
[24 empty] | 12.032 | 19.35703 | 12.266 | 19.66375 | 12.341 | 19.54763 |  |  | 12.138 | 38.51899 | 12.102 | 37.85887 | 12.121 | 37.75068 |  |  | 12.155 | 39.21917 | 12.176 | 38.60595 | 12.266 | 39.02037
[24 empty] | 12.036 | 19.35795 | 12.269 | 19.66484 | 12.345 | 19.54885 |  |  | 12.142 | 38.52234 | 12.106 | 37.86257 | 12.125 | 37.75402 |  |  | 12.159 | 39.22252 | 12.18 | 38.60995 | 12.27 | 39.02388
[24 empty] | 12.039 | 19.35896 | 12.273 | 19.66603 | 12.349 | 19.5499 |  |  | 12.146 | 38.52576 | 12.109 | 37.86632 | 12.129 | 37.75732 |  |  | 12.163 | 39.22593 | 12.184 | 38.61398 | 12.273 | 39.0273
[24 empty] | 12.043 | 19.36003 | 12.277 | 19.66731 | 12.353 | 19.55072 |  |  | 12.15 | 38.52927 | 12.113 | 37.87009 | 12.132 | 37.76062 |  |  | 12.167 | 39.22937 | 12.187 | 38.6181 | 12.277 | 39.03062
[24 empty] | 12.047 | 19.36118 | 12.281 | 19.66859 | 12.357 | 19.55127 |  |  | 12.153 | 38.53286 | 12.117 | 37.87389 | 12.136 | 37.7639 |  |  | 12.17 | 39.23285 | 12.191 | 38.62228 | 12.281 | 39.03385
[24 empty] | 12.051 | 19.36239 | 12.284 | 19.66983 | 12.36 | 19.55156 |  |  | 12.157 | 38.53647 | 12.121 | 37.87773 | 12.14 | 37.76715 |  |  | 12.174 | 39.23634 | 12.195 | 38.62645 | 12.285 | 39.03699
[24 empty] | 12.054 | 19.36363 | 12.288 | 19.67103 | 12.364 | 19.55166 |  |  | 12.161 | 38.54013 | 12.124 | 37.88158 | 12.144 | 37.77031 |  |  | 12.178 | 39.23983 | 12.199 | 38.63055 | 12.289 | 39.04006
[24 empty] | 12.058 | 19.36494 | 12.292 | 19.67219 | 12.368 | 19.55165 |  |  | 12.165 | 38.54384 | 12.128 | 37.88543 | 12.147 | 37.77337 |  |  | 12.182 | 39.24332 | 12.202 | 38.63459 | 12.292 | 39.04314
[24 empty] | 12.062 | 19.3663 | 12.296 | 19.67334 | 12.372 | 19.55163 |  |  | 12.168 | 38.54756 | 12.132 | 37.88925 | 12.151 | 37.77633 |  |  | 12.185 | 39.24682 | 12.206 | 38.63857 | 12.296 | 39.04631
[24 empty] | 12.065 | 19.36772 | 12.3 | 19.6745 | 12.376 | 19.55169 |  |  | 12.172 | 38.55126 | 12.136 | 37.89304 | 12.155 | 37.77919 |  |  | 12.189 | 39.25031 | 12.21 | 38.64253 | 12.3 | 39.0496
[24 empty] | 12.069 | 19.36919 | 12.303 | 19.67572 | 12.38 | 19.55188 |  |  | 12.176 | 38.55495 | 12.139 | 37.89674 | 12.159 | 37.78198 |  |  | 12.193 | 39.25382 | 12.214 | 38.64642 | 12.304 | 39.05299
[24 empty] | 12.073 | 19.37067 | 12.307 | 19.67701 | 12.383 | 19.55221 |  |  | 12.18 | 38.55864 | 12.143 | 37.9003 | 12.162 | 37.78469 |  |  | 12.197 | 39.25733 | 12.217 | 38.65026 | 12.307 | 39.05642
[24 empty] | 12.076 | 19.37214 | 12.311 | 19.67838 | 12.387 | 19.55271 |  |  | 12.183 | 38.56229 | 12.147 | 37.90371 | 12.166 | 37.78734 |  |  | 12.2 | 39.26081 | 12.221 | 38.65406 | 12.311 | 39.05986
[24 empty] | 12.08 | 19.3736 | 12.315 | 19.67983 | 12.391 | 19.55335 |  |  | 12.187 | 38.56586 | 12.151 | 37.90695 | 12.17 | 37.78999 |  |  | 12.204 | 39.26425 | 12.225 | 38.65789 | 12.315 | 39.06334
[24 empty] | 12.084 | 19.37505 | 12.319 | 19.68135 | 12.395 | 19.55413 |  |  | 12.191 | 38.56931 | 12.154 | 37.91008 | 12.173 | 37.7927 |  |  | 12.208 | 39.26769 | 12.229 | 38.6617 | 12.319 | 39.06684
[24 empty] | 12.088 | 19.37646 | 12.322 | 19.68297 | 12.399 | 19.55506 |  |  | 12.195 | 38.57267 | 12.158 | 37.91322 | 12.177 | 37.79549 |  |  | 12.211 | 39.2712 | 12.232 | 38.66548 | 12.323 | 39.07034
[24 empty] | 12.091 | 19.37778 | 12.326 | 19.68466 | 12.403 | 19.55612 |  |  | 12.198 | 38.57596 | 12.162 | 37.91637 | 12.181 | 37.7984 |  |  | 12.215 | 39.27485 | 12.236 | 38.66919 | 12.326 | 39.07378
[24 empty] | 12.095 | 19.379 | 12.33 | 19.68639 | 12.406 | 19.55729 |  |  | 12.202 | 38.57914 | 12.166 | 37.91956 | 12.185 | 37.80143 |  |  | 12.219 | 39.27861 | 12.24 | 38.67285 | 12.33 | 39.07711
[24 empty] | 12.099 | 19.38014 | 12.334 | 19.68813 | 12.41 | 19.55858 |  |  | 12.206 | 38.5822 | 12.169 | 37.92279 | 12.188 | 37.8045 |  |  | 12.223 | 39.28246 | 12.244 | 38.67649 | 12.334 | 39.08033
[24 empty] | 12.102 | 19.38124 | 12.338 | 19.68986 | 12.414 | 19.55996 |  |  | 12.21 | 38.58516 | 12.173 | 37.92604 | 12.192 | 37.8076 |  |  | 12.226 | 39.28632 | 12.247 | 38.68012 | 12.338 | 39.08342
[24 empty] | 12.106 | 19.38235 | 12.341 | 19.69154 | 12.418 | 19.56138 |  |  | 12.213 | 38.58803 | 12.177 | 37.92931 | 12.196 | 37.81071 |  |  | 12.23 | 39.29018 | 12.251 | 38.68372 | 12.342 | 39.08636
[24 empty] | 12.11 | 19.38348 | 12.345 | 19.69316 | 12.422 | 19.56284 |  |  | 12.217 | 38.59084 | 12.18 | 37.9326 | 12.2 | 37.81384 |  |  | 12.234 | 39.29402 | 12.255 | 38.68733 | 12.345 | 39.08912
[24 empty] | 12.114 | 19.3846 | 12.349 | 19.69469 | 12.425 | 19.5643 |  |  | 12.221 | 38.59361 | 12.184 | 37.93593 | 12.203 | 37.81702 |  |  | 12.238 | 39.29786 | 12.259 | 38.69098 | 12.349 | 39.09169
[24 empty] | 12.117 | 19.38574 | 12.353 | 19.69612 | 12.429 | 19.56574 |  |  | 12.225 | 38.59641 | 12.188 | 37.93928 | 12.207 | 37.82028 |  |  | 12.242 | 39.30172 | 12.263 | 38.69468 | 12.353 | 39.09415
[24 empty] | 12.121 | 19.38687 | 12.356 | 19.69746 | 12.433 | 19.56712 |  |  | 12.228 | 38.5992 | 12.192 | 37.9426 | 12.211 | 37.82362 |  |  | 12.245 | 39.30559 | 12.266 | 38.69847 | 12.357 | 39.09657
[24 empty] | 12.125 | 19.38797 | 12.36 | 19.69875 | 12.437 | 19.5684 |  |  | 12.232 | 38.60197 | 12.196 | 37.94592 | 12.215 | 37.82703 |  |  | 12.249 | 39.30946 | 12.27 | 38.70237 | 12.36 | 39.09903
[24 empty] | 12.128 | 19.38909 | 12.364 | 19.70008 | 12.441 | 19.56956 |  |  | 12.236 | 38.60472 | 12.199 | 37.94923 | 12.218 | 37.83049 |  |  | 12.253 | 39.31333 | 12.274 | 38.70638 | 12.364 | 39.10155
[24 empty] | 12.132 | 19.39023 | 12.368 | 19.70148 | 12.444 | 19.57058 |  |  | 12.24 | 38.60749 | 12.203 | 37.95256 | 12.222 | 37.83397 |  |  | 12.257 | 39.31717 | 12.278 | 38.71041 | 12.368 | 39.10424
[24 empty] | 12.136 | 19.39143 | 12.372 | 19.70297 | 12.448 | 19.57152 |  |  | 12.243 | 38.6103 | 12.207 | 37.95588 | 12.226 | 37.83748 |  |  | 12.26 | 39.32099 | 12.281 | 38.71441 | 12.372 | 39.10712
[24 empty] | 12.14 | 19.39267 | 12.375 | 19.7045 | 12.452 | 19.57238 |  |  | 12.247 | 38.61313 | 12.21 | 37.95919 | 12.23 | 37.84098 |  |  | 12.264 | 39.32475 | 12.285 | 38.71834 | 12.376 | 39.11016
[24 empty] | 12.143 | 19.39397 | 12.379 | 19.70604 | 12.456 | 19.57318 |  |  | 12.251 | 38.61598 | 12.214 | 37.96245 | 12.233 | 37.84447 |  |  | 12.268 | 39.32846 | 12.289 | 38.72217 | 12.379 | 39.11333
[24 empty] | 12.147 | 19.39534 | 12.383 | 19.70757 | 12.46 | 19.57393 |  |  | 12.255 | 38.61889 | 12.218 | 37.96566 | 12.237 | 37.84798 |  |  | 12.272 | 39.33213 | 12.293 | 38.7259 | 12.383 | 39.1166
[24 empty] | 12.151 | 19.39676 | 12.387 | 19.7091 | 12.463 | 19.57469 |  |  | 12.258 | 38.62189 | 12.222 | 37.96885 | 12.241 | 37.85152 |  |  | 12.275 | 39.33579 | 12.296 | 38.72956 | 12.387 | 39.11998
[24 empty] | 12.154 | 19.39819 | 12.391 | 19.71063 | 12.467 | 19.57549 |  |  | 12.262 | 38.62501 | 12.225 | 37.97198 | 12.245 | 37.85511 |  |  | 12.279 | 39.33944 | 12.3 | 38.73314 | 12.391 | 39.12345
[24 empty] | 12.158 | 19.39959 | 12.394 | 19.71209 | 12.471 | 19.57633 |  |  | 12.266 | 38.62823 | 12.229 | 37.97504 | 12.248 | 37.85873 |  |  | 12.283 | 39.34301 | 12.304 | 38.73668 | 12.395 | 39.12693
[24 empty] | 12.162 | 19.40092 | 12.398 | 19.71345 | 12.475 | 19.57717 |  |  | 12.27 | 38.63155 | 12.233 | 37.97802 | 12.252 | 37.86235 |  |  | 12.287 | 39.34648 | 12.308 | 38.7402 | 12.398 | 39.13038
[24 empty] | 12.166 | 19.4022 | 12.402 | 19.71467 | 12.479 | 19.57796 |  |  | 12.273 | 38.63495 | 12.237 | 37.98098 | 12.256 | 37.86595 |  |  | 12.29 | 39.34989 | 12.312 | 38.74376 | 12.402 | 39.1338
[24 empty] | 12.169 | 19.40345 | 12.406 | 19.71572 | 12.483 | 19.57872 |  |  | 12.277 | 38.63844 | 12.24 | 37.98393 | 12.259 | 37.86946 |  |  | 12.294 | 39.3533 | 12.315 | 38.74739 | 12.406 | 39.1372
[24 empty] | 12.173 | 19.40467 | 12.409 | 19.7166 | 12.486 | 19.57952 |  |  | 12.281 | 38.64196 | 12.244 | 37.98694 | 12.263 | 37.87288 |  |  | 12.298 | 39.35672 | 12.319 | 38.75109 | 12.41 | 39.14059
[24 empty] | 12.177 | 19.40591 | 12.413 | 19.71737 | 12.49 | 19.58038 |  |  | 12.285 | 38.64547 | 12.248 | 37.99002 | 12.267 | 37.87623 |  |  | 12.302 | 39.36018 | 12.323 | 38.75484 | 12.414 | 39.144
[24 empty] | 12.181 | 19.40721 | 12.417 | 19.71807 | 12.494 | 19.5813 |  |  | 12.288 | 38.64897 | 12.251 | 37.99319 | 12.271 | 37.87954 |  |  | 12.305 | 39.3637 | 12.326 | 38.7586 | 12.417 | 39.14747
[24 empty] | 12.184 | 19.40858 | 12.421 | 19.71877 | 12.498 | 19.58226 |  |  | 12.292 | 38.65247 | 12.255 | 37.99644 | 12.275 | 37.88278 |  |  | 12.309 | 39.36731 | 12.33 | 38.76235 | 12.421 | 39.15105
[24 empty] | 12.188 | 19.40997 | 12.425 | 19.7195 | 12.502 | 19.58326 |  |  | 12.296 | 38.656 | 12.259 | 37.99976 | 12.278 | 37.88596 |  |  | 12.313 | 39.37102 | 12.334 | 38.76609 | 12.425 | 39.15472
[24 empty] | 12.192 | 19.41136 | 12.428 | 19.72025 | 12.505 | 19.58432 |  |  | 12.299 | 38.65952 | 12.263 | 38.00313 | 12.282 | 37.88911 |  |  | 12.317 | 39.37483 | 12.338 | 38.7698 | 12.429 | 39.15847
[24 empty] | 12.195 | 19.41271 | 12.432 | 19.72102 | 12.509 | 19.5854 |  |  | 12.303 | 38.663 | 12.266 | 38.00652 | 12.286 | 37.89224 |  |  | 12.32 | 39.37872 | 12.341 | 38.77345 | 12.433 | 39.16224
[24 empty] | 12.199 | 19.41396 | 12.436 | 19.72184 | 12.513 | 19.58648 |  |  | 12.307 | 38.66645 | 12.27 | 38.00995 | 12.289 | 37.89539 |  |  | 12.324 | 39.38261 | 12.345 | 38.77702 | 12.436 | 39.16602
[24 empty] | 12.203 | 19.41508 | 12.44 | 19.72272 | 12.517 | 19.58751 |  |  | 12.311 | 38.66988 | 12.274 | 38.01338 | 12.293 | 37.89855 |  |  | 12.328 | 39.38647 | 12.349 | 38.78054 | 12.44 | 39.16977
[24 empty] | 12.206 | 19.41605 | 12.444 | 19.72365 | 12.521 | 19.58847 |  |  | 12.315 | 38.67332 | 12.278 | 38.01682 | 12.297 | 37.90176 |  |  | 12.332 | 39.3903 | 12.353 | 38.784 | 12.444 | 39.17345
[24 empty] | 12.21 | 19.41689 | 12.447 | 19.72462 | 12.524 | 19.58938 |  |  | 12.318 | 38.67678 | 12.281 | 38.02027 | 12.301 | 37.90503 |  |  | 12.335 | 39.39411 | 12.357 | 38.78736 | 12.448 | 39.17708
[24 empty] | 12.214 | 19.41766 | 12.451 | 19.72564 | 12.528 | 19.59027 |  |  | 12.322 | 38.68028 | 12.285 | 38.02378 | 12.304 | 37.9084 |  |  | 12.339 | 39.39791 | 12.36 | 38.79064 | 12.451 | 39.18063
[24 empty] | 12.218 | 19.41842 | 12.455 | 19.72668 | 12.532 | 19.59116 |  |  | 12.326 | 38.68385 | 12.289 | 38.02738 | 12.308 | 37.91188 |  |  | 12.343 | 39.40164 | 12.364 | 38.79385 | 12.455 | 39.18409
[24 empty] | 12.221 | 19.41923 | 12.459 | 19.72777 | 12.536 | 19.59204 |  |  | 12.329 | 38.68747 | 12.293 | 38.03105 | 12.312 | 37.91542 |  |  | 12.347 | 39.40527 | 12.368 | 38.79702 | 12.459 | 39.1875
[24 empty] | 12.225 | 19.4201 | 12.463 | 19.72889 | 12.54 | 19.59291 |  |  | 12.333 | 38.69114 | 12.296 | 38.03477 | 12.316 | 37.91897 |  |  | 12.35 | 39.40881 | 12.372 | 38.80017 | 12.463 | 39.19085
[24 empty] | 12.229 | 19.42105 | 12.466 | 19.73006 | 12.544 | 19.59376 |  |  | 12.337 | 38.69482 | 12.3 | 38.0385 | 12.319 | 37.9225 |  |  | 12.354 | 39.41227 | 12.375 | 38.80334 | 12.467 | 39.19419
[24 empty] | 12.232 | 19.42211 | 12.47 | 19.73127 | 12.547 | 19.59459 |  |  | 12.341 | 38.69853 | 12.304 | 38.04218 | 12.323 | 37.92599 |  |  | 12.358 | 39.41569 | 12.379 | 38.80649 | 12.47 | 39.19753
[24 empty] | 12.236 | 19.42325 | 12.474 | 19.73252 | 12.551 | 19.59548 |  |  | 12.344 | 38.70223 | 12.308 | 38.04585 | 12.327 | 37.9295 |  |  | 12.362 | 39.41908 | 12.383 | 38.80967 | 12.474 | 39.20086
[24 empty] | 12.24 | 19.42443 | 12.478 | 19.7338 | 12.555 | 19.59649 |  |  | 12.348 | 38.7059 | 12.311 | 38.0495 | 12.331 | 37.93303 |  |  | 12.365 | 39.42247 | 12.387 | 38.81293 | 12.478 | 39.20417
[24 empty] | 12.244 | 19.42561 | 12.481 | 19.73512 | 12.559 | 19.59769 |  |  | 12.352 | 38.70948 | 12.315 | 38.05312 | 12.334 | 37.93655 |  |  | 12.369 | 39.42585 | 12.39 | 38.81626 | 12.482 | 39.20744
[24 empty] | 12.247 | 19.42674 | 12.485 | 19.73648 | 12.563 | 19.59914 |  |  | 12.356 | 38.71296 | 12.319 | 38.05668 | 12.338 | 37.94008 |  |  | 12.373 | 39.42926 | 12.394 | 38.81971 | 12.486 | 39.21067
[24 empty] | 12.251 | 19.42779 | 12.489 | 19.73787 | 12.566 | 19.60081 |  |  | 12.36 | 38.71637 | 12.322 | 38.06021 | 12.342 | 37.94363 |  |  | 12.377 | 39.43273 | 12.398 | 38.82331 | 12.489 | 39.21389
[24 empty] | 12.255 | 19.42875 | 12.493 | 19.7393 | 12.57 | 19.60265 |  |  | 12.363 | 38.71971 | 12.326 | 38.06367 | 12.346 | 37.94722 |  |  | 12.38 | 39.43625 | 12.402 | 38.82705 | 12.493 | 39.21712
[24 empty] | 12.258 | 19.42963 | 12.497 | 19.74074 | 12.574 | 19.60455 |  |  | 12.367 | 38.72302 | 12.33 | 38.06704 | 12.349 | 37.95083 |  |  | 12.384 | 39.43978 | 12.405 | 38.83094 | 12.497 | 39.22038
[24 empty] | 12.262 | 19.43043 | 12.5 | 19.74222 | 12.578 | 19.60643 |  |  | 12.371 | 38.72635 | 12.334 | 38.07038 | 12.353 | 37.95442 |  |  | 12.388 | 39.44328 | 12.409 | 38.83494 | 12.501 | 39.22364
[24 empty] | 12.266 | 19.43118 | 12.504 | 19.74376 | 12.582 | 19.60827 |  |  | 12.375 | 38.72969 | 12.337 | 38.07375 | 12.357 | 37.958 |  |  | 12.392 | 39.44674 | 12.413 | 38.83897 | 12.505 | 39.22689
[24 empty] | 12.27 | 19.43188 | 12.508 | 19.74537 | 12.585 | 19.61005 |  |  | 12.378 | 38.73301 | 12.341 | 38.07723 | 12.361 | 37.96161 |  |  | 12.396 | 39.45012 | 12.417 | 38.84303 | 12.508 | 39.23014
[24 empty] | 12.273 | 19.43259 | 12.512 | 19.74705 | 12.589 | 19.61174 |  |  | 12.382 | 38.73629 | 12.345 | 38.08081 | 12.364 | 37.96521 |  |  | 12.399 | 39.45341 | 12.42 | 38.84707 | 12.512 | 39.23341
[24 empty] | 12.277 | 19.43338 | 12.516 | 19.74875 | 12.593 | 19.61336 |  |  | 12.386 | 38.7395 | 12.349 | 38.08448 | 12.368 | 37.96877 |  |  | 12.403 | 39.45662 | 12.424 | 38.8511 | 12.516 | 39.23673
[24 empty] | 12.281 | 19.43431 | 12.519 | 19.75042 | 12.597 | 19.61493 |  |  | 12.39 | 38.74265 | 12.352 | 38.0882 | 12.372 | 37.97227 |  |  | 12.407 | 39.45985 | 12.428 | 38.85511 | 12.52 | 39.2401
[24 empty] | 12.284 | 19.4354 | 12.523 | 19.75202 | 12.601 | 19.61646 |  |  | 12.393 | 38.74575 | 12.356 | 38.09197 | 12.376 | 37.97568 |  |  | 12.411 | 39.4632 | 12.432 | 38.85906 | 12.523 | 39.24349
[24 empty] | 12.288 | 19.43662 | 12.527 | 19.75353 | 12.605 | 19.61796 |  |  | 12.397 | 38.74884 | 12.36 | 38.09578 | 12.379 | 37.97899 |  |  | 12.414 | 39.46672 | 12.435 | 38.86297 | 12.527 | 39.24691
[24 empty] | 12.292 | 19.43794 | 12.531 | 19.75489 | 12.608 | 19.61946 |  |  | 12.401 | 38.75193 | 12.364 | 38.09959 | 12.383 | 37.9822 |  |  | 12.418 | 39.47044 | 12.439 | 38.86683 | 12.531 | 39.25032
[24 empty] | 12.296 | 19.43934 | 12.534 | 19.75607 | 12.612 | 19.62096 |  |  | 12.405 | 38.75505 | 12.367 | 38.10341 | 12.387 | 37.98531 |  |  | 12.422 | 39.47431 | 12.443 | 38.87069 | 12.535 | 39.25369
[24 empty] | 12.299 | 19.44079 | 12.538 | 19.7571 | 12.616 | 19.62247 |  |  | 12.408 | 38.7582 | 12.371 | 38.10725 | 12.391 | 37.98833 |  |  | 12.426 | 39.4783 | 12.447 | 38.87453 | 12.539 | 39.257
[24 empty] | 12.303 | 19.44225 | 12.542 | 19.75802 | 12.62 | 19.62396 |  |  | 12.412 | 38.76142 | 12.375 | 38.11109 | 12.394 | 37.99129 |  |  | 12.429 | 39.48235 | 12.45 | 38.87831 | 12.542 | 39.26027
[24 empty] | 12.307 | 19.44371 | 12.546 | 19.75891 | 12.624 | 19.62541 |  |  | 12.416 | 38.76473 | 12.379 | 38.11491 | 12.398 | 37.99426 |  |  | 12.433 | 39.48643 | 12.454 | 38.88203 | 12.546 | 39.26352
[24 empty] | 12.31 | 19.44514 | 12.55 | 19.75983 | 12.627 | 19.62685 |  |  | 12.419 | 38.76814 | 12.382 | 38.11868 | 12.402 | 37.9973 |  |  | 12.437 | 39.49048 | 12.458 | 38.88571 | 12.55 | 39.26679
[24 empty] | 12.314 | 19.44652 | 12.553 | 19.76085 | 12.631 | 19.62827 |  |  | 12.423 | 38.77163 | 12.386 | 38.12236 | 12.406 | 38.00044 |  |  | 12.441 | 39.49446 | 12.462 | 38.88937 | 12.554 | 39.2701
[24 empty] | 12.318 | 19.44782 | 12.557 | 19.76197 | 12.635 | 19.62965 |  |  | 12.427 | 38.7752 | 12.39 | 38.12595 | 12.409 | 38.00369 |  |  | 12.444 | 39.49834 | 12.466 | 38.89302 | 12.557 | 39.27344
[24 empty] | 12.322 | 19.44905 | 12.561 | 19.76319 | 12.639 | 19.631 |  |  | 12.431 | 38.77883 | 12.393 | 38.12948 | 12.413 | 38.00706 |  |  | 12.448 | 39.50211 | 12.469 | 38.89663 | 12.561 | 39.27679
[24 empty] | 12.325 | 19.45019 | 12.565 | 19.7645 | 12.643 | 19.63231 |  |  | 12.435 | 38.7825 | 12.397 | 38.13293 | 12.417 | 38.01053 |  |  | 12.452 | 39.50571 | 12.473 | 38.90022 | 12.565 | 39.28012
[24 empty] | 12.329 | 19.45129 | 12.569 | 19.76587 | 12.647 | 19.63356 |  |  | 12.438 | 38.78618 | 12.401 | 38.13629 | 12.42 | 38.01407 |  |  | 12.456 | 39.50922 | 12.477 | 38.90379 | 12.569 | 39.28345
[24 empty] | 12.333 | 19.4524 | 12.572 | 19.76729 | 12.65 | 19.63476 |  |  | 12.442 | 38.78986 | 12.405 | 38.13958 | 12.424 | 38.01763 |  |  | 12.459 | 39.51265 | 12.481 | 38.90735 | 12.573 | 39.28683
[24 empty] | 12.336 | 19.45358 | 12.576 | 19.76868 | 12.654 | 19.63596 |  |  | 12.446 | 38.79346 | 12.408 | 38.14282 | 12.428 | 38.02118 |  |  | 12.463 | 39.51606 | 12.484 | 38.91092 | 12.576 | 39.29026
[24 empty] | 12.34 | 19.45483 | 12.58 | 19.77002 | 12.658 | 19.63718 |  |  | 12.45 | 38.79696 | 12.412 | 38.14605 | 12.432 | 38.02472 |  |  | 12.467 | 39.51947 | 12.488 | 38.91447 | 12.58 | 39.29378
[24 empty] | 12.344 | 19.45618 | 12.584 | 19.77124 | 12.662 | 19.63843 |  |  | 12.453 | 38.80035 | 12.416 | 38.14929 | 12.435 | 38.02824 |  |  | 12.471 | 39.52289 | 12.492 | 38.91799 | 12.584 | 39.2974
[24 empty] | 12.348 | 19.45761 | 12.587 | 19.77238 | 12.666 | 19.63967 |  |  | 12.457 | 38.80367 | 12.42 | 38.15254 | 12.439 | 38.03179 |  |  | 12.474 | 39.52633 | 12.496 | 38.92152 | 12.588 | 39.30109
[24 empty] | 12.351 | 19.45912 | 12.591 | 19.77343 | 12.669 | 19.64087 |  |  | 12.461 | 38.80695 | 12.423 | 38.1558 | 12.443 | 38.03538 |  |  | 12.478 | 39.5298 | 12.499 | 38.9251 | 12.592 | 39.30486
[24 empty] | 12.355 | 19.46069 | 12.595 | 19.77441 | 12.673 | 19.64203 |  |  | 12.465 | 38.81017 | 12.427 | 38.15907 | 12.447 | 38.039 |  |  | 12.482 | 39.53324 | 12.503 | 38.92874 | 12.595 | 39.30859
[24 empty] | 12.359 | 19.46228 | 12.599 | 19.77531 | 12.677 | 19.64314 |  |  | 12.468 | 38.81337 | 12.431 | 38.1624 | 12.45 | 38.04263 |  |  | 12.486 | 39.53666 | 12.507 | 38.93239 | 12.599 | 39.31222
[24 empty] | 12.363 | 19.46387 | 12.603 | 19.77612 | 12.681 | 19.64423 |  |  | 12.472 | 38.8166 | 12.435 | 38.16581 | 12.454 | 38.04623 |  |  | 12.489 | 39.54008 | 12.511 | 38.93604 | 12.603 | 39.31569
[24 empty] | 12.366 | 19.46542 | 12.606 | 19.77688 | 12.685 | 19.64524 |  |  | 12.476 | 38.81982 | 12.438 | 38.16927 | 12.458 | 38.04984 |  |  | 12.493 | 39.54348 | 12.515 | 38.93962 | 12.607 | 39.31903
[24 empty] | 12.37 | 19.46691 | 12.61 | 19.77761 | 12.688 | 19.64621 |  |  | 12.48 | 38.82302 | 12.442 | 38.17276 | 12.462 | 38.05347 |  |  | 12.497 | 39.54683 | 12.518 | 38.94315 | 12.61 | 39.32225
[24 empty] | 12.374 | 19.46834 | 12.614 | 19.77835 | 12.692 | 19.64715 |  |  | 12.483 | 38.82622 | 12.446 | 38.17627 | 12.465 | 38.05713 |  |  | 12.501 | 39.55014 | 12.522 | 38.94664 | 12.614 | 39.32541
[24 empty] | 12.377 | 19.46971 | 12.618 | 19.77909 | 12.696 | 19.64808 |  |  | 12.487 | 38.82944 | 12.45 | 38.17986 | 12.469 | 38.06077 |  |  | 12.504 | 39.55338 | 12.526 | 38.95011 | 12.618 | 39.32853
[24 empty] | 12.381 | 19.47103 | 12.622 | 19.77983 | 12.7 | 19.64902 |  |  | 12.491 | 38.83268 | 12.453 | 38.18351 | 12.473 | 38.06432 |  |  | 12.508 | 39.55656 | 12.529 | 38.95355 | 12.622 | 39.33166
[24 empty] | 12.385 | 19.47228 | 12.625 | 19.78054 | 12.704 | 19.64993 |  |  | 12.495 | 38.83595 | 12.457 | 38.18719 | 12.477 | 38.06773 |  |  | 12.512 | 39.55977 | 12.533 | 38.95696 | 12.626 | 39.33485
[24 empty] | 12.388 | 19.47346 | 12.629 | 19.78122 | 12.707 | 19.65087 |  |  | 12.498 | 38.83924 | 12.461 | 38.19085 | 12.48 | 38.07106 |  |  | 12.516 | 39.56301 | 12.537 | 38.96035 | 12.629 | 39.33814
[24 empty] | 12.392 | 19.47461 | 12.633 | 19.78183 | 12.711 | 19.65185 |  |  | 12.502 | 38.84254 | 12.465 | 38.19441 | 12.484 | 38.07433 |  |  | 12.519 | 39.56631 | 12.541 | 38.96374 | 12.633 | 39.34152
[24 empty] | 12.396 | 19.47575 | 12.637 | 19.78236 | 12.715 | 19.6529 |  |  | 12.506 | 38.84579 | 12.468 | 38.1979 | 12.488 | 38.0776 |  |  | 12.523 | 39.56969 | 12.545 | 38.96714 | 12.637 | 39.34499
[24 empty] | 12.4 | 19.47688 | 12.641 | 19.7828 | 12.719 | 19.65403 |  |  | 12.509 | 38.849 | 12.472 | 38.20129 | 12.492 | 38.08089 |  |  | 12.527 | 39.57312 | 12.548 | 38.97054 | 12.641 | 39.34854
[24 empty] | 12.403 | 19.47799 | 12.644 | 19.78319 | 12.723 | 19.65524 |  |  | 12.513 | 38.85215 | 12.476 | 38.20455 | 12.495 | 38.08419 |  |  | 12.531 | 39.57659 | 12.552 | 38.9739 | 12.645 | 39.35211
[24 empty] | 12.407 | 19.47908 | 12.648 | 19.78353 | 12.726 | 19.65652 |  |  | 12.517 | 38.85524 | 12.479 | 38.2077 | 12.499 | 38.08752 |  |  | 12.534 | 39.58004 | 12.556 | 38.97728 | 12.648 | 39.35569
[24 empty] | 12.411 | 19.48016 | 12.652 | 19.78378 | 12.73 | 19.65785 |  |  | 12.521 | 38.85826 | 12.483 | 38.21075 | 12.503 | 38.09084 |  |  | 12.538 | 39.58347 | 12.56 | 38.98076 | 12.652 | 39.35929
[24 empty] | 12.414 | 19.48125 | 12.656 | 19.78397 | 12.734 | 19.65923 |  |  | 12.524 | 38.86121 | 12.487 | 38.21374 | 12.506 | 38.09417 |  |  | 12.542 | 39.58688 | 12.563 | 38.9844 | 12.656 | 39.3629
[24 empty] | 12.418 | 19.48233 | 12.659 | 19.78418 | 12.738 | 19.66063 |  |  | 12.528 | 38.86411 | 12.491 | 38.21664 | 12.51 | 38.09751 |  |  | 12.546 | 39.5903 | 12.567 | 38.98818 | 12.66 | 39.36656
[24 empty] | 12.422 | 19.48336 | 12.663 | 19.78446 | 12.742 | 19.66206 |  |  | 12.532 | 38.86703 | 12.494 | 38.21952 | 12.514 | 38.10087 |  |  | 12.549 | 39.59371 | 12.571 | 38.99204 | 12.664 | 39.37025
[24 empty] | 12.426 | 19.48432 | 12.667 | 19.78485 | 12.746 | 19.66348 |  |  | 12.536 | 38.87006 | 12.498 | 38.22234 | 12.518 | 38.10426 |  |  | 12.553 | 39.59718 | 12.575 | 38.99593 | 12.667 | 39.37398
[24 empty] | 12.429 | 19.4852 | 12.671 | 19.78535 | 12.749 | 19.66486 |  |  | 12.539 | 38.87315 | 12.502 | 38.22515 | 12.522 | 38.10767 |  |  | 12.557 | 39.6007 | 12.578 | 38.99988 | 12.671 | 39.37777
[24 empty] | 12.433 | 19.48603 | 12.675 | 19.78598 | 12.753 | 19.66616 |  |  | 12.543 | 38.87632 | 12.506 | 38.228 | 12.525 | 38.11109 |  |  | 12.561 | 39.60423 | 12.582 | 39.00389 | 12.675 | 39.38157
[24 empty] | 12.437 | 19.48684 | 12.678 | 19.78675 | 12.757 | 19.66739 |  |  | 12.547 | 38.87953 | 12.509 | 38.23094 | 12.529 | 38.11453 |  |  | 12.564 | 39.60775 | 12.586 | 39.00794 | 12.679 | 39.38539
[24 empty] | 12.44 | 19.48765 | 12.682 | 19.78763 | 12.761 | 19.66855 |  |  | 12.551 | 38.88278 | 12.513 | 38.23396 | 12.533 | 38.11803 |  |  | 12.568 | 39.61118 | 12.59 | 39.01196 | 12.682 | 39.38916
[24 empty] | 12.444 | 19.48846 | 12.686 | 19.78857 | 12.765 | 19.66968 |  |  | 12.554 | 38.8861 | 12.517 | 38.23701 | 12.536 | 38.12153 |  |  | 12.572 | 39.6145 | 12.593 | 39.01582 | 12.686 | 39.3929
[24 empty] | 12.448 | 19.48929 | 12.69 | 19.78954 | 12.768 | 19.6708 |  |  | 12.558 | 38.88946 | 12.521 | 38.24009 | 12.54 | 38.12504 |  |  | 12.576 | 39.61772 | 12.597 | 39.01952 | 12.69 | 39.39662
[24 empty] | 12.452 | 19.49017 | 12.694 | 19.7905 | 12.772 | 19.67192 |  |  | 12.562 | 38.89285 | 12.524 | 38.2432 | 12.544 | 38.12855 |  |  | 12.579 | 39.62086 | 12.601 | 39.02304 | 12.694 | 39.40038
[24 empty] | 12.455 | 19.49107 | 12.697 | 19.79147 | 12.776 | 19.67306 |  |  | 12.566 | 38.89634 | 12.528 | 38.24635 | 12.548 | 38.13206 |  |  | 12.583 | 39.62397 | 12.605 | 39.02638 | 12.698 | 39.40411
[24 empty] | 12.459 | 19.49199 | 12.701 | 19.79251 | 12.78 | 19.67418 |  |  | 12.569 | 38.89991 | 12.532 | 38.24959 | 12.551 | 38.13561 |  |  | 12.587 | 39.62709 | 12.608 | 39.02958 | 12.701 | 39.40781
[24 empty] | 12.463 | 19.49292 | 12.705 | 19.7937 | 12.784 | 19.67527 |  |  | 12.573 | 38.90354 | 12.535 | 38.2529 | 12.555 | 38.1392 |  |  | 12.591 | 39.63021 | 12.612 | 39.03269 | 12.705 | 39.41146
[24 empty] | 12.466 | 19.49391 | 12.709 | 19.79504 | 12.787 | 19.67634 |  |  | 12.577 | 38.90718 | 12.539 | 38.25626 | 12.559 | 38.14281 |  |  | 12.594 | 39.63336 | 12.616 | 39.03571 | 12.709 | 39.41506
[24 empty] | 12.47 | 19.49497 | 12.712 | 19.79658 | 12.791 | 19.67739 |  |  | 12.581 | 38.9108 | 12.543 | 38.25967 | 12.563 | 38.14647 |  |  | 12.598 | 39.63654 | 12.62 | 39.0387 | 12.713 | 39.4186
[24 empty] | 12.474 | 19.49607 | 12.716 | 19.79826 | 12.795 | 19.67842 |  |  | 12.584 | 38.91436 | 12.547 | 38.26314 | 12.566 | 38.15017 |  |  | 12.602 | 39.6398 | 12.623 | 39.04165 | 12.717 | 39.42207
[24 empty] | 12.478 | 19.49717 | 12.72 | 19.80002 | 12.799 | 19.67943 |  |  | 12.588 | 38.91783 | 12.55 | 38.2666 | 12.57 | 38.15387 |  |  | 12.606 | 39.64317 | 12.627 | 39.04451 | 12.72 | 39.42547
[24 empty] | 12.481 | 19.49827 | 12.724 | 19.80177 | 12.803 | 19.68036 |  |  | 12.592 | 38.92117 | 12.554 | 38.27 | 12.574 | 38.15757 |  |  | 12.609 | 39.64659 | 12.631 | 39.04729 | 12.724 | 39.42883
[24 empty] | 12.485 | 19.4994 | 12.728 | 19.80346 | 12.807 | 19.68123 |  |  | 12.596 | 38.92435 | 12.558 | 38.27334 | 12.578 | 38.16127 |  |  | 12.613 | 39.65006 | 12.635 | 39.05001 | 12.728 | 39.43214
[24 empty] | 12.489 | 19.50061 | 12.731 | 19.80504 | 12.81 | 19.68205 |  |  | 12.599 | 38.92741 | 12.562 | 38.27662 | 12.581 | 38.16496 |  |  | 12.617 | 39.65348 | 12.639 | 39.05279 | 12.732 | 39.4354
[24 empty] | 12.492 | 19.50187 | 12.735 | 19.80646 | 12.814 | 19.68284 |  |  | 12.603 | 38.93038 | 12.565 | 38.27986 | 12.585 | 38.16866 |  |  | 12.621 | 39.65687 | 12.642 | 39.05568 | 12.735 | 39.43859
[24 empty] | 12.496 | 19.5032 | 12.739 | 19.80769 | 12.818 | 19.68359 |  |  | 12.607 | 38.9333 | 12.569 | 38.28308 | 12.589 | 38.17229 |  |  | 12.625 | 39.66024 | 12.646 | 39.05874 | 12.739 | 39.44175
[24 empty] | 12.5 | 19.50458 | 12.743 | 19.80874 | 12.822 | 19.6843 |  |  | 12.611 | 38.93623 | 12.573 | 38.28634 | 12.593 | 38.17588 |  |  | 12.628 | 39.66364 | 12.65 | 39.06198 | 12.743 | 39.44486
[24 empty] | 12.504 | 19.50599 | 12.747 | 19.8096 | 12.826 | 19.68499 |  |  | 12.614 | 38.93918 | 12.577 | 38.28967 | 12.596 | 38.17937 |  |  | 12.632 | 39.66708 | 12.654 | 39.06543 | 12.747 | 39.44794
[24 empty] | 12.507 | 19.50742 | 12.75 | 19.81035 | 12.829 | 19.68568 |  |  | 12.618 | 38.94215 | 12.58 | 38.29306 | 12.6 | 38.18272 |  |  | 12.636 | 39.67056 | 12.657 | 39.06907 | 12.751 | 39.45102
[24 empty] | 12.511 | 19.5088 | 12.754 | 19.81102 | 12.833 | 19.68635 |  |  | 12.622 | 38.94513 | 12.584 | 38.29651 | 12.604 | 38.18588 |  |  | 12.64 | 39.67412 | 12.661 | 39.07287 | 12.754 | 39.4541
[24 empty] | 12.515 | 19.51012 | 12.758 | 19.81169 | 12.837 | 19.68701 |  |  | 12.626 | 38.94811 | 12.588 | 38.3 | 12.607 | 38.18887 |  |  | 12.643 | 39.67776 | 12.665 | 39.07674 | 12.758 | 39.45721
[24 empty] | 12.518 | 19.51135 | 12.762 | 19.8124 | 12.841 | 19.68767 |  |  | 12.629 | 38.95114 | 12.592 | 38.30354 | 12.611 | 38.19176 |  |  | 12.647 | 39.68146 | 12.669 | 39.08064 | 12.762 | 39.46037
[24 empty] | 12.522 | 19.51248 | 12.766 | 19.81314 | 12.845 | 19.68834 |  |  | 12.633 | 38.95424 | 12.595 | 38.30713 | 12.615 | 38.19464 |  |  | 12.651 | 39.68524 | 12.672 | 39.08451 | 12.766 | 39.4636
[24 empty] | 12.526 | 19.5135 | 12.769 | 19.81394 | 12.848 | 19.68901 |  |  | 12.637 | 38.9574 | 12.599 | 38.31073 | 12.619 | 38.19756 |  |  | 12.655 | 39.68908 | 12.676 | 39.08838 | 12.77 | 39.46693
[24 empty] | 12.53 | 19.51445 | 12.773 | 19.81481 | 12.852 | 19.68965 |  |  | 12.641 | 38.96064 | 12.603 | 38.31432 | 12.623 | 38.20057 |  |  | 12.658 | 39.69298 | 12.68 | 39.09221 | 12.773 | 39.4704
[24 empty] | 12.533 | 19.51536 | 12.777 | 19.81572 | 12.856 | 19.69025 |  |  | 12.644 | 38.96392 | 12.606 | 38.31789 | 12.626 | 38.2037 |  |  | 12.662 | 39.69694 | 12.684 | 39.09602 | 12.777 | 39.47396
[24 empty] | 12.537 | 19.51625 | 12.781 | 19.81667 | 12.86 | 19.69086 |  |  | 12.648 | 38.96729 | 12.61 | 38.32144 | 12.63 | 38.20696 |  |  | 12.666 | 39.70095 | 12.687 | 39.09982 | 12.781 | 39.4776
[24 empty] | 12.541 | 19.51717 | 12.784 | 19.81767 | 12.864 | 19.69148 |  |  | 12.652 | 38.97072 | 12.614 | 38.32495 | 12.634 | 38.21035 |  |  | 12.669 | 39.70499 | 12.691 | 39.1036 | 12.785 | 39.48127
[24 empty] | 12.544 | 19.51815 | 12.788 | 19.81874 | 12.867 | 19.69219 |  |  | 12.656 | 38.97419 | 12.618 | 38.32843 | 12.637 | 38.21385 |  |  | 12.673 | 39.70902 | 12.695 | 39.10742 | 12.789 | 39.48502
[24 empty] | 12.548 | 19.51925 | 12.792 | 19.81988 | 12.871 | 19.69302 |  |  | 12.659 | 38.97767 | 12.621 | 38.33188 | 12.641 | 38.21741 |  |  | 12.677 | 39.71301 | 12.699 | 39.11126 | 12.792 | 39.48886
[24 empty] | 12.552 | 19.52045 | 12.796 | 19.82106 | 12.875 | 19.694 |  |  | 12.663 | 38.98118 | 12.625 | 38.33529 | 12.645 | 38.22105 |  |  | 12.681 | 39.71692 | 12.702 | 39.11513 | 12.796 | 39.49281
[24 empty] | 12.556 | 19.52169 | 12.799 | 19.82227 | 12.879 | 19.69515 |  |  | 12.667 | 38.98475 | 12.629 | 38.33868 | 12.649 | 38.22472 |  |  | 12.685 | 39.72075 | 12.706 | 39.11897 | 12.8 | 39.49681
[24 empty] | 12.559 | 19.52292 | 12.803 | 19.82347 | 12.883 | 19.69648 |  |  | 12.671 | 38.98838 | 12.633 | 38.34207 | 12.653 | 38.22846 |  |  | 12.688 | 39.72451 | 12.71 | 39.12275 | 12.804 | 39.50082
[24 empty] | 12.563 | 19.52413 | 12.807 | 19.82466 | 12.887 | 19.69795 |  |  | 12.674 | 38.99204 | 12.636 | 38.3455 | 12.656 | 38.23222 |  |  | 12.692 | 39.72823 | 12.714 | 39.12644 | 12.807 | 39.5048
[24 empty] | 12.567 | 19.52531 | 12.811 | 19.82578 | 12.89 | 19.69953 |  |  | 12.678 | 38.9957 | 12.64 | 38.349 | 12.66 | 38.23596 |  |  | 12.696 | 39.7319 | 12.718 | 39.13 | 12.811 | 39.50867
[24 empty] | 12.57 | 19.52646 | 12.815 | 19.82683 | 12.894 | 19.70114 |  |  | 12.682 | 38.99935 | 12.644 | 38.35257 | 12.664 | 38.23964 |  |  | 12.699 | 39.73555 | 12.721 | 39.13343 | 12.815 | 39.51239
[24 empty] | 12.574 | 19.52756 | 12.819 | 19.82781 | 12.898 | 19.7028 |  |  | 12.686 | 39.00298 | 12.648 | 38.35623 | 12.667 | 38.24324 |  |  | 12.703 | 39.73922 | 12.725 | 39.13673 | 12.819 | 39.51594
[24 empty] | 12.578 | 19.52859 | 12.822 | 19.82876 | 12.902 | 19.70448 |  |  | 12.689 | 39.00661 | 12.651 | 38.35994 | 12.671 | 38.24677 |  |  | 12.707 | 39.7429 | 12.729 | 39.13992 | 12.822 | 39.5193
[24 empty] | 12.582 | 19.52955 | 12.826 | 19.82969 | 12.906 | 19.70617 |  |  | 12.693 | 39.01027 | 12.655 | 38.36367 | 12.675 | 38.25023 |  |  | 12.711 | 39.74659 | 12.733 | 39.14299 | 12.826 | 39.52252
[24 empty] | 12.585 | 19.53049 | 12.83 | 19.83061 | 12.909 | 19.70785 |  |  | 12.697 | 39.01398 | 12.659 | 38.36739 | 12.679 | 38.25361 |  |  | 12.714 | 39.75025 | 12.736 | 39.14602 | 12.83 | 39.52561
[24 empty] | 12.589 | 19.53145 | 12.834 | 19.83154 | 12.913 | 19.70949 |  |  | 12.701 | 39.01773 | 12.662 | 38.37106 | 12.682 | 38.2569 |  |  | 12.718 | 39.75388 | 12.74 | 39.14902 | 12.834 | 39.52856
[24 empty] | 12.593 | 19.53246 | 12.838 | 19.83247 | 12.917 | 19.71108 |  |  | 12.704 | 39.02149 | 12.666 | 38.37468 | 12.686 | 38.26018 |  |  | 12.722 | 39.75755 | 12.744 | 39.15206 | 12.838 | 39.53138
[24 empty] | 12.596 | 19.53353 | 12.841 | 19.83345 | 12.921 | 19.71259 |  |  | 12.708 | 39.02526 | 12.67 | 38.37826 | 12.69 | 38.26346 |  |  | 12.726 | 39.7613 | 12.747 | 39.15514 | 12.841 | 39.5341
[24 empty] | 12.6 | 19.53468 | 12.845 | 19.83452 | 12.925 | 19.71402 |  |  | 12.712 | 39.02908 | 12.674 | 38.38179 | 12.694 | 38.26678 |  |  | 12.729 | 39.76516 | 12.751 | 39.15831 | 12.845 | 39.53675
[24 empty] | 12.604 | 19.53592 | 12.849 | 19.8357 | 12.928 | 19.71538 |  |  | 12.716 | 39.03291 | 12.677 | 38.38528 | 12.697 | 38.27016 |  |  | 12.733 | 39.76904 | 12.755 | 39.16152 | 12.849 | 39.53941
[24 empty] | 12.608 | 19.53726 | 12.853 | 19.837 | 12.932 | 19.71667 |  |  | 12.719 | 39.03675 | 12.681 | 38.38876 | 12.701 | 38.27361 |  |  | 12.737 | 39.77291 | 12.759 | 39.16478 | 12.853 | 39.54211
[24 empty] | 12.611 | 19.53868 | 12.856 | 19.83841 | 12.936 | 19.71787 |  |  | 12.723 | 39.04055 | 12.685 | 38.39224 | 12.705 | 38.27707 |  |  | 12.741 | 39.77676 | 12.763 | 39.16811 | 12.857 | 39.5449
[24 empty] | 12.615 | 19.54013 | 12.86 | 19.8399 | 12.94 | 19.71903 |  |  | 12.727 | 39.04427 | 12.689 | 38.39573 | 12.709 | 38.28058 |  |  | 12.744 | 39.78061 | 12.766 | 39.17153 | 12.86 | 39.54779
[24 empty] | 12.619 | 19.54159 | 12.864 | 19.84143 | 12.944 | 19.72016 |  |  | 12.731 | 39.04787 | 12.692 | 38.39924 | 12.712 | 38.28415 |  |  | 12.748 | 39.78449 | 12.77 | 39.17501 | 12.864 | 39.55083
[24 empty] | 12.622 | 19.54303 | 12.868 | 19.84296 | 12.948 | 19.72129 |  |  | 12.734 | 39.05134 | 12.696 | 38.40279 | 12.716 | 38.28773 |  |  | 12.752 | 39.78841 | 12.774 | 39.17854 | 12.868 | 39.55402
[24 empty] | 12.626 | 19.54446 | 12.872 | 19.84441 | 12.951 | 19.72246 |  |  | 12.738 | 39.05463 | 12.7 | 38.40641 | 12.72 | 38.29129 |  |  | 12.756 | 39.79234 | 12.778 | 39.1821 | 12.872 | 39.55735
[24 empty] | 12.63 | 19.54588 | 12.875 | 19.84579 | 12.955 | 19.72368 |  |  | 12.742 | 39.0578 | 12.704 | 38.41007 | 12.724 | 38.29479 |  |  | 12.76 | 39.79626 | 12.781 | 39.1857 | 12.876 | 39.56078
[24 empty] | 12.634 | 19.54727 | 12.879 | 19.84711 | 12.959 | 19.72495 |  |  | 12.745 | 39.06092 | 12.707 | 38.41373 | 12.727 | 38.29822 |  |  | 12.763 | 39.80017 | 12.785 | 39.18932 | 12.879 | 39.56421
[24 empty] | 12.637 | 19.54859 | 12.883 | 19.84841 | 12.963 | 19.72628 |  |  | 12.749 | 39.06403 | 12.711 | 38.41736 | 12.731 | 38.30162 |  |  | 12.767 | 39.80407 | 12.789 | 39.19294 | 12.883 | 39.56764
[24 empty] | 12.641 | 19.54983 | 12.887 | 19.84969 | 12.967 | 19.7277 |  |  | 12.753 | 39.06717 | 12.715 | 38.42096 | 12.735 | 38.30501 |  |  | 12.771 | 39.80791 | 12.793 | 39.19649 | 12.887 | 39.57107
[24 empty] | 12.645 | 19.55103 | 12.89 | 19.85096 | 12.97 | 19.72921 |  |  | 12.757 | 39.07032 | 12.719 | 38.42455 | 12.738 | 38.30839 |  |  | 12.775 | 39.8117 | 12.796 | 39.19998 | 12.891 | 39.57455
[24 empty] | 12.648 | 19.55221 | 12.894 | 19.85221 | 12.974 | 19.73079 |  |  | 12.761 | 39.07351 | 12.722 | 38.42811 | 12.742 | 38.31173 |  |  | 12.778 | 39.81544 | 12.8 | 39.20343 | 12.894 | 39.57806
[24 empty] | 12.652 | 19.55339 | 12.898 | 19.85346 | 12.978 | 19.73243 |  |  | 12.764 | 39.07675 | 12.726 | 38.43172 | 12.746 | 38.31507 |  |  | 12.782 | 39.81911 | 12.804 | 39.20689 | 12.898 | 39.58152
[24 empty] | 12.656 | 19.55454 | 12.902 | 19.85471 | 12.982 | 19.73407 |  |  | 12.768 | 39.08009 | 12.73 | 38.43535 | 12.75 | 38.31847 |  |  | 12.786 | 39.82275 | 12.808 | 39.21039 | 12.902 | 39.58492
[24 empty] | 12.66 | 19.55568 | 12.906 | 19.85595 | 12.986 | 19.73563 |  |  | 12.772 | 39.08355 | 12.733 | 38.439 | 12.753 | 38.32193 |  |  | 12.79 | 39.82633 | 12.811 | 39.21394 | 12.906 | 39.58826
[24 empty] | 12.663 | 19.55683 | 12.909 | 19.85715 | 12.99 | 19.73704 |  |  | 12.775 | 39.08705 | 12.737 | 38.44268 | 12.757 | 38.32539 |  |  | 12.793 | 39.82984 | 12.815 | 39.21753 | 12.91 | 39.59158
[24 empty] | 12.667 | 19.55797 | 12.913 | 19.85829 | 12.993 | 19.73831 |  |  | 12.779 | 39.09052 | 12.741 | 38.44643 | 12.761 | 38.32883 |  |  | 12.797 | 39.8333 | 12.819 | 39.22114 | 12.913 | 39.5949
[24 empty] | 12.671 | 19.55907 | 12.917 | 19.85938 | 12.997 | 19.73947 |  |  | 12.783 | 39.09393 | 12.745 | 38.45026 | 12.765 | 38.33222 |  |  | 12.801 | 39.83673 | 12.823 | 39.22472 | 12.917 | 39.59821
[24 empty] | 12.674 | 19.56013 | 12.921 | 19.86039 | 13.001 | 19.74058 |  |  | 12.787 | 39.09735 | 12.748 | 38.45417 | 12.768 | 38.33561 |  |  | 12.805 | 39.84015 | 12.826 | 39.22822 | 12.921 | 39.60152
[24 empty] | 12.678 | 19.56115 | 12.924 | 19.86135 | 13.005 | 19.74168 |  |  | 12.79 | 39.1008 | 12.752 | 38.4581 | 12.772 | 38.33897 |  |  | 12.808 | 39.84354 | 12.83 | 39.23166 | 12.925 | 39.60485
[24 empty] | 12.682 | 19.56212 | 12.928 | 19.86227 | 13.009 | 19.74278 |  |  | 12.794 | 39.10431 | 12.756 | 38.46201 | 12.776 | 38.34229 |  |  | 12.812 | 39.84688 | 12.834 | 39.2351 | 12.929 | 39.60824
[24 empty] | 12.686 | 19.56307 | 12.932 | 19.86312 | 13.012 | 19.74392 |  |  | 12.798 | 39.10786 | 12.76 | 38.46588 | 12.78 | 38.34555 |  |  | 12.816 | 39.85023 | 12.838 | 39.23856 | 12.932 | 39.61168
[24 empty] | 12.689 | 19.56403 | 12.936 | 19.86394 | 13.016 | 19.74512 |  |  | 12.802 | 39.11141 | 12.763 | 38.46973 | 12.783 | 38.34871 |  |  | 12.82 | 39.85366 | 12.841 | 39.24207 | 12.936 | 39.61511
[24 empty] | 12.693 | 19.56501 | 12.94 | 19.86475 | 13.02 | 19.74641 |  |  | 12.805 | 39.11499 | 12.767 | 38.47352 | 12.787 | 38.35184 |  |  | 12.823 | 39.85717 | 12.845 | 39.24562 | 12.94 | 39.61848
[24 empty] | 12.697 | 19.56606 | 12.943 | 19.86564 | 13.024 | 19.74771 |  |  | 12.809 | 39.11858 | 12.771 | 38.47726 | 12.791 | 38.35495 |  |  | 12.827 | 39.86074 | 12.849 | 39.24926 | 12.944 | 39.62175
[24 empty] | 12.701 | 19.56717 | 12.947 | 19.8666 | 13.028 | 19.74899 |  |  | 12.813 | 39.12219 | 12.775 | 38.48092 | 12.795 | 38.35809 |  |  | 12.831 | 39.86432 | 12.853 | 39.25295 | 12.947 | 39.62497
[24 empty] | 12.704 | 19.56833 | 12.951 | 19.86761 | 13.031 | 19.75022 |  |  | 12.817 | 39.12579 | 12.778 | 38.48452 | 12.798 | 38.36122 |  |  | 12.835 | 39.86791 | 12.857 | 39.25669 | 12.951 | 39.62815
[24 empty] | 12.708 | 19.56952 | 12.955 | 19.86866 | 13.035 | 19.75142 |  |  | 12.82 | 39.12938 | 12.782 | 38.48808 | 12.802 | 38.36431 |  |  | 12.838 | 39.87152 | 12.86 | 39.26049 | 12.955 | 39.63133
[24 empty] | 12.712 | 19.57073 | 12.959 | 19.86967 | 13.039 | 19.7526 |  |  | 12.824 | 39.133 | 12.786 | 38.49162 | 12.806 | 38.36731 |  |  | 12.842 | 39.87512 | 12.864 | 39.26433 | 12.959 | 39.63446
[24 empty] | 12.715 | 19.57196 | 12.962 | 19.87065 | 13.043 | 19.75378 |  |  | 12.828 | 39.13665 | 12.789 | 38.49515 | 12.81 | 38.37017 |  |  | 12.846 | 39.87867 | 12.868 | 39.26818 | 12.963 | 39.63755
[24 empty] | 12.719 | 19.57323 | 12.966 | 19.87161 | 13.047 | 19.75499 |  |  | 12.832 | 39.14031 | 12.793 | 38.49874 | 12.813 | 38.37287 |  |  | 12.85 | 39.88215 | 12.872 | 39.27203 | 12.966 | 39.64063
[24 empty] | 12.723 | 19.57451 | 12.97 | 19.87257 | 13.051 | 19.75623 |  |  | 12.835 | 39.14395 | 12.797 | 38.5024 | 12.817 | 38.37535 |  |  | 12.853 | 39.88562 | 12.875 | 39.27589 | 12.97 | 39.64375
[24 empty] | 12.727 | 19.57579 | 12.974 | 19.87352 | 13.054 | 19.75752 |  |  | 12.839 | 39.14751 | 12.801 | 38.50611 | 12.821 | 38.37763 |  |  | 12.857 | 39.88905 | 12.879 | 39.27977 | 12.974 | 39.64693
[24 empty] | 12.73 | 19.57702 | 12.978 | 19.87444 | 13.058 | 19.75888 |  |  | 12.843 | 39.15099 | 12.805 | 38.50986 | 12.825 | 38.37975 |  |  | 12.861 | 39.89245 | 12.883 | 39.28364 | 12.978 | 39.65016
[24 empty] | 12.734 | 19.57818 | 12.981 | 19.87533 | 13.062 | 19.76025 |  |  | 12.847 | 39.15442 | 12.808 | 38.5136 | 12.828 | 38.38183 |  |  | 12.865 | 39.8958 | 12.887 | 39.28747 | 12.982 | 39.65345
[24 empty] | 12.738 | 19.57925 | 12.985 | 19.87623 | 13.066 | 19.76159 |  |  | 12.85 | 39.15779 | 12.812 | 38.51732 | 12.832 | 38.38395 |  |  | 12.868 | 39.89908 | 12.89 | 39.2913 | 12.985 | 39.65681
[24 empty] | 12.741 | 19.58024 | 12.989 | 19.87716 | 13.069 | 19.76276 |  |  | 12.854 | 39.16114 | 12.816 | 38.52097 | 12.836 | 38.38614 |  |  | 12.872 | 39.90231 | 12.894 | 39.29517 | 12.989 | 39.6602
[24 empty] | 12.745 | 19.58117 | 12.993 | 19.87815 | 13.073 | 19.76372 |  |  | 12.858 | 39.16444 | 12.819 | 38.52459 | 12.84 | 38.38836 |  |  | 12.876 | 39.90549 | 12.898 | 39.29905 | 12.993 | 39.6636
[24 empty] | 12.749 | 19.58205 | 12.996 | 19.87924 | 13.077 | 19.76446 |  |  | 12.862 | 39.16771 | 12.823 | 38.52814 | 12.843 | 38.39054 |  |  | 12.88 | 39.90869 | 12.902 | 39.30289 | 12.997 | 39.66703
[24 empty] | 12.753 | 19.5829 | 13 | 19.88041 | 13.081 | 19.76504 |  |  | 12.865 | 39.17095 | 12.827 | 38.53158 | 12.847 | 38.39272 |  |  | 12.883 | 39.91193 | 12.905 | 39.3067 | 13.001 | 39.67047
[24 empty] | 12.756 | 19.58374 | 13.004 | 19.88164 | 13.085 | 19.76553 |  |  | 12.869 | 39.17417 | 12.831 | 38.53495 | 12.851 | 38.39495 |  |  | 12.887 | 39.91526 | 12.909 | 39.31044 | 13.004 | 39.67398
[24 empty] | 12.76 | 19.58457 | 13.008 | 19.8829 | 13.089 | 19.76595 |  |  | 12.873 | 39.17736 | 12.834 | 38.53824 | 12.854 | 38.39733 |  |  | 12.891 | 39.91861 | 12.913 | 39.31411 | 13.008 | 39.67757
[24 empty] | 12.764 | 19.58542 | 13.012 | 19.88415 | 13.092 | 19.76632 |  |  | 12.877 | 39.18048 | 12.838 | 38.54152 | 12.858 | 38.39986 |  |  | 12.895 | 39.92202 | 12.917 | 39.3177 | 13.012 | 39.68126
[24 empty] | 12.767 | 19.58634 | 13.015 | 19.88537 | 13.096 | 19.76665 |  |  | 12.88 | 39.18354 | 12.842 | 38.54477 | 12.862 | 38.4025 |  |  | 12.898 | 39.92546 | 12.92 | 39.32125 | 13.016 | 39.68501
[24 empty] | 12.771 | 19.58734 | 13.019 | 19.88655 | 13.1 | 19.76696 |  |  | 12.884 | 39.18658 | 12.846 | 38.54796 | 12.866 | 38.40525 |  |  | 12.902 | 39.92896 | 12.924 | 39.32473 | 13.019 | 39.6888
[24 empty] | 12.775 | 19.58842 | 13.023 | 19.88771 | 13.104 | 19.76734 |  |  | 12.888 | 39.18964 | 12.849 | 38.55104 | 12.869 | 38.40818 |  |  | 12.906 | 39.93251 | 12.928 | 39.32821 | 13.023 | 39.6926
[24 empty] | 12.779 | 19.58957 | 13.027 | 19.88882 | 13.108 | 19.7678 |  |  | 12.892 | 39.19273 | 12.853 | 38.55404 | 12.873 | 38.41128 |  |  | 12.91 | 39.93603 | 12.932 | 39.33169 | 13.027 | 39.69641
[24 empty] | 12.782 | 19.59077 | 13.031 | 19.88985 | 13.111 | 19.76836 |  |  | 12.895 | 39.19585 | 12.857 | 38.557 | 12.877 | 38.41452 |  |  | 12.914 | 39.93953 | 12.935 | 39.3352 | 13.031 | 39.70018
[24 empty] | 12.786 | 19.59203 | 13.034 | 19.89085 | 13.115 | 19.76903 |  |  | 12.899 | 39.19902 | 12.86 | 38.56001 | 12.881 | 38.41786 |  |  | 12.917 | 39.94302 | 12.939 | 39.33874 | 13.035 | 39.70392
[24 empty] | 12.79 | 19.5933 | 13.038 | 19.89185 | 13.119 | 19.76981 |  |  | 12.903 | 39.20222 | 12.864 | 38.56305 | 12.884 | 38.42127 |  |  | 12.921 | 39.94654 | 12.943 | 39.34229 | 13.039 | 39.70761
[24 empty] | 12.793 | 19.59458 | 13.042 | 19.89288 | 13.123 | 19.77069 |  |  | 12.907 | 39.20543 | 12.868 | 38.56609 | 12.888 | 38.42477 |  |  | 12.925 | 39.9501 | 12.947 | 39.34587 | 13.042 | 39.71124
[24 empty] | 12.797 | 19.59583 | 13.046 | 19.89395 | 13.127 | 19.77164 |  |  | 12.91 | 39.20859 | 12.872 | 38.5691 | 12.892 | 38.42841 |  |  | 12.928 | 39.9537 | 12.95 | 39.34949 | 13.046 | 39.71479
[24 empty] | 12.801 | 19.59705 | 13.049 | 19.89503 | 13.13 | 19.77265 |  |  | 12.914 | 39.21169 | 12.875 | 38.57208 | 12.896 | 38.43217 |  |  | 12.932 | 39.95732 | 12.954 | 39.35318 | 13.05 | 39.71829
[24 empty] | 12.805 | 19.59821 | 13.053 | 19.89611 | 13.134 | 19.77367 |  |  | 12.918 | 39.21473 | 12.879 | 38.57507 | 12.899 | 38.436 |  |  | 12.936 | 39.96096 | 12.958 | 39.35696 | 13.054 | 39.72174
[24 empty] | 12.808 | 19.59923 | 13.057 | 19.89722 | 13.138 | 19.77473 |  |  | 12.922 | 39.21774 | 12.883 | 38.57811 | 12.903 | 38.43983 |  |  | 12.94 | 39.96461 | 12.962 | 39.36082 | 13.057 | 39.72517
[24 empty] | 12.812 | 19.60014 | 13.061 | 19.89839 | 13.142 | 19.77585 |  |  | 12.925 | 39.22078 | 12.887 | 38.58122 | 12.907 | 38.44361 |  |  | 12.943 | 39.96823 | 12.965 | 39.36474 | 13.061 | 39.72858
[24 empty] | 12.816 | 19.60096 | 13.065 | 19.89965 | 13.146 | 19.77705 |  |  | 12.929 | 39.22388 | 12.89 | 38.58442 | 12.911 | 38.44733 |  |  | 12.947 | 39.97178 | 12.969 | 39.36868 | 13.065 | 39.73199
[24 empty] | 12.819 | 19.60171 | 13.068 | 19.90097 | 13.149 | 19.77831 |  |  | 12.933 | 39.22704 | 12.894 | 38.58776 | 12.914 | 38.45098 |  |  | 12.951 | 39.97522 | 12.973 | 39.37263 | 13.069 | 39.73541
[24 empty] | 12.823 | 19.60247 | 13.072 | 19.90226 | 13.153 | 19.7796 |  |  | 12.937 | 39.23025 | 12.898 | 38.59128 | 12.918 | 38.45453 |  |  | 12.955 | 39.97855 | 12.977 | 39.37657 | 13.073 | 39.73882
[24 empty] | 12.827 | 19.60328 | 13.076 | 19.90347 | 13.157 | 19.78096 |  |  | 12.94 | 39.23351 | 12.902 | 38.59495 | 12.922 | 38.45802 |  |  | 12.958 | 39.9818 | 12.981 | 39.38043 | 13.076 | 39.74221
[24 empty] | 12.831 | 19.60419 | 13.08 | 19.90462 | 13.161 | 19.78234 |  |  | 12.944 | 39.23681 | 12.905 | 38.59872 | 12.926 | 38.46148 |  |  | 12.962 | 39.98502 | 12.984 | 39.3842 | 13.08 | 39.74558
[24 empty] | 12.834 | 19.60517 | 13.084 | 19.90574 | 13.165 | 19.78373 |  |  | 12.948 | 39.24012 | 12.909 | 38.60249 | 12.929 | 38.46494 |  |  | 12.966 | 39.98824 | 12.988 | 39.38789 | 13.084 | 39.74891
[24 empty] | 12.838 | 19.60621 | 13.087 | 19.90687 | 13.169 | 19.78513 |  |  | 12.952 | 39.24338 | 12.913 | 38.60618 | 12.933 | 38.46837 |  |  | 12.97 | 39.99144 | 12.992 | 39.39153 | 13.088 | 39.75217
[24 empty] | 12.842 | 19.60728 | 13.091 | 19.90801 | 13.172 | 19.78652 |  |  | 12.955 | 39.24657 | 12.917 | 38.60976 | 12.937 | 38.4718 |  |  | 12.973 | 39.99461 | 12.995 | 39.39511 | 13.092 | 39.75539
[24 empty] | 12.845 | 19.60837 | 13.095 | 19.90915 | 13.176 | 19.78791 |  |  | 12.959 | 39.24975 | 12.92 | 38.61326 | 12.941 | 38.47525 |  |  | 12.977 | 39.99774 | 12.999 | 39.39864 | 13.095 | 39.75864
[24 empty] | 12.849 | 19.60945 | 13.099 | 19.91023 | 13.18 | 19.7893 |  |  | 12.963 | 39.25298 | 12.924 | 38.61661 | 12.944 | 38.47874 |  |  | 12.981 | 40.00084 | 13.003 | 39.4021 | 13.099 | 39.76192
[24 empty] | 12.853 | 19.61052 | 13.103 | 19.91121 | 13.184 | 19.79072 |  |  | 12.967 | 39.25622 | 12.928 | 38.61979 | 12.948 | 38.48228 |  |  | 12.985 | 40.00393 | 13.007 | 39.40553 | 13.103 | 39.76524
[24 empty] | 12.857 | 19.61156 | 13.106 | 19.91206 | 13.188 | 19.79217 |  |  | 12.97 | 39.25945 | 12.931 | 38.6228 | 12.952 | 38.48587 |  |  | 12.988 | 40.00701 | 13.011 | 39.40896 | 13.107 | 39.76859
[24 empty] | 12.86 | 19.61261 | 13.11 | 19.91278 | 13.191 | 19.79359 |  |  | 12.974 | 39.26266 | 12.935 | 38.62572 | 12.956 | 38.48947 |  |  | 12.992 | 40.01007 | 13.014 | 39.4124 | 13.11 | 39.77196
[24 empty] | 12.864 | 19.61364 | 13.114 | 19.91344 | 13.195 | 19.79498 |  |  | 12.978 | 39.2659 | 12.939 | 38.6286 | 12.959 | 38.49308 |  |  | 12.996 | 40.01315 | 13.018 | 39.41586 | 13.114 | 39.77532
[24 empty] | 12.868 | 19.61466 | 13.118 | 19.91408 | 13.199 | 19.79635 |  |  | 12.982 | 39.26922 | 12.943 | 38.63153 | 12.963 | 38.49673 |  |  | 13 | 40.01628 | 13.022 | 39.41935 | 13.118 | 39.77868
[24 empty] | 12.872 | 19.61565 | 13.121 | 19.91472 | 13.203 | 19.79772 |  |  | 12.985 | 39.27266 | 12.946 | 38.63452 | 12.967 | 38.50046 |  |  | 13.003 | 40.01951 | 13.026 | 39.42289 | 13.122 | 39.78206
[24 empty] | 12.875 | 19.61662 | 13.125 | 19.91537 | 13.207 | 19.79909 |  |  | 12.989 | 39.27617 | 12.95 | 38.63757 | 12.971 | 38.50425 |  |  | 13.007 | 40.0228 | 13.029 | 39.42645 | 13.126 | 39.78545
[24 empty] | 12.879 | 19.61757 | 13.129 | 19.91608 | 13.21 | 19.80042 |  |  | 12.993 | 39.27969 | 12.954 | 38.6407 | 12.974 | 38.50804 |  |  | 13.011 | 40.02617 | 13.033 | 39.43 | 13.129 | 39.78886
[24 empty] | 12.883 | 19.61848 | 13.133 | 19.91689 | 13.214 | 19.80171 |  |  | 12.997 | 39.28317 | 12.958 | 38.64395 | 12.978 | 38.51182 |  |  | 13.015 | 40.02964 | 13.037 | 39.4335 | 13.133 | 39.79231
[24 empty] | 12.886 | 19.61935 | 13.137 | 19.9178 | 13.218 | 19.80294 |  |  | 13 | 39.2866 | 12.961 | 38.64732 | 12.982 | 38.51558 |  |  | 13.019 | 40.03321 | 13.041 | 39.43698 | 13.137 | 39.79578
[24 empty] | 12.89 | 19.6202 | 13.14 | 19.91889 | 13.222 | 19.80409 |  |  | 13.004 | 39.29001 | 12.965 | 38.65081 | 12.985 | 38.51937 |  |  | 13.022 | 40.03685 | 13.044 | 39.44044 | 13.141 | 39.79921
[24 empty] | 12.894 | 19.62107 | 13.144 | 19.92016 | 13.226 | 19.80519 |  |  | 13.008 | 39.29338 | 12.969 | 38.65442 | 12.989 | 38.5232 |  |  | 13.026 | 40.04054 | 13.048 | 39.4439 | 13.145 | 39.80258
[24 empty] | 12.898 | 19.62206 | 13.148 | 19.92156 | 13.23 | 19.80621 |  |  | 13.012 | 39.29664 | 12.973 | 38.65811 | 12.993 | 38.52705 |  |  | 13.03 | 40.04425 | 13.052 | 39.44736 | 13.148 | 39.80588
[24 empty] | 12.901 | 19.62316 | 13.152 | 19.92306 | 13.233 | 19.80719 |  |  | 13.015 | 39.29982 | 12.976 | 38.66188 | 12.997 | 38.5309 |  |  | 13.034 | 40.04798 | 13.056 | 39.45081 | 13.152 | 39.80909
[24 empty] | 12.905 | 19.62431 | 13.156 | 19.9246 | 13.237 | 19.80813 |  |  | 13.019 | 39.30293 | 12.98 | 38.66572 | 13 | 38.53478 |  |  | 13.037 | 40.0517 | 13.059 | 39.45425 | 13.156 | 39.81222
[24 empty] | 12.909 | 19.6255 | 13.159 | 19.92613 | 13.241 | 19.80908 |  |  | 13.023 | 39.30604 | 12.984 | 38.66959 | 13.004 | 38.53874 |  |  | 13.041 | 40.05539 | 13.063 | 39.45768 | 13.16 | 39.81525
[24 empty] | 12.912 | 19.62671 | 13.163 | 19.92763 | 13.245 | 19.81004 |  |  | 13.026 | 39.30913 | 12.988 | 38.67343 | 13.008 | 38.54279 |  |  | 13.045 | 40.05902 | 13.067 | 39.46114 | 13.164 | 39.81822
[24 empty] | 12.916 | 19.62795 | 13.167 | 19.92911 | 13.249 | 19.81105 |  |  | 13.03 | 39.31221 | 12.991 | 38.6772 | 13.012 | 38.54687 |  |  | 13.049 | 40.06258 | 13.071 | 39.46466 | 13.167 | 39.82118
[24 empty] | 12.92 | 19.62922 | 13.171 | 19.93053 | 13.252 | 19.81217 |  |  | 13.034 | 39.31532 | 12.995 | 38.68092 | 13.015 | 38.55093 |  |  | 13.052 | 40.06607 | 13.074 | 39.46821 | 13.171 | 39.82418
[24 empty] | 12.923 | 19.63046 | 13.174 | 19.93186 | 13.256 | 19.81341 |  |  | 13.038 | 39.3185 | 12.999 | 38.68461 | 13.019 | 38.55492 |  |  | 13.056 | 40.06954 | 13.078 | 39.47177 | 13.175 | 39.82726
[24 empty] | 12.927 | 19.63165 | 13.178 | 19.93309 | 13.26 | 19.81474 |  |  | 13.042 | 39.32182 | 13.002 | 38.68829 | 13.023 | 38.55882 |  |  | 13.06 | 40.07304 | 13.082 | 39.47531 | 13.179 | 39.83036
[24 empty] | 12.931 | 19.63281 | 13.182 | 19.93419 | 13.264 | 19.81613 |  |  | 13.045 | 39.32528 | 13.006 | 38.69196 | 13.027 | 38.56262 |  |  | 13.064 | 40.07651 | 13.086 | 39.47882 | 13.182 | 39.83345
[24 empty] | 12.935 | 19.63397 | 13.186 | 19.93513 | 13.268 | 19.81754 |  |  | 13.049 | 39.32887 | 13.01 | 38.69564 | 13.03 | 38.56636 |  |  | 13.067 | 40.07991 | 13.089 | 39.48233 | 13.186 | 39.83653
[24 empty] | 12.938 | 19.63514 | 13.19 | 19.93593 | 13.271 | 19.81899 |  |  | 13.053 | 39.33255 | 13.014 | 38.69934 | 13.034 | 38.57003 |  |  | 13.071 | 40.08321 | 13.093 | 39.48585 | 13.19 | 39.83962
[24 empty] | 12.942 | 19.63629 | 13.194 | 19.93666 | 13.275 | 19.82048 |  |  | 13.057 | 39.3363 | 13.017 | 38.70305 | 13.038 | 38.57364 |  |  | 13.075 | 40.08643 | 13.097 | 39.48936 | 13.194 | 39.84273
[24 empty] | 12.946 | 19.6374 | 13.197 | 19.93734 | 13.279 | 19.82198 |  |  | 13.06 | 39.3401 | 13.021 | 38.70673 | 13.042 | 38.57716 |  |  | 13.079 | 40.08965 | 13.101 | 39.49284 | 13.198 | 39.84585
[24 empty] | 12.949 | 19.63848 | 13.201 | 19.93803 | 13.283 | 19.82344 |  |  | 13.064 | 39.34391 | 13.025 | 38.71035 | 13.045 | 38.58062 |  |  | 13.082 | 40.09287 | 13.105 | 39.49629 | 13.201 | 39.84896
[24 empty] | 12.953 | 19.63954 | 13.205 | 19.9388 | 13.287 | 19.82485 |  |  | 13.068 | 39.34772 | 13.029 | 38.71386 | 13.049 | 38.58405 |  |  | 13.086 | 40.09612 | 13.108 | 39.49975 | 13.205 | 39.85204
[24 empty] | 12.957 | 19.64056 | 13.209 | 19.93965 | 13.291 | 19.82617 |  |  | 13.072 | 39.35146 | 13.032 | 38.71724 | 13.053 | 38.58741 |  |  | 13.09 | 40.0994 | 13.112 | 39.50318 | 13.209 | 39.8551
[24 empty] | 12.961 | 19.64157 | 13.212 | 19.94061 | 13.294 | 19.82736 |  |  | 13.075 | 39.35515 | 13.036 | 38.72051 | 13.057 | 38.59071 |  |  | 13.094 | 40.10272 | 13.116 | 39.50652 | 13.213 | 39.85813
[24 empty] | 12.964 | 19.64259 | 13.216 | 19.94166 | 13.298 | 19.82843 |  |  | 13.079 | 39.3588 | 13.04 | 38.72366 | 13.06 | 38.59398 |  |  | 13.097 | 40.10611 | 13.12 | 39.50978 | 13.217 | 39.86112
[24 empty] | 12.968 | 19.64359 | 13.22 | 19.94281 | 13.302 | 19.82944 |  |  | 13.083 | 39.3624 | 13.044 | 38.7267 | 13.064 | 38.59726 |  |  | 13.101 | 40.10964 | 13.123 | 39.51305 | 13.22 | 39.86408
[24 empty] | 12.972 | 19.6446 | 13.224 | 19.9441 | 13.306 | 19.83044 |  |  | 13.087 | 39.36593 | 13.047 | 38.72965 | 13.068 | 38.60053 |  |  | 13.105 | 40.1133 | 13.127 | 39.51635 | 13.224 | 39.86707
[24 empty] | 12.975 | 19.64558 | 13.228 | 19.94547 | 13.31 | 19.83143 |  |  | 13.09 | 39.36938 | 13.051 | 38.73256 | 13.072 | 38.60376 |  |  | 13.109 | 40.11703 | 13.131 | 39.51971 | 13.228 | 39.87014
[24 empty] | 12.979 | 19.64655 | 13.231 | 19.94685 | 13.313 | 19.83242 |  |  | 13.094 | 39.37278 | 13.055 | 38.73548 | 13.075 | 38.60695 |  |  | 13.112 | 40.12079 | 13.135 | 39.52309 | 13.232 | 39.8733
[24 empty] | 12.983 | 19.64751 | 13.235 | 19.94813 | 13.317 | 19.83343 |  |  | 13.098 | 39.37617 | 13.059 | 38.73846 | 13.079 | 38.6101 |  |  | 13.116 | 40.12456 | 13.138 | 39.5265 | 13.235 | 39.87651
[24 empty] | 12.987 | 19.64844 | 13.239 | 19.94929 | 13.321 | 19.83449 |  |  | 13.102 | 39.37959 | 13.062 | 38.7415 | 13.083 | 38.6132 |  |  | 13.12 | 40.1283 | 13.142 | 39.52993 | 13.239 | 39.87978
[24 empty] | 12.99 | 19.64934 | 13.243 | 19.95032 | 13.325 | 19.83561 |  |  | 13.105 | 39.38306 | 13.066 | 38.74467 | 13.087 | 38.61631 |  |  | 13.124 | 40.132 | 13.146 | 39.5334 | 13.243 | 39.88307
[24 empty] | 12.994 | 19.65024 | 13.246 | 19.95124 | 13.329 | 19.83678 |  |  | 13.109 | 39.38656 | 13.07 | 38.74798 | 13.09 | 38.61947 |  |  | 13.127 | 40.13566 | 13.15 | 39.53692 | 13.247 | 39.88639
[24 empty] | 12.998 | 19.65117 | 13.25 | 19.95205 | 13.332 | 19.83796 |  |  | 13.113 | 39.3901 | 13.074 | 38.75146 | 13.094 | 38.62273 |  |  | 13.131 | 40.13926 | 13.154 | 39.54051 | 13.251 | 39.88971
[24 empty] | 13.001 | 19.65219 | 13.254 | 19.95276 | 13.336 | 19.83911 |  |  | 13.117 | 39.39365 | 13.077 | 38.75507 | 13.098 | 38.6261 |  |  | 13.135 | 40.14281 | 13.157 | 39.54408 | 13.254 | 39.89297
[24 empty] | 13.005 | 19.65329 | 13.258 | 19.95339 | 13.34 | 19.84026 |  |  | 13.12 | 39.39724 | 13.081 | 38.75877 | 13.102 | 38.62951 |  |  | 13.139 | 40.14631 | 13.161 | 39.54761 | 13.258 | 39.89615
[24 empty] | 13.009 | 19.65448 | 13.262 | 19.954 | 13.344 | 19.84142 |  |  | 13.124 | 39.40084 | 13.085 | 38.76256 | 13.105 | 38.63294 |  |  | 13.142 | 40.14977 | 13.165 | 39.55112 | 13.262 | 39.89919
[24 empty] | 13.013 | 19.65574 | 13.266 | 19.95461 | 13.348 | 19.84258 |  |  | 13.128 | 39.40443 | 13.089 | 38.76635 | 13.109 | 38.63633 |  |  | 13.146 | 40.15319 | 13.168 | 39.55464 | 13.266 | 39.90214
[24 empty] | 13.016 | 19.65704 | 13.269 | 19.95527 | 13.351 | 19.84372 |  |  | 13.132 | 39.40799 | 13.092 | 38.77013 | 13.113 | 38.63968 |  |  | 13.15 | 40.15652 | 13.172 | 39.55821 | 13.27 | 39.90502
[24 empty] | 13.02 | 19.65839 | 13.273 | 19.956 | 13.355 | 19.84483 |  |  | 13.135 | 39.41147 | 13.096 | 38.77391 | 13.117 | 38.64296 |  |  | 13.154 | 40.1598 | 13.176 | 39.56187 | 13.273 | 39.90783
[24 empty] | 13.024 | 19.65979 | 13.277 | 19.95685 | 13.359 | 19.8459 |  |  | 13.139 | 39.41488 | 13.1 | 38.77767 | 13.12 | 38.64619 |  |  | 13.158 | 40.16309 | 13.18 | 39.56564 | 13.277 | 39.91059
[24 empty] | 13.028 | 19.66129 | 13.281 | 19.95779 | 13.363 | 19.84691 |  |  | 13.143 | 39.41828 | 13.103 | 38.78145 | 13.124 | 38.6494 |  |  | 13.161 | 40.16641 | 13.184 | 39.56954 | 13.281 | 39.91335
[24 empty] | 13.031 | 19.66287 | 13.284 | 19.95879 | 13.367 | 19.84789 |  |  | 13.147 | 39.42169 | 13.107 | 38.78527 | 13.128 | 38.6526 |  |  | 13.165 | 40.16976 | 13.187 | 39.57357 | 13.285 | 39.91615
[24 empty] | 13.035 | 19.66446 | 13.288 | 19.95984 | 13.371 | 19.84883 |  |  | 13.15 | 39.42508 | 13.111 | 38.78908 | 13.132 | 38.65583 |  |  | 13.169 | 40.17312 | 13.191 | 39.57768 | 13.289 | 39.919
[24 empty] | 13.039 | 19.66598 | 13.292 | 19.96092 | 13.374 | 19.84974 |  |  | 13.154 | 39.42844 | 13.115 | 38.79286 | 13.135 | 38.65908 |  |  | 13.173 | 40.17649 | 13.195 | 39.58179 | 13.292 | 39.9219
[24 empty] | 13.042 | 19.66738 | 13.296 | 19.96203 | 13.378 | 19.85061 |  |  | 13.158 | 39.43179 | 13.118 | 38.79658 | 13.139 | 38.66229 |  |  | 13.176 | 40.17987 | 13.199 | 39.58587 | 13.296 | 39.92481
[24 empty] | 13.046 | 19.66864 | 13.299 | 19.96313 | 13.382 | 19.85143 |  |  | 13.162 | 39.43511 | 13.122 | 38.80025 | 13.143 | 38.66545 |  |  | 13.18 | 40.18322 | 13.202 | 39.58989 | 13.3 | 39.92778
[24 empty] | 13.05 | 19.66978 | 13.303 | 19.96417 | 13.386 | 19.85221 |  |  | 13.165 | 39.4384 | 13.126 | 38.80384 | 13.146 | 38.66857 |  |  | 13.184 | 40.18655 | 13.206 | 39.59391 | 13.304 | 39.93084
[24 empty] | 13.053 | 19.67079 | 13.307 | 19.9651 | 13.39 | 19.8529 |  |  | 13.169 | 39.44165 | 13.13 | 38.80733 | 13.15 | 38.67163 |  |  | 13.187 | 40.18982 | 13.21 | 39.59791 | 13.307 | 39.93399
[24 empty] | 13.057 | 19.6717 | 13.311 | 19.96588 | 13.393 | 19.85357 |  |  | 13.173 | 39.44482 | 13.133 | 38.81076 | 13.154 | 38.6746 |  |  | 13.191 | 40.19306 | 13.214 | 39.60188 | 13.311 | 39.93723
[24 empty] | 13.061 | 19.67252 | 13.315 | 19.96648 | 13.397 | 19.85429 |  |  | 13.177 | 39.44798 | 13.137 | 38.81414 | 13.158 | 38.67751 |  |  | 13.195 | 40.19629 | 13.217 | 39.60578 | 13.315 | 39.94053
[24 empty] | 13.065 | 19.6733 | 13.319 | 19.9669 | 13.401 | 19.85516 |  |  | 13.18 | 39.45114 | 13.141 | 38.81751 | 13.162 | 38.68042 |  |  | 13.199 | 40.19952 | 13.221 | 39.60963 | 13.319 | 39.94392
[24 empty] | 13.068 | 19.6741 | 13.322 | 19.96715 | 13.405 | 19.8562 |  |  | 13.184 | 39.45429 | 13.145 | 38.82089 | 13.165 | 38.68333 |  |  | 13.203 | 40.20281 | 13.225 | 39.61344 | 13.323 | 39.94739
[24 empty] | 13.072 | 19.67499 | 13.326 | 19.96731 | 13.409 | 19.85736 |  |  | 13.188 | 39.4574 | 13.148 | 38.82429 | 13.169 | 38.68627 |  |  | 13.206 | 40.20617 | 13.229 | 39.61724 | 13.326 | 39.95092
[24 empty] | 13.076 | 19.67596 | 13.33 | 19.96744 | 13.412 | 19.85856 |  |  | 13.192 | 39.46043 | 13.152 | 38.82771 | 13.173 | 38.68919 |  |  | 13.21 | 40.20959 | 13.232 | 39.62103 | 13.33 | 39.95449
[24 empty] | 13.08 | 19.67698 | 13.334 | 19.96755 | 13.416 | 19.85974 |  |  | 13.195 | 39.46343 | 13.156 | 38.83112 | 13.176 | 38.6921 |  |  | 13.214 | 40.21308 | 13.236 | 39.62483 | 13.334 | 39.95807
[24 empty] | 13.083 | 19.678 | 13.338 | 19.96761 | 13.42 | 19.86083 |  |  | 13.199 | 39.46642 | 13.16 | 38.83452 | 13.18 | 38.69503 |  |  | 13.217 | 40.2166 | 13.24 | 39.62864 | 13.338 | 39.96164
[24 empty] | 13.087 | 19.67905 | 13.341 | 19.96765 | 13.424 | 19.8618 |  |  | 13.203 | 39.46943 | 13.163 | 38.83789 | 13.184 | 38.69805 |  |  | 13.221 | 40.22011 | 13.244 | 39.63242 | 13.342 | 39.96516
[24 empty] | 13.091 | 19.68017 | 13.345 | 19.96772 | 13.428 | 19.86264 |  |  | 13.207 | 39.47248 | 13.167 | 38.84124 | 13.188 | 38.70118 |  |  | 13.225 | 40.2236 | 13.247 | 39.63617 | 13.345 | 39.96864
[24 empty] | 13.094 | 19.68138 | 13.349 | 19.9679 | 13.432 | 19.8634 |  |  | 13.21 | 39.47557 | 13.171 | 38.84454 | 13.191 | 38.70438 |  |  | 13.229 | 40.22708 | 13.251 | 39.63989 | 13.349 | 39.97203
[24 empty] | 13.098 | 19.68263 | 13.353 | 19.9682 | 13.435 | 19.86413 |  |  | 13.214 | 39.47873 | 13.174 | 38.84781 | 13.195 | 38.70767 |  |  | 13.233 | 40.23051 | 13.255 | 39.64361 | 13.353 | 39.97536
[24 empty] | 13.102 | 19.68389 | 13.356 | 19.96862 | 13.439 | 19.86488 |  |  | 13.218 | 39.48197 | 13.178 | 38.85104 | 13.199 | 38.71105 |  |  | 13.236 | 40.23391 | 13.259 | 39.6473 | 13.357 | 39.97865
[24 empty] | 13.106 | 19.68517 | 13.36 | 19.96914 | 13.443 | 19.86567 |  |  | 13.222 | 39.48532 | 13.182 | 38.85426 | 13.203 | 38.71455 |  |  | 13.24 | 40.23723 | 13.263 | 39.65099 | 13.36 | 39.98195
[24 empty] | 13.109 | 19.68645 | 13.364 | 19.96976 | 13.447 | 19.86654 |  |  | 13.225 | 39.48876 | 13.186 | 38.85749 | 13.206 | 38.71818 |  |  | 13.244 | 40.24047 | 13.266 | 39.65463 | 13.364 | 39.98526
[24 empty] | 13.113 | 19.68769 | 13.368 | 19.97046 | 13.451 | 19.86745 |  |  | 13.229 | 39.49224 | 13.189 | 38.86079 | 13.21 | 38.72185 |  |  | 13.247 | 40.24365 | 13.27 | 39.65825 | 13.368 | 39.98859
[24 empty] | 13.117 | 19.68885 | 13.371 | 19.97122 | 13.454 | 19.86838 |  |  | 13.233 | 39.49572 | 13.193 | 38.86412 | 13.214 | 38.72553 |  |  | 13.251 | 40.24681 | 13.274 | 39.66187 | 13.372 | 39.99191
[24 empty] | 13.12 | 19.68995 | 13.375 | 19.97205 | 13.458 | 19.86931 |  |  | 13.237 | 39.49913 | 13.197 | 38.86747 | 13.218 | 38.72918 |  |  | 13.255 | 40.25002 | 13.278 | 39.66549 | 13.376 | 39.99521
[24 empty] | 13.124 | 19.69102 | 13.379 | 19.97294 | 13.462 | 19.87024 |  |  | 13.24 | 39.50245 | 13.201 | 38.87084 | 13.221 | 38.73281 |  |  | 13.259 | 40.25326 | 13.281 | 39.66912 | 13.379 | 39.99849
[24 empty] | 13.128 | 19.69206 | 13.383 | 19.97386 | 13.466 | 19.87118 |  |  | 13.244 | 39.5057 | 13.204 | 38.8742 | 13.225 | 38.73643 |  |  | 13.263 | 40.25653 | 13.285 | 39.67272 | 13.383 | 40.00181
[24 empty] | 13.131 | 19.69312 | 13.387 | 19.97483 | 13.47 | 19.87216 |  |  | 13.248 | 39.50888 | 13.208 | 38.87752 | 13.229 | 38.74006 |  |  | 13.266 | 40.2598 | 13.289 | 39.6763 | 13.387 | 40.00515
[24 empty] | 13.135 | 19.69423 | 13.391 | 19.97586 | 13.473 | 19.87322 |  |  | 13.252 | 39.51204 | 13.212 | 38.88083 | 13.233 | 38.74371 |  |  | 13.27 | 40.26308 | 13.293 | 39.67983 | 13.391 | 40.00848
[24 empty] | 13.139 | 19.69539 | 13.394 | 19.97694 | 13.477 | 19.87439 |  |  | 13.255 | 39.51516 | 13.216 | 38.88415 | 13.236 | 38.74739 |  |  | 13.274 | 40.2664 | 13.296 | 39.68328 | 13.395 | 40.01178
[24 empty] | 13.143 | 19.69661 | 13.398 | 19.97808 | 13.481 | 19.87567 |  |  | 13.259 | 39.51826 | 13.219 | 38.88748 | 13.24 | 38.75109 |  |  | 13.278 | 40.26978 | 13.3 | 39.68663 | 13.398 | 40.01508
[24 empty] | 13.146 | 19.69789 | 13.402 | 19.97927 | 13.485 | 19.87705 |  |  | 13.263 | 39.52132 | 13.223 | 38.89078 | 13.244 | 38.7548 |  |  | 13.281 | 40.27322 | 13.304 | 39.68992 | 13.402 | 40.01841
[24 empty] | 13.15 | 19.69923 | 13.406 | 19.98051 | 13.489 | 19.87844 |  |  | 13.267 | 39.52439 | 13.227 | 38.89402 | 13.247 | 38.75848 |  |  | 13.285 | 40.27672 | 13.308 | 39.69319 | 13.406 | 40.02182
[24 empty] | 13.154 | 19.70057 | 13.409 | 19.9818 | 13.492 | 19.87981 |  |  | 13.27 | 39.52746 | 13.231 | 38.89722 | 13.251 | 38.76216 |  |  | 13.289 | 40.28028 | 13.311 | 39.69645 | 13.41 | 40.02526
[24 empty] | 13.157 | 19.70185 | 13.413 | 19.98312 | 13.496 | 19.88113 |  |  | 13.274 | 39.53057 | 13.234 | 38.90038 | 13.255 | 38.76584 |  |  | 13.293 | 40.28388 | 13.315 | 39.69975 | 13.414 | 40.02873
[24 empty] | 13.161 | 19.70305 | 13.417 | 19.98446 | 13.5 | 19.88237 |  |  | 13.278 | 39.53372 | 13.238 | 38.90349 | 13.259 | 38.76954 |  |  | 13.296 | 40.28748 | 13.319 | 39.70311 | 13.417 | 40.03217
[24 empty] | 13.165 | 19.70415 | 13.421 | 19.9858 | 13.504 | 19.88352 |  |  | 13.281 | 39.5369 | 13.242 | 38.90659 | 13.263 | 38.77327 |  |  | 13.3 | 40.29105 | 13.323 | 39.70657 | 13.421 | 40.03559
[24 empty] | 13.169 | 19.70518 | 13.424 | 19.98713 | 13.508 | 19.88459 |  |  | 13.285 | 39.54005 | 13.245 | 38.9097 | 13.266 | 38.77698 |  |  | 13.304 | 40.29456 | 13.326 | 39.71013 | 13.425 | 40.03901
[24 empty] | 13.172 | 19.7061 | 13.428 | 19.98845 | 13.512 | 19.8856 |  |  | 13.289 | 39.54317 | 13.249 | 38.91282 | 13.27 | 38.78065 |  |  | 13.308 | 40.29801 | 13.33 | 39.71377 | 13.429 | 40.04245
[24 empty] | 13.176 | 19.70694 | 13.432 | 19.98974 | 13.515 | 19.88656 |  |  | 13.293 | 39.54628 | 13.253 | 38.91596 | 13.274 | 38.78429 |  |  | 13.311 | 40.30141 | 13.334 | 39.71743 | 13.432 | 40.04593
[24 empty] | 13.18 | 19.70772 | 13.436 | 19.99099 | 13.519 | 19.8875 |  |  | 13.296 | 39.54939 | 13.257 | 38.9191 | 13.277 | 38.78792 |  |  | 13.315 | 40.30481 | 13.338 | 39.72109 | 13.436 | 40.04945
[24 empty] | 13.183 | 19.7085 | 13.44 | 19.99218 | 13.523 | 19.88843 |  |  | 13.3 | 39.55252 | 13.26 | 38.92226 | 13.281 | 38.79152 |  |  | 13.319 | 40.30822 | 13.341 | 39.72474 | 13.44 | 40.05298
[24 empty] | 13.187 | 19.7093 | 13.444 | 19.99329 | 13.527 | 19.88931 |  |  | 13.304 | 39.55568 | 13.264 | 38.92541 | 13.285 | 38.79507 |  |  | 13.323 | 40.31166 | 13.345 | 39.72842 | 13.444 | 40.05653
[24 empty] | 13.191 | 19.71012 | 13.447 | 19.99432 | 13.531 | 19.89016 |  |  | 13.308 | 39.55885 | 13.268 | 38.92855 | 13.289 | 38.79856 |  |  | 13.326 | 40.31512 | 13.349 | 39.73214 | 13.448 | 40.06007
[24 empty] | 13.195 | 19.7109 | 13.451 | 19.99532 | 13.534 | 19.891 |  |  | 13.311 | 39.56204 | 13.272 | 38.9317 | 13.292 | 38.80201 |  |  | 13.33 | 40.31858 | 13.353 | 39.73588 | 13.451 | 40.06356
[24 empty] | 13.198 | 19.71161 | 13.455 | 19.99634 | 13.538 | 19.8919 |  |  | 13.315 | 39.56526 | 13.275 | 38.93488 | 13.296 | 38.80547 |  |  | 13.334 | 40.322 | 13.357 | 39.73957 | 13.455 | 40.06698
[24 empty] | 13.202 | 19.71228 | 13.459 | 19.99741 | 13.542 | 19.8929 |  |  | 13.319 | 39.56852 | 13.279 | 38.93807 | 13.3 | 38.80898 |  |  | 13.338 | 40.32536 | 13.36 | 39.74323 | 13.459 | 40.0704
[24 empty] | 13.206 | 19.71295 | 13.462 | 19.99855 | 13.546 | 19.894 |  |  | 13.323 | 39.57179 | 13.283 | 38.94127 | 13.304 | 38.81246 |  |  | 13.341 | 40.32863 | 13.364 | 39.74683 | 13.463 | 40.07385
[24 empty] | 13.209 | 19.71364 | 13.466 | 19.99978 | 13.55 | 19.89519 |  |  | 13.326 | 39.57504 | 13.287 | 38.94453 | 13.307 | 38.81586 |  |  | 13.345 | 40.33184 | 13.368 | 39.75037 | 13.467 | 40.0773
[24 empty] | 13.213 | 19.7144 | 13.47 | 20.00112 | 13.553 | 19.89647 |  |  | 13.33 | 39.57821 | 13.29 | 38.94788 | 13.311 | 38.81914 |  |  | 13.349 | 40.33507 | 13.372 | 39.75388 | 13.47 | 40.0807
[24 empty] | 13.217 | 19.71521 | 13.474 | 20.00251 | 13.557 | 19.89782 |  |  | 13.334 | 39.58133 | 13.294 | 38.95134 | 13.315 | 38.82231 |  |  | 13.353 | 40.33832 | 13.375 | 39.75735 | 13.474 | 40.08399
[24 empty] | 13.221 | 19.71609 | 13.478 | 20.00392 | 13.561 | 19.89923 |  |  | 13.338 | 39.58442 | 13.298 | 38.95496 | 13.319 | 38.82538 |  |  | 13.356 | 40.34163 | 13.379 | 39.76078 | 13.478 | 40.08719
[24 empty] | 13.224 | 19.71706 | 13.481 | 20.00531 | 13.565 | 19.90067 |  |  | 13.342 | 39.58749 | 13.302 | 38.95871 | 13.322 | 38.82837 |  |  | 13.36 | 40.34499 | 13.383 | 39.76414 | 13.482 | 40.09035
[24 empty] | 13.228 | 19.71808 | 13.485 | 20.00661 | 13.569 | 19.90211 |  |  | 13.345 | 39.5905 | 13.305 | 38.96254 | 13.326 | 38.83133 |  |  | 13.364 | 40.34835 | 13.387 | 39.76744 | 13.485 | 40.09345
[24 empty] | 13.232 | 19.71912 | 13.489 | 20.00785 | 13.573 | 19.90352 |  |  | 13.349 | 39.59348 | 13.309 | 38.96639 | 13.33 | 38.83427 |  |  | 13.368 | 40.35167 | 13.39 | 39.77067 | 13.489 | 40.0965
[24 empty] | 13.235 | 19.72009 | 13.493 | 20.00905 | 13.576 | 19.90487 |  |  | 13.353 | 39.59648 | 13.313 | 38.97023 | 13.334 | 38.83718 |  |  | 13.372 | 40.35493 | 13.394 | 39.77376 | 13.493 | 40.0995
[24 empty] | 13.239 | 19.72097 | 13.496 | 20.01021 | 13.58 | 19.90616 |  |  | 13.356 | 39.59956 | 13.316 | 38.97404 | 13.337 | 38.84007 |  |  | 13.375 | 40.35813 | 13.398 | 39.77682 | 13.497 | 40.10248
[24 empty] | 13.243 | 19.72173 | 13.5 | 20.01134 | 13.584 | 19.90744 |  |  | 13.36 | 39.60272 | 13.32 | 38.97779 | 13.341 | 38.84297 |  |  | 13.379 | 40.36131 | 13.402 | 39.77993 | 13.501 | 40.10549
[24 empty] | 13.247 | 19.72241 | 13.504 | 20.0124 | 13.588 | 19.9087 |  |  | 13.364 | 39.60592 | 13.324 | 38.98143 | 13.345 | 38.84587 |  |  | 13.383 | 40.36444 | 13.405 | 39.78317 | 13.504 | 40.10857
[24 empty] | 13.25 | 19.72309 | 13.508 | 20.01341 | 13.592 | 19.90996 |  |  | 13.368 | 39.60912 | 13.328 | 38.98499 | 13.349 | 38.84877 |  |  | 13.387 | 40.36757 | 13.409 | 39.78654 | 13.508 | 40.11169
[24 empty] | 13.254 | 19.72382 | 13.512 | 20.0144 | 13.595 | 19.91123 |  |  | 13.371 | 39.61234 | 13.331 | 38.98848 | 13.352 | 38.85172 |  |  | 13.39 | 40.37067 | 13.413 | 39.79 | 13.512 | 40.11478
[24 empty] | 13.258 | 19.72465 | 13.516 | 20.01545 | 13.599 | 19.91255 |  |  | 13.375 | 39.61555 | 13.335 | 38.99192 | 13.356 | 38.85477 |  |  | 13.394 | 40.37375 | 13.417 | 39.79347 | 13.516 | 40.11782
[24 empty] | 13.261 | 19.7256 | 13.519 | 20.01656 | 13.603 | 19.9139 |  |  | 13.379 | 39.61872 | 13.339 | 38.99533 | 13.36 | 38.85795 |  |  | 13.398 | 40.3768 | 13.42 | 39.79686 | 13.52 | 40.12085
[24 empty] | 13.265 | 19.72666 | 13.523 | 20.01768 | 13.607 | 19.91523 |  |  | 13.383 | 39.62186 | 13.343 | 38.99872 | 13.364 | 38.86128 |  |  | 13.402 | 40.3798 | 13.424 | 39.80021 | 13.523 | 40.12386
[24 empty] | 13.269 | 19.72783 | 13.527 | 20.01874 | 13.611 | 19.91653 |  |  | 13.386 | 39.62496 | 13.346 | 39.00211 | 13.367 | 38.86473 |  |  | 13.405 | 40.38273 | 13.428 | 39.80356 | 13.527 | 40.12689
[24 empty] | 13.273 | 19.72905 | 13.531 | 20.0197 | 13.615 | 19.91784 |  |  | 13.39 | 39.62806 | 13.35 | 39.00553 | 13.371 | 38.86826 |  |  | 13.409 | 40.38561 | 13.432 | 39.80696 | 13.531 | 40.12991
[24 empty] | 13.276 | 19.73028 | 13.534 | 20.02059 | 13.618 | 19.9192 |  |  | 13.394 | 39.63121 | 13.354 | 39.00896 | 13.375 | 38.87188 |  |  | 13.413 | 40.38846 | 13.435 | 39.81039 | 13.535 | 40.13297
[24 empty] | 13.28 | 19.73155 | 13.538 | 20.02141 | 13.622 | 19.92058 |  |  | 13.398 | 39.63441 | 13.358 | 39.01242 | 13.379 | 38.87563 |  |  | 13.417 | 40.39127 | 13.439 | 39.81385 | 13.539 | 40.13609
[24 empty] | 13.284 | 19.73283 | 13.542 | 20.02221 | 13.626 | 19.92194 |  |  | 13.402 | 39.63762 | 13.361 | 39.01594 | 13.382 | 38.87947 |  |  | 13.42 | 40.39407 | 13.443 | 39.81735 | 13.542 | 40.13928
[24 empty] | 13.287 | 19.73412 | 13.546 | 20.02301 | 13.63 | 19.92324 |  |  | 13.405 | 39.64082 | 13.365 | 39.01955 | 13.386 | 38.88332 |  |  | 13.424 | 40.39688 | 13.447 | 39.82093 | 13.546 | 40.14254
[24 empty] | 13.291 | 19.73541 | 13.55 | 20.02379 | 13.634 | 19.92449 |  |  | 13.409 | 39.64398 | 13.369 | 39.02327 | 13.39 | 38.88712 |  |  | 13.428 | 40.39971 | 13.45 | 39.82461 | 13.55 | 40.14584
[24 empty] | 13.295 | 19.73667 | 13.553 | 20.02456 | 13.637 | 19.92568 |  |  | 13.413 | 39.64711 | 13.373 | 39.02708 | 13.394 | 38.89086 |  |  | 13.432 | 40.40258 | 13.454 | 39.82838 | 13.554 | 40.14915
[24 empty] | 13.299 | 19.7379 | 13.557 | 20.02534 | 13.641 | 19.92682 |  |  | 13.416 | 39.65023 | 13.376 | 39.03092 | 13.397 | 38.89452 |  |  | 13.435 | 40.40545 | 13.458 | 39.83226 | 13.557 | 40.15249
[24 empty] | 13.302 | 19.73915 | 13.561 | 20.0261 | 13.645 | 19.9279 |  |  | 13.42 | 39.65334 | 13.38 | 39.03476 | 13.401 | 38.89809 |  |  | 13.439 | 40.40828 | 13.462 | 39.83625 | 13.561 | 40.15586
[24 empty] | 13.306 | 19.74043 | 13.565 | 20.02678 | 13.649 | 19.92895 |  |  | 13.424 | 39.65643 | 13.384 | 39.03854 | 13.405 | 38.90153 |  |  | 13.443 | 40.41106 | 13.466 | 39.84033 | 13.565 | 40.15932
[24 empty] | 13.31 | 19.74171 | 13.569 | 20.02738 | 13.653 | 19.92999 |  |  | 13.428 | 39.65952 | 13.387 | 39.04225 | 13.409 | 38.90486 |  |  | 13.447 | 40.41389 | 13.469 | 39.84446 | 13.569 | 40.16286
[24 empty] | 13.313 | 19.74299 | 13.572 | 20.02788 | 13.656 | 19.93104 |  |  | 13.431 | 39.66265 | 13.391 | 39.04582 | 13.412 | 38.9081 |  |  | 13.45 | 40.41679 | 13.473 | 39.84859 | 13.573 | 40.16643
[24 empty] | 13.317 | 19.7443 | 13.576 | 20.02831 | 13.66 | 19.93211 |  |  | 13.435 | 39.6658 | 13.395 | 39.04917 | 13.416 | 38.91133 |  |  | 13.454 | 40.41975 | 13.477 | 39.85265 | 13.576 | 40.16995
[24 empty] | 13.321 | 19.74561 | 13.58 | 20.0287 | 13.664 | 19.93321 |  |  | 13.439 | 39.66898 | 13.399 | 39.05231 | 13.42 | 38.91457 |  |  | 13.458 | 40.42273 | 13.481 | 39.8566 | 13.58 | 40.17339
[24 empty] | 13.325 | 19.74685 | 13.584 | 20.02905 | 13.668 | 19.9343 |  |  | 13.443 | 39.6722 | 13.402 | 39.05531 | 13.423 | 38.91785 |  |  | 13.462 | 40.4257 | 13.484 | 39.86042 | 13.584 | 40.17675
[24 empty] | 13.328 | 19.74794 | 13.588 | 20.02946 | 13.672 | 19.93536 |  |  | 13.447 | 39.67546 | 13.406 | 39.05825 | 13.427 | 38.92119 |  |  | 13.465 | 40.42871 | 13.488 | 39.86407 | 13.588 | 40.18
[24 empty] | 13.332 | 19.74884 | 13.591 | 20.02996 | 13.675 | 19.93638 |  |  | 13.45 | 39.67873 | 13.41 | 39.06115 | 13.431 | 38.92458 |  |  | 13.469 | 40.43177 | 13.492 | 39.86762 | 13.592 | 40.18315
[24 empty] | 13.336 | 19.74959 | 13.595 | 20.03054 | 13.679 | 19.93738 |  |  | 13.454 | 39.682 | 13.414 | 39.064 | 13.435 | 38.928 |  |  | 13.473 | 40.43493 | 13.496 | 39.87109 | 13.595 | 40.18623
[24 empty] | 13.339 | 19.75025 | 13.599 | 20.03119 | 13.683 | 19.93836 |  |  | 13.458 | 39.68521 | 13.417 | 39.06683 | 13.438 | 38.9314 |  |  | 13.477 | 40.43817 | 13.499 | 39.8745 | 13.599 | 40.18932
[24 empty] | 13.343 | 19.75089 | 13.603 | 20.03188 | 13.687 | 19.93936 |  |  | 13.462 | 39.6884 | 13.421 | 39.06966 | 13.442 | 38.93474 |  |  | 13.48 | 40.44153 | 13.503 | 39.87783 | 13.603 | 40.19242
[24 empty] | 13.347 | 19.75156 | 13.606 | 20.03259 | 13.691 | 19.9404 |  |  | 13.465 | 39.69159 | 13.425 | 39.07254 | 13.446 | 38.93801 |  |  | 13.484 | 40.445 | 13.507 | 39.88103 | 13.607 | 40.1955
[24 empty] | 13.351 | 19.75228 | 13.61 | 20.03334 | 13.695 | 19.94146 |  |  | 13.469 | 39.69481 | 13.429 | 39.07545 | 13.45 | 38.94124 |  |  | 13.488 | 40.44857 | 13.511 | 39.88409 | 13.61 | 40.1985
[24 empty] | 13.354 | 19.75308 | 13.614 | 20.03411 | 13.698 | 19.94251 |  |  | 13.473 | 39.6981 | 13.432 | 39.07845 | 13.453 | 38.94451 |  |  | 13.492 | 40.45215 | 13.514 | 39.88706 | 13.614 | 40.20145
[24 empty] | 13.358 | 19.75394 | 13.618 | 20.03493 | 13.702 | 19.94356 |  |  | 13.477 | 39.70146 | 13.436 | 39.08154 | 13.457 | 38.94785 |  |  | 13.495 | 40.45564 | 13.518 | 39.88997 | 13.618 | 40.20447
[24 empty] | 13.362 | 19.75487 | 13.621 | 20.03576 | 13.706 | 19.94457 |  |  | 13.48 | 39.70494 | 13.44 | 39.08477 | 13.461 | 38.95123 |  |  | 13.499 | 40.45899 | 13.522 | 39.89289 | 13.622 | 40.20759
[24 empty] | 13.365 | 19.75585 | 13.625 | 20.03659 | 13.71 | 19.94551 |  |  | 13.484 | 39.70853 | 13.444 | 39.08817 | 13.465 | 38.95459 |  |  | 13.503 | 40.46224 | 13.526 | 39.89581 | 13.626 | 40.21086
[24 empty] | 13.369 | 19.75685 | 13.629 | 20.03741 | 13.714 | 19.94638 |  |  | 13.488 | 39.71219 | 13.447 | 39.09174 | 13.468 | 38.95796 |  |  | 13.507 | 40.46546 | 13.529 | 39.89879 | 13.629 | 40.21423
[24 empty] | 13.373 | 19.75785 | 13.633 | 20.03824 | 13.717 | 19.94722 |  |  | 13.492 | 39.71588 | 13.451 | 39.09545 | 13.472 | 38.96135 |  |  | 13.51 | 40.46871 | 13.533 | 39.90183 | 13.633 | 40.21768
[24 empty] | 13.377 | 19.75885 | 13.637 | 20.03912 | 13.721 | 19.94808 |  |  | 13.495 | 39.7195 | 13.455 | 39.09917 | 13.476 | 38.96479 |  |  | 13.514 | 40.47202 | 13.537 | 39.90496 | 13.637 | 40.22121
[24 empty] | 13.38 | 19.75986 | 13.641 | 20.04002 | 13.725 | 19.94897 |  |  | 13.499 | 39.723 | 13.459 | 39.10285 | 13.479 | 38.96824 |  |  | 13.518 | 40.47539 | 13.541 | 39.9082 | 13.641 | 40.22481
[24 empty] | 13.384 | 19.76093 | 13.644 | 20.04098 | 13.729 | 19.94989 |  |  | 13.503 | 39.72636 | 13.462 | 39.10646 | 13.483 | 38.97166 |  |  | 13.522 | 40.47884 | 13.544 | 39.91158 | 13.645 | 40.22844
[24 empty] | 13.388 | 19.76205 | 13.648 | 20.04198 | 13.733 | 19.95083 |  |  | 13.506 | 39.72963 | 13.466 | 39.11001 | 13.487 | 38.975 |  |  | 13.525 | 40.48235 | 13.548 | 39.91505 | 13.648 | 40.23201
[24 empty] | 13.391 | 19.76321 | 13.652 | 20.04308 | 13.737 | 19.95182 |  |  | 13.51 | 39.7328 | 13.47 | 39.11346 | 13.491 | 38.97828 |  |  | 13.529 | 40.48592 | 13.552 | 39.91856 | 13.652 | 40.23549
[24 empty] | 13.395 | 19.76439 | 13.656 | 20.04428 | 13.74 | 19.9528 |  |  | 13.514 | 39.73591 | 13.473 | 39.11678 | 13.494 | 38.98151 |  |  | 13.533 | 40.48951 | 13.556 | 39.9221 | 13.656 | 40.23884
[24 empty] | 13.399 | 19.76559 | 13.659 | 20.04554 | 13.744 | 19.95376 |  |  | 13.518 | 39.73896 | 13.477 | 39.12003 | 13.498 | 38.98471 |  |  | 13.537 | 40.49306 | 13.56 | 39.9257 | 13.66 | 40.24211
[24 empty] | 13.403 | 19.76678 | 13.663 | 20.04677 | 13.748 | 19.95465 |  |  | 13.521 | 39.74196 | 13.481 | 39.12328 | 13.502 | 38.98783 |  |  | 13.54 | 40.4966 | 13.563 | 39.9294 | 13.664 | 40.24534
[24 empty] | 13.406 | 19.76794 | 13.667 | 20.04797 | 13.752 | 19.95545 |  |  | 13.525 | 39.74493 | 13.485 | 39.12657 | 13.506 | 38.99092 |  |  | 13.544 | 40.50014 | 13.567 | 39.93316 | 13.667 | 40.24853
[24 empty] | 13.41 | 19.76907 | 13.671 | 20.04912 | 13.755 | 19.95619 |  |  | 13.529 | 39.74793 | 13.488 | 39.12994 | 13.51 | 38.99398 |  |  | 13.548 | 40.50367 | 13.571 | 39.93694 | 13.671 | 40.25171
[24 empty] | 13.414 | 19.77017 | 13.674 | 20.05023 | 13.759 | 19.95692 |  |  | 13.533 | 39.75102 | 13.492 | 39.13334 | 13.513 | 38.99709 |  |  | 13.552 | 40.50714 | 13.575 | 39.94073 | 13.675 | 40.25491
[24 empty] | 13.417 | 19.77126 | 13.679 | 20.05128 | 13.763 | 19.95769 |  |  | 13.536 | 39.75415 | 13.496 | 39.13674 | 13.517 | 39.00029 |  |  | 13.555 | 40.51047 | 13.578 | 39.94452 | 13.679 | 40.25815
[24 empty] | 13.421 | 19.77235 | 13.682 | 20.05223 | 13.767 | 19.95849 |  |  | 13.54 | 39.75729 | 13.5 | 39.14015 | 13.521 | 39.00363 |  |  | 13.559 | 40.51368 | 13.582 | 39.94831 | 13.682 | 40.26141
[24 empty] | 13.425 | 19.77345 | 13.686 | 20.05304 | 13.771 | 19.95934 |  |  | 13.544 | 39.76043 | 13.503 | 39.14357 | 13.524 | 39.00708 |  |  | 13.563 | 40.51682 | 13.586 | 39.95211 | 13.686 | 40.26465
[24 empty] | 13.429 | 19.77455 | 13.69 | 20.05376 | 13.774 | 19.96028 |  |  | 13.548 | 39.7636 | 13.507 | 39.14699 | 13.528 | 39.0106 |  |  | 13.567 | 40.51998 | 13.59 | 39.95588 | 13.69 | 40.26787
[24 empty] | 13.432 | 19.77567 | 13.694 | 20.05446 | 13.778 | 19.96131 |  |  | 13.551 | 39.76681 | 13.511 | 39.15039 | 13.532 | 39.01415 |  |  | 13.57 | 40.52319 | 13.593 | 39.95963 | 13.694 | 40.27109
[24 empty] | 13.436 | 19.77685 | 13.697 | 20.05514 | 13.782 | 19.96243 |  |  | 13.555 | 39.77002 | 13.515 | 39.15378 | 13.536 | 39.01771 |  |  | 13.574 | 40.52641 | 13.597 | 39.96335 | 13.698 | 40.27429
[24 empty] | 13.44 | 19.77809 | 13.701 | 20.05582 | 13.786 | 19.96353 |  |  | 13.559 | 39.77322 | 13.518 | 39.1572 | 13.539 | 39.02125 |  |  | 13.578 | 40.52967 | 13.601 | 39.96711 | 13.701 | 40.27745
[24 empty] | 13.443 | 19.77936 | 13.705 | 20.05652 | 13.79 | 19.96457 |  |  | 13.563 | 39.77643 | 13.522 | 39.16069 | 13.543 | 39.02472 |  |  | 13.582 | 40.53298 | 13.605 | 39.97091 | 13.705 | 40.28051
[24 empty] | 13.447 | 19.7806 | 13.709 | 20.05724 | 13.794 | 19.96554 |  |  | 13.566 | 39.77967 | 13.526 | 39.16428 | 13.547 | 39.02813 |  |  | 13.585 | 40.53637 | 13.609 | 39.97471 | 13.709 | 40.28347
[24 empty] | 13.451 | 19.78177 | 13.712 | 20.05801 | 13.797 | 19.96641 |  |  | 13.57 | 39.78291 | 13.53 | 39.16788 | 13.551 | 39.03151 |  |  | 13.589 | 40.53979 | 13.612 | 39.9785 | 13.713 | 40.28634
[24 empty] | 13.454 | 19.78287 | 13.716 | 20.05881 | 13.801 | 19.9672 |  |  | 13.574 | 39.78609 | 13.533 | 39.17145 | 13.554 | 39.0349 |  |  | 13.593 | 40.54324 | 13.616 | 39.98228 | 13.717 | 40.28916
[24 empty] | 13.458 | 19.78392 | 13.72 | 20.05962 | 13.805 | 19.96793 |  |  | 13.578 | 39.78916 | 13.537 | 39.175 | 13.558 | 39.03826 |  |  | 13.597 | 40.54671 | 13.62 | 39.98607 | 13.72 | 40.29196
[24 empty] | 13.462 | 19.78496 | 13.724 | 20.06046 | 13.809 | 19.96863 |  |  | 13.581 | 39.79213 | 13.541 | 39.17854 | 13.562 | 39.04156 |  |  | 13.6 | 40.55018 | 13.623 | 39.98982 | 13.724 | 40.29472
[24 empty] | 13.466 | 19.78601 | 13.728 | 20.06133 | 13.813 | 19.96931 |  |  | 13.585 | 39.79505 | 13.544 | 39.18208 | 13.566 | 39.04479 |  |  | 13.604 | 40.55365 | 13.627 | 39.99348 | 13.728 | 40.2975
[24 empty] | 13.469 | 19.78707 | 13.731 | 20.06227 | 13.817 | 19.97004 |  |  | 13.589 | 39.79795 | 13.548 | 39.18559 | 13.569 | 39.04795 |  |  | 13.608 | 40.55712 | 13.631 | 39.99702 | 13.732 | 40.3003
[24 empty] | 13.473 | 19.78813 | 13.735 | 20.06332 | 13.82 | 19.97087 |  |  | 13.593 | 39.80085 | 13.552 | 39.18906 | 13.573 | 39.05105 |  |  | 13.612 | 40.56057 | 13.635 | 40.00048 | 13.735 | 40.30318
[24 empty] | 13.477 | 19.78918 | 13.739 | 20.06449 | 13.824 | 19.97177 |  |  | 13.596 | 39.80376 | 13.556 | 39.1925 | 13.577 | 39.05406 |  |  | 13.615 | 40.56399 | 13.638 | 40.0039 | 13.739 | 40.30615
[24 empty] | 13.481 | 19.79022 | 13.743 | 20.06573 | 13.828 | 19.97271 |  |  | 13.6 | 39.8067 | 13.559 | 39.19596 | 13.581 | 39.05701 |  |  | 13.619 | 40.56737 | 13.642 | 40.00728 | 13.743 | 40.30924
[24 empty] | 13.484 | 19.79124 | 13.746 | 20.06703 | 13.832 | 19.97363 |  |  | 13.604 | 39.80966 | 13.563 | 39.19946 | 13.584 | 39.05991 |  |  | 13.623 | 40.57072 | 13.646 | 40.01058 | 13.747 | 40.31246
[24 empty] | 13.488 | 19.79226 | 13.75 | 20.06834 | 13.836 | 19.97452 |  |  | 13.608 | 39.81262 | 13.567 | 39.20293 | 13.588 | 39.06282 |  |  | 13.627 | 40.57405 | 13.65 | 40.01382 | 13.751 | 40.31578
[24 empty] | 13.492 | 19.79328 | 13.754 | 20.06965 | 13.839 | 19.97542 |  |  | 13.611 | 39.81562 | 13.571 | 39.20632 | 13.592 | 39.06577 |  |  | 13.63 | 40.57739 | 13.654 | 40.01701 | 13.754 | 40.31919
[24 empty] | 13.495 | 19.7943 | 13.758 | 20.07095 | 13.843 | 19.97631 |  |  | 13.615 | 39.81863 | 13.574 | 39.20963 | 13.596 | 39.06878 |  |  | 13.634 | 40.58071 | 13.657 | 40.02023 | 13.758 | 40.32266
[24 empty] | 13.499 | 19.79532 | 13.762 | 20.07228 | 13.847 | 19.97721 |  |  | 13.619 | 39.82172 | 13.578 | 39.21293 | 13.599 | 39.07185 |  |  | 13.638 | 40.58403 | 13.661 | 40.0235 | 13.762 | 40.32609
[24 empty] | 13.503 | 19.79634 | 13.766 | 20.07363 | 13.851 | 19.97816 |  |  | 13.623 | 39.82485 | 13.582 | 39.21628 | 13.603 | 39.075 |  |  | 13.642 | 40.58738 | 13.665 | 40.02683 | 13.766 | 40.32942
[24 empty] | 13.507 | 19.79729 | 13.769 | 20.07496 | 13.855 | 19.97915 |  |  | 13.626 | 39.82804 | 13.586 | 39.2197 | 13.607 | 39.07819 |  |  | 13.645 | 40.59075 | 13.669 | 40.03023 | 13.77 | 40.33261
[24 empty] | 13.51 | 19.79816 | 13.773 | 20.07628 | 13.858 | 19.98021 |  |  | 13.63 | 39.83121 | 13.589 | 39.22316 | 13.611 | 39.08146 |  |  | 13.649 | 40.59413 | 13.672 | 40.03371 | 13.773 | 40.33573
[24 empty] | 13.514 | 19.79895 | 13.777 | 20.07758 | 13.862 | 19.98131 |  |  | 13.634 | 39.83435 | 13.593 | 39.22665 | 13.614 | 39.08482 |  |  | 13.653 | 40.59745 | 13.676 | 40.03731 | 13.777 | 40.33884
[24 empty] | 13.518 | 19.79968 | 13.781 | 20.07886 | 13.866 | 19.98245 |  |  | 13.638 | 39.83744 | 13.597 | 39.23012 | 13.618 | 39.08826 |  |  | 13.657 | 40.60072 | 13.68 | 40.041 | 13.781 | 40.34195
[24 empty] | 13.521 | 19.80036 | 13.784 | 20.08013 | 13.87 | 19.98359 |  |  | 13.641 | 39.84047 | 13.601 | 39.23355 | 13.622 | 39.09175 |  |  | 13.66 | 40.60397 | 13.684 | 40.04474 | 13.785 | 40.34502
[24 empty] | 13.525 | 19.80103 | 13.788 | 20.0814 | 13.874 | 19.98473 |  |  | 13.645 | 39.84351 | 13.604 | 39.23693 | 13.625 | 39.09529 |  |  | 13.664 | 40.60723 | 13.687 | 40.04852 | 13.789 | 40.34807
[24 empty] | 13.529 | 19.80172 | 13.792 | 20.0827 | 13.877 | 19.98589 |  |  | 13.649 | 39.84657 | 13.608 | 39.24024 | 13.629 | 39.09889 |  |  | 13.668 | 40.61056 | 13.691 | 40.0523 | 13.792 | 40.35119
[24 empty] | 13.533 | 19.80244 | 13.796 | 20.08401 | 13.881 | 19.98709 |  |  | 13.653 | 39.84962 | 13.612 | 39.24354 | 13.633 | 39.10253 |  |  | 13.672 | 40.61394 | 13.695 | 40.05606 | 13.796 | 40.3544
[24 empty] | 13.536 | 19.8032 | 13.799 | 20.08531 | 13.885 | 19.98829 |  |  | 13.656 | 39.8527 | 13.615 | 39.2469 | 13.637 | 39.10622 |  |  | 13.676 | 40.61742 | 13.699 | 40.05981 | 13.8 | 40.35768
[24 empty] | 13.54 | 19.80402 | 13.803 | 20.08658 | 13.889 | 19.98951 |  |  | 13.66 | 39.85585 | 13.619 | 39.25039 | 13.64 | 39.10992 |  |  | 13.679 | 40.62101 | 13.702 | 40.06349 | 13.804 | 40.36097
[24 empty] | 13.544 | 19.80485 | 13.807 | 20.08782 | 13.893 | 19.99071 |  |  | 13.664 | 39.85913 | 13.623 | 39.25404 | 13.644 | 39.11363 |  |  | 13.683 | 40.62471 | 13.706 | 40.06709 | 13.807 | 40.3642
[24 empty] | 13.547 | 19.80569 | 13.811 | 20.089 | 13.896 | 19.99193 |  |  | 13.668 | 39.86252 | 13.627 | 39.25778 | 13.648 | 39.11736 |  |  | 13.687 | 40.62847 | 13.71 | 40.07062 | 13.811 | 40.36741
[24 empty] | 13.551 | 19.80655 | 13.815 | 20.09011 | 13.9 | 19.99313 |  |  | 13.671 | 39.866 | 13.63 | 39.26155 | 13.652 | 39.12104 |  |  | 13.69 | 40.63224 | 13.714 | 40.07416 | 13.815 | 40.37061
[24 empty] | 13.555 | 19.80746 | 13.819 | 20.09109 | 13.904 | 19.99425 |  |  | 13.675 | 39.86952 | 13.634 | 39.26529 | 13.656 | 39.1246 |  |  | 13.694 | 40.63592 | 13.717 | 40.07775 | 13.819 | 40.37379
[24 empty] | 13.559 | 19.80841 | 13.822 | 20.09195 | 13.908 | 19.99521 |  |  | 13.679 | 39.87308 | 13.638 | 39.26899 | 13.659 | 39.128 |  |  | 13.698 | 40.63949 | 13.721 | 40.08141 | 13.822 | 40.377
[24 empty] | 13.562 | 19.80937 | 13.826 | 20.09271 | 13.912 | 19.99601 |  |  | 13.683 | 39.87669 | 13.642 | 39.27265 | 13.663 | 39.13129 |  |  | 13.702 | 40.64294 | 13.725 | 40.08504 | 13.826 | 40.38026
[24 empty] | 13.566 | 19.81034 | 13.83 | 20.09339 | 13.916 | 19.99672 |  |  | 13.686 | 39.88033 | 13.645 | 39.27623 | 13.667 | 39.13448 |  |  | 13.705 | 40.6463 | 13.729 | 40.08862 | 13.83 | 40.38359
[24 empty] | 13.57 | 19.81131 | 13.834 | 20.09399 | 13.919 | 19.99741 |  |  | 13.69 | 39.88391 | 13.649 | 39.27972 | 13.67 | 39.13761 |  |  | 13.709 | 40.64957 | 13.732 | 40.09217 | 13.834 | 40.38703
[24 empty] | 13.573 | 19.81227 | 13.837 | 20.09447 | 13.923 | 19.99817 |  |  | 13.694 | 39.88744 | 13.653 | 39.28316 | 13.674 | 39.14071 |  |  | 13.713 | 40.65279 | 13.736 | 40.09569 | 13.838 | 40.39058
[24 empty] | 13.577 | 19.81319 | 13.841 | 20.09482 | 13.927 | 19.99904 |  |  | 13.698 | 39.89085 | 13.657 | 39.28658 | 13.678 | 39.1438 |  |  | 13.717 | 40.65596 | 13.74 | 40.09919 | 13.841 | 40.39421
[24 empty] | 13.581 | 19.8141 | 13.845 | 20.09507 | 13.931 | 20.00003 |  |  | 13.701 | 39.89417 | 13.66 | 39.29003 | 13.682 | 39.14695 |  |  | 13.721 | 40.65913 | 13.744 | 40.10266 | 13.845 | 40.39789
[24 empty] | 13.585 | 19.81503 | 13.849 | 20.09528 | 13.935 | 20.00112 |  |  | 13.705 | 39.8974 | 13.664 | 39.29345 | 13.685 | 39.15017 |  |  | 13.724 | 40.66231 | 13.747 | 40.10612 | 13.849 | 40.40161
[24 empty] | 13.588 | 19.81602 | 13.853 | 20.09552 | 13.938 | 20.0023 |  |  | 13.709 | 39.9006 | 13.668 | 39.29678 | 13.689 | 39.15347 |  |  | 13.728 | 40.6655 | 13.751 | 40.1096 | 13.853 | 40.40535
[24 empty] | 13.592 | 19.81707 | 13.856 | 20.09584 | 13.942 | 20.00353 |  |  | 13.713 | 39.90376 | 13.671 | 39.30003 | 13.693 | 39.1568 |  |  | 13.732 | 40.66869 | 13.755 | 40.11312 | 13.857 | 40.40914
[24 empty] | 13.596 | 19.8182 | 13.86 | 20.0962 | 13.946 | 20.00474 |  |  | 13.716 | 39.90693 | 13.675 | 39.30325 | 13.697 | 39.16017 |  |  | 13.735 | 40.67185 | 13.759 | 40.11667 | 13.86 | 40.41293
[24 empty] | 13.599 | 19.81942 | 13.864 | 20.0966 | 13.95 | 20.00593 |  |  | 13.72 | 39.91019 | 13.679 | 39.30648 | 13.7 | 39.16364 |  |  | 13.739 | 40.67502 | 13.763 | 40.12022 | 13.864 | 40.41664
[24 empty] | 13.603 | 19.82072 | 13.868 | 20.09704 | 13.954 | 20.00705 |  |  | 13.724 | 39.91353 | 13.683 | 39.30975 | 13.704 | 39.1673 |  |  | 13.743 | 40.67819 | 13.766 | 40.12371 | 13.868 | 40.42025
[24 empty] | 13.607 | 19.82208 | 13.871 | 20.09756 | 13.958 | 20.00809 |  |  | 13.728 | 39.91693 | 13.686 | 39.31308 | 13.708 | 39.17113 |  |  | 13.747 | 40.68136 | 13.77 | 40.12712 | 13.872 | 40.42374
[24 empty] | 13.611 | 19.82349 | 13.875 | 20.09813 | 13.961 | 20.00907 |  |  | 13.731 | 39.92033 | 13.69 | 39.31641 | 13.712 | 39.17508 |  |  | 13.751 | 40.68447 | 13.774 | 40.13052 | 13.876 | 40.42718
[24 empty] | 13.614 | 19.82492 | 13.879 | 20.0988 | 13.965 | 20.01 |  |  | 13.735 | 39.92374 | 13.694 | 39.31975 | 13.715 | 39.17903 |  |  | 13.754 | 40.68756 | 13.778 | 40.13393 | 13.879 | 40.43058
[24 empty] | 13.618 | 19.82628 | 13.883 | 20.09957 | 13.969 | 20.01094 |  |  | 13.739 | 39.92711 | 13.698 | 39.32311 | 13.719 | 39.1829 |  |  | 13.758 | 40.69069 | 13.781 | 40.13735 | 13.883 | 40.43388
[24 empty] | 13.622 | 19.82751 | 13.887 | 20.10046 | 13.973 | 20.01191 |  |  | 13.743 | 39.93041 | 13.701 | 39.3265 | 13.723 | 39.18669 |  |  | 13.762 | 40.69391 | 13.785 | 40.14077 | 13.887 | 40.43703
[24 empty] | 13.625 | 19.82858 | 13.891 | 20.10141 | 13.976 | 20.01294 |  |  | 13.746 | 39.93365 | 13.705 | 39.3299 | 13.727 | 39.19042 |  |  | 13.766 | 40.69719 | 13.789 | 40.14419 | 13.891 | 40.44004
[24 empty] | 13.629 | 19.82951 | 13.894 | 20.10241 | 13.98 | 20.01405 |  |  | 13.75 | 39.93685 | 13.709 | 39.33325 | 13.73 | 39.19413 |  |  | 13.769 | 40.70045 | 13.793 | 40.14766 | 13.894 | 40.44297
[24 empty] | 13.633 | 19.83037 | 13.898 | 20.10344 | 13.984 | 20.0152 |  |  | 13.754 | 39.94006 | 13.713 | 39.33657 | 13.734 | 39.19778 |  |  | 13.773 | 40.7037 | 13.796 | 40.15119 | 13.898 | 40.44587
[24 empty] | 13.637 | 19.83117 | 13.902 | 20.10446 | 13.988 | 20.01633 |  |  | 13.758 | 39.94334 | 13.716 | 39.33987 | 13.738 | 39.20133 |  |  | 13.777 | 40.70694 | 13.8 | 40.15479 | 13.902 | 40.44873
[24 empty] | 13.64 | 19.83188 | 13.906 | 20.10543 | 13.992 | 20.01737 |  |  | 13.761 | 39.94668 | 13.72 | 39.34315 | 13.741 | 39.20481 |  |  | 13.781 | 40.7102 | 13.804 | 40.15843 | 13.906 | 40.45153
[24 empty] | 13.644 | 19.83253 | 13.909 | 20.10634 | 13.996 | 20.01835 |  |  | 13.765 | 39.95006 | 13.724 | 39.34646 | 13.745 | 39.20825 |  |  | 13.784 | 40.7135 | 13.808 | 40.16214 | 13.91 | 40.45429
[24 empty] | 13.648 | 19.83314 | 13.913 | 20.10722 | 13.999 | 20.0193 |  |  | 13.769 | 39.95344 | 13.728 | 39.34983 | 13.749 | 39.21169 |  |  | 13.788 | 40.71681 | 13.811 | 40.16596 | 13.914 | 40.4571
[24 empty] | 13.651 | 19.83375 | 13.917 | 20.10809 | 14.003 | 20.02025 |  |  | 13.772 | 39.95679 | 13.731 | 39.35328 | 13.753 | 39.21513 |  |  | 13.792 | 40.72011 | 13.815 | 40.16988 | 13.917 | 40.46003
[24 empty] | 13.655 | 19.8343 | 13.921 | 20.10898 | 14.007 | 20.02123 |  |  | 13.776 | 39.96012 | 13.735 | 39.35682 | 13.757 | 39.21854 |  |  | 13.796 | 40.72341 | 13.819 | 40.17387 | 13.921 | 40.4631
[24 empty] | 13.659 | 19.83475 | 13.925 | 20.10991 | 14.011 | 20.02226 |  |  | 13.78 | 39.96341 | 13.739 | 39.36041 | 13.76 | 39.22193 |  |  | 13.799 | 40.72671 | 13.823 | 40.17788 | 13.925 | 40.46625
[24 empty] | 13.663 | 19.83509 | 13.928 | 20.11086 | 14.015 | 20.02333 |  |  | 13.784 | 39.96674 | 13.742 | 39.364 | 13.764 | 39.2253 |  |  | 13.803 | 40.73003 | 13.826 | 40.18182 | 13.929 | 40.46947
[24 empty] | 13.666 | 19.83534 | 13.932 | 20.11186 | 14.019 | 20.02444 |  |  | 13.787 | 39.97015 | 13.746 | 39.3675 | 13.768 | 39.22865 |  |  | 13.807 | 40.7334 | 13.83 | 40.18571 | 13.932 | 40.47278
[24 empty] | 13.67 | 19.8356 | 13.936 | 20.11287 | 14.022 | 20.02558 |  |  | 13.791 | 39.97367 | 13.75 | 39.37085 | 13.771 | 39.23195 |  |  | 13.811 | 40.73679 | 13.834 | 40.18956 | 13.936 | 40.47618
[24 empty] | 13.674 | 19.83591 | 13.94 | 20.11383 | 14.026 | 20.02675 |  |  | 13.795 | 39.97728 | 13.754 | 39.37411 | 13.775 | 39.23515 |  |  | 13.814 | 40.74018 | 13.838 | 40.19341 | 13.94 | 40.47959
[24 empty] | 13.678 | 19.83628 | 13.943 | 20.11477 | 14.03 | 20.02794 |  |  | 13.799 | 39.98098 | 13.757 | 39.37732 | 13.779 | 39.23822 |  |  | 13.818 | 40.74358 | 13.841 | 40.19724 | 13.944 | 40.48294
[24 empty] | 13.681 | 19.8367 | 13.947 | 20.11573 | 14.034 | 20.02914 |  |  | 13.802 | 39.9847 | 13.761 | 39.3805 | 13.783 | 39.24119 |  |  | 13.822 | 40.74699 | 13.845 | 40.20107 | 13.948 | 40.48618
[24 empty] | 13.685 | 19.8372 | 13.951 | 20.11672 | 14.038 | 20.03037 |  |  | 13.806 | 39.98838 | 13.765 | 39.38363 | 13.786 | 39.2441 |  |  | 13.826 | 40.75037 | 13.849 | 40.20487 | 13.951 | 40.48939
[24 empty] | 13.689 | 19.83778 | 13.955 | 20.11773 | 14.041 | 20.03161 |  |  | 13.81 | 39.99193 | 13.769 | 39.38665 | 13.79 | 39.24699 |  |  | 13.829 | 40.75367 | 13.853 | 40.20868 | 13.955 | 40.49267
[24 empty] | 13.692 | 19.83847 | 13.959 | 20.11871 | 14.045 | 20.03285 |  |  | 13.814 | 39.99531 | 13.772 | 39.38957 | 13.794 | 39.24985 |  |  | 13.833 | 40.75686 | 13.857 | 40.21246 | 13.959 | 40.49609
[24 empty] | 13.696 | 19.83923 | 13.962 | 20.11964 | 14.049 | 20.03405 |  |  | 13.817 | 39.99854 | 13.776 | 39.39239 | 13.798 | 39.25269 |  |  | 13.837 | 40.75995 | 13.86 | 40.21622 | 13.963 | 40.49966
[24 empty] | 13.7 | 19.84005 | 13.966 | 20.12056 | 14.053 | 20.0352 |  |  | 13.821 | 40.00168 | 13.78 | 39.39515 | 13.801 | 39.25552 |  |  | 13.841 | 40.76302 | 13.864 | 40.21994 | 13.967 | 40.5033
[24 empty] | 13.704 | 19.84093 | 13.97 | 20.12147 | 14.057 | 20.0363 |  |  | 13.825 | 40.00476 | 13.784 | 39.39793 | 13.805 | 39.2584 |  |  | 13.844 | 40.76603 | 13.868 | 40.22356 | 13.97 | 40.50698
[24 empty] | 13.707 | 19.84189 | 13.974 | 20.12239 | 14.06 | 20.03736 |  |  | 13.829 | 40.00779 | 13.787 | 39.40072 | 13.809 | 39.26133 |  |  | 13.848 | 40.76898 | 13.872 | 40.22707 | 13.974 | 40.5107
[24 empty] | 13.711 | 19.84291 | 13.978 | 20.12332 | 14.064 | 20.03838 |  |  | 13.832 | 40.01078 | 13.791 | 39.40359 | 13.813 | 39.26427 |  |  | 13.852 | 40.77191 | 13.875 | 40.2305 | 13.978 | 40.51445
[24 empty] | 13.715 | 19.84396 | 13.981 | 20.12429 | 14.068 | 20.03937 |  |  | 13.836 | 40.01374 | 13.795 | 39.40656 | 13.816 | 39.26717 |  |  | 13.856 | 40.77492 | 13.879 | 40.23388 | 13.982 | 40.5182
[24 empty] | 13.718 | 19.84495 | 13.985 | 20.12535 | 14.072 | 20.04036 |  |  | 13.84 | 40.01672 | 13.799 | 39.40963 | 13.82 | 39.27001 |  |  | 13.859 | 40.77804 | 13.883 | 40.23722 | 13.985 | 40.52195
[24 empty] | 13.722 | 19.84587 | 13.989 | 20.12648 | 14.076 | 20.04133 |  |  | 13.844 | 40.01974 | 13.802 | 39.41277 | 13.824 | 39.2728 |  |  | 13.863 | 40.78125 | 13.887 | 40.24053 | 13.989 | 40.52569
[24 empty] | 13.726 | 19.84671 | 13.993 | 20.12766 | 14.079 | 20.0423 |  |  | 13.848 | 40.02275 | 13.806 | 39.41598 | 13.828 | 39.27561 |  |  | 13.867 | 40.7845 | 13.89 | 40.24385 | 13.993 | 40.52944
[24 empty] | 13.73 | 19.84752 | 13.996 | 20.12883 | 14.083 | 20.0433 |  |  | 13.851 | 40.02569 | 13.81 | 39.41931 | 13.831 | 39.27841 |  |  | 13.871 | 40.78767 | 13.894 | 40.24719 | 13.997 | 40.53318
[24 empty] | 13.733 | 19.84832 | 14 | 20.12999 | 14.087 | 20.04435 |  |  | 13.855 | 40.02858 | 13.814 | 39.42275 | 13.835 | 39.28123 |  |  | 13.874 | 40.7908 | 13.898 | 40.25054 | 14.001 | 40.53684
[24 empty] | 13.737 | 19.84916 | 14.004 | 20.13111 | 14.091 | 20.04542 |  |  | 13.859 | 40.03145 | 13.817 | 39.42625 | 13.839 | 39.28408 |  |  | 13.878 | 40.79393 | 13.902 | 40.2539 | 14.004 | 40.54038
[24 empty] | 13.741 | 19.85003 | 14.008 | 20.13221 | 14.095 | 20.0465 |  |  | 13.862 | 40.03436 | 13.821 | 39.42972 | 13.843 | 39.28703 |  |  | 13.882 | 40.79705 | 13.905 | 40.25729 | 14.008 | 40.54384
[24 empty] | 13.744 | 19.8509 | 14.012 | 20.13328 | 14.098 | 20.04758 |  |  | 13.866 | 40.0373 | 13.825 | 39.43309 | 13.846 | 39.29009 |  |  | 13.886 | 40.80012 | 13.909 | 40.2607 | 14.012 | 40.54725
[24 empty] | 13.748 | 19.85175 | 14.015 | 20.13435 | 14.102 | 20.04866 |  |  | 13.87 | 40.04027 | 13.828 | 39.43638 | 13.85 | 39.29322 |  |  | 13.889 | 40.80312 | 13.913 | 40.26413 | 14.016 | 40.55068
[24 empty] | 13.752 | 19.85254 | 14.019 | 20.13541 | 14.106 | 20.04976 |  |  | 13.874 | 40.04327 | 13.832 | 39.43962 | 13.854 | 39.29637 |  |  | 13.893 | 40.80606 | 13.917 | 40.26757 | 14.02 | 40.55415
[24 empty] | 13.756 | 19.85326 | 14.023 | 20.13649 | 14.11 | 20.05088 |  |  | 13.877 | 40.04634 | 13.836 | 39.44286 | 13.857 | 39.29951 |  |  | 13.897 | 40.80899 | 13.92 | 40.27101 | 14.023 | 40.55763
[24 empty] | 13.759 | 19.8539 | 14.027 | 20.13761 | 14.114 | 20.05201 |  |  | 13.881 | 40.04947 | 13.84 | 39.44613 | 13.861 | 39.30267 |  |  | 13.901 | 40.812 | 13.924 | 40.27448 | 14.027 | 40.56115
[24 empty] | 13.763 | 19.85453 | 14.031 | 20.1388 | 14.118 | 20.05314 |  |  | 13.885 | 40.05267 | 13.843 | 39.44937 | 13.865 | 39.30591 |  |  | 13.904 | 40.81504 | 13.928 | 40.27801 | 14.031 | 40.56475
[24 empty] | 13.767 | 19.85519 | 14.034 | 20.14004 | 14.121 | 20.05424 |  |  | 13.889 | 40.05587 | 13.847 | 39.45258 | 13.869 | 39.30921 |  |  | 13.908 | 40.81808 | 13.932 | 40.28158 | 14.035 | 40.5684
[24 empty] | 13.77 | 19.85586 | 14.038 | 20.14131 | 14.125 | 20.0553 |  |  | 13.892 | 40.05906 | 13.851 | 39.45576 | 13.872 | 39.31253 |  |  | 13.912 | 40.82109 | 13.935 | 40.28514 | 14.039 | 40.57208
[24 empty] | 13.774 | 19.85652 | 14.042 | 20.14257 | 14.129 | 20.05632 |  |  | 13.896 | 40.06226 | 13.854 | 39.45895 | 13.876 | 39.31589 |  |  | 13.916 | 40.82413 | 13.939 | 40.28865 | 14.042 | 40.57577
[24 empty] | 13.778 | 19.85712 | 14.046 | 20.14381 | 14.133 | 20.05732 |  |  | 13.9 | 40.06549 | 13.858 | 39.46217 | 13.88 | 39.31923 |  |  | 13.919 | 40.82724 | 13.943 | 40.29208 | 14.046 | 40.57945
[24 empty] | 13.782 | 19.85765 | 14.049 | 20.14504 | 14.137 | 20.05825 |  |  | 13.904 | 40.06878 | 13.862 | 39.46541 | 13.884 | 39.32254 |  |  | 13.923 | 40.83044 | 13.947 | 40.29545 | 14.05 | 40.58318
[24 empty] | 13.785 | 19.85815 | 14.053 | 20.14625 | 14.14 | 20.05909 |  |  | 13.907 | 40.07209 | 13.866 | 39.46869 | 13.887 | 39.32586 |  |  | 13.927 | 40.83368 | 13.95 | 40.29879 | 14.054 | 40.58698
[24 empty] | 13.789 | 19.85861 | 14.057 | 20.1474 | 14.144 | 20.05986 |  |  | 13.911 | 40.07539 | 13.869 | 39.47202 | 13.891 | 39.32915 |  |  | 13.931 | 40.83696 | 13.954 | 40.30211 | 14.057 | 40.59084
[24 empty] | 13.793 | 19.85905 | 14.061 | 20.14845 | 14.148 | 20.06062 |  |  | 13.915 | 40.0787 | 13.873 | 39.47539 | 13.895 | 39.33238 |  |  | 13.934 | 40.84027 | 13.958 | 40.30542 | 14.061 | 40.5947
[24 empty] | 13.796 | 19.85948 | 14.065 | 20.14941 | 14.152 | 20.06141 |  |  | 13.919 | 40.08205 | 13.877 | 39.47876 | 13.899 | 39.33554 |  |  | 13.938 | 40.8436 | 13.962 | 40.30873 | 14.065 | 40.5985
[24 empty] | 13.8 | 19.85995 | 14.068 | 20.15034 | 14.156 | 20.06227 |  |  | 13.922 | 40.08545 | 13.881 | 39.48211 | 13.902 | 39.33866 |  |  | 13.942 | 40.84694 | 13.966 | 40.31207 | 14.069 | 40.60221
[24 empty] | 13.804 | 19.86052 | 14.072 | 20.15125 | 14.159 | 20.06321 |  |  | 13.926 | 40.0888 | 13.885 | 39.4854 | 13.906 | 39.3418 |  |  | 13.946 | 40.85028 | 13.969 | 40.31546 | 14.073 | 40.60587
[24 empty] | 13.807 | 19.86122 | 14.076 | 20.15215 | 14.163 | 20.06424 |  |  | 13.93 | 40.09205 | 13.888 | 39.48868 | 13.91 | 39.34497 |  |  | 13.95 | 40.8536 | 13.973 | 40.31887 | 14.076 | 40.60943
[24 empty] | 13.811 | 19.86207 | 14.08 | 20.15302 | 14.167 | 20.06532 |  |  | 13.934 | 40.0952 | 13.892 | 39.49196 | 13.914 | 39.34817 |  |  | 13.953 | 40.85691 | 13.977 | 40.32227 | 14.08 | 40.61286
[24 empty] | 13.815 | 19.86302 | 14.084 | 20.15386 | 14.171 | 20.0664 |  |  | 13.937 | 40.09831 | 13.896 | 39.49522 | 13.917 | 39.3514 |  |  | 13.957 | 40.86021 | 13.98 | 40.32564 | 14.084 | 40.61613
[24 empty] | 13.819 | 19.86404 | 14.087 | 20.15465 | 14.175 | 20.06753 |  |  | 13.941 | 40.1014 | 13.899 | 39.49842 | 13.921 | 39.35465 |  |  | 13.961 | 40.86353 | 13.984 | 40.329 | 14.088 | 40.61925
[24 empty] | 13.822 | 19.86511 | 14.091 | 20.15541 | 14.178 | 20.06866 |  |  | 13.945 | 40.10449 | 13.903 | 39.50156 | 13.925 | 39.35795 |  |  | 13.964 | 40.86684 | 13.988 | 40.33242 | 14.092 | 40.62226
[24 empty] | 13.826 | 19.8662 | 14.095 | 20.15614 | 14.182 | 20.06984 |  |  | 13.949 | 40.10759 | 13.907 | 39.50467 | 13.929 | 39.36132 |  |  | 13.968 | 40.87013 | 13.992 | 40.33595 | 14.095 | 40.62521
[24 empty] | 13.83 | 19.86728 | 14.099 | 20.15686 | 14.186 | 20.07104 |  |  | 13.952 | 40.11069 | 13.911 | 39.50779 | 13.932 | 39.36472 |  |  | 13.972 | 40.87341 | 13.996 | 40.3396 | 14.099 | 40.62812
[24 empty] | 13.833 | 19.86834 | 14.103 | 20.1576 | 14.19 | 20.07229 |  |  | 13.956 | 40.11377 | 13.914 | 39.51094 | 13.936 | 39.36819 |  |  | 13.976 | 40.87669 | 13.999 | 40.3433 | 14.103 | 40.63105
[24 empty] | 13.837 | 19.86942 | 14.106 | 20.15834 | 14.194 | 20.07361 |  |  | 13.96 | 40.11682 | 13.918 | 39.51412 | 13.94 | 39.37171 |  |  | 13.979 | 40.87994 | 14.003 | 40.347 | 14.107 | 40.63402
[24 empty] | 13.841 | 19.87052 | 14.11 | 20.15905 | 14.198 | 20.07495 |  |  | 13.964 | 40.11982 | 13.922 | 39.51728 | 13.944 | 39.37526 |  |  | 13.983 | 40.88315 | 14.007 | 40.35068 | 14.111 | 40.63709
[24 empty] | 13.845 | 19.87169 | 14.114 | 20.1597 | 14.201 | 20.07621 |  |  | 13.967 | 40.1228 | 13.925 | 39.5204 | 13.947 | 39.37883 |  |  | 13.987 | 40.88626 | 14.011 | 40.35435 | 14.114 | 40.64032
[24 empty] | 13.848 | 19.8729 | 14.118 | 20.16027 | 14.205 | 20.07736 |  |  | 13.971 | 40.12579 | 13.929 | 39.52353 | 13.951 | 39.38237 |  |  | 13.991 | 40.88927 | 14.014 | 40.35803 | 14.118 | 40.64371
[24 empty] | 13.852 | 19.87413 | 14.121 | 20.16081 | 14.209 | 20.07842 |  |  | 13.975 | 40.12885 | 13.933 | 39.52666 | 13.955 | 39.38588 |  |  | 13.995 | 40.89223 | 14.018 | 40.36173 | 14.122 | 40.64722
[24 empty] | 13.856 | 19.87533 | 14.125 | 20.16138 | 14.213 | 20.0794 |  |  | 13.979 | 40.13198 | 13.937 | 39.52978 | 13.959 | 39.38939 |  |  | 13.998 | 40.89518 | 14.022 | 40.36545 | 14.126 | 40.65081
[24 empty] | 13.859 | 19.8765 | 14.129 | 20.16204 | 14.217 | 20.08033 |  |  | 13.982 | 40.13514 | 13.94 | 39.53284 | 13.962 | 39.39292 |  |  | 14.002 | 40.89818 | 14.026 | 40.36919 | 14.129 | 40.65446
[24 empty] | 13.863 | 19.87767 | 14.133 | 20.16279 | 14.221 | 20.08126 |  |  | 13.986 | 40.13829 | 13.944 | 39.53588 | 13.966 | 39.39647 |  |  | 14.006 | 40.90122 | 14.029 | 40.37292 | 14.133 | 40.65817
[24 empty] | 13.867 | 19.87885 | 14.137 | 20.16361 | 14.224 | 20.08222 |  |  | 13.99 | 40.14137 | 13.948 | 39.53892 | 13.97 | 39.40002 |  |  | 14.01 | 40.9043 | 14.033 | 40.37659 | 14.137 | 40.66185
[24 empty] | 13.871 | 19.88008 | 14.141 | 20.16447 | 14.228 | 20.08322 |  |  | 13.994 | 40.14445 | 13.952 | 39.54202 | 13.974 | 39.40356 |  |  | 14.013 | 40.90746 | 14.037 | 40.38015 | 14.141 | 40.66543
[24 empty] | 13.874 | 19.88134 | 14.144 | 20.16532 | 14.232 | 20.0842 |  |  | 13.997 | 40.14756 | 13.956 | 39.54524 | 13.977 | 39.40707 |  |  | 14.017 | 40.91069 | 14.041 | 40.38356 | 14.145 | 40.66886
[24 empty] | 13.878 | 19.88268 | 14.148 | 20.16616 | 14.236 | 20.08521 |  |  | 14.001 | 40.15077 | 13.959 | 39.54854 | 13.981 | 39.41059 |  |  | 14.021 | 40.91396 | 14.044 | 40.38688 | 14.148 | 40.67214
[24 empty] | 13.882 | 19.88411 | 14.152 | 20.16696 | 14.24 | 20.08628 |  |  | 14.005 | 40.15406 | 13.963 | 39.55193 | 13.985 | 39.4141 |  |  | 14.025 | 40.91724 | 14.048 | 40.39018 | 14.152 | 40.67529
[24 empty] | 13.886 | 19.88561 | 14.156 | 20.16773 | 14.243 | 20.08741 |  |  | 14.009 | 40.15742 | 13.967 | 39.55539 | 13.988 | 39.41759 |  |  | 14.028 | 40.92051 | 14.052 | 40.39355 | 14.156 | 40.67829
[24 empty] | 13.889 | 19.88712 | 14.159 | 20.16847 | 14.247 | 20.08857 |  |  | 14.012 | 40.16084 | 13.97 | 39.55891 | 13.992 | 39.42101 |  |  | 14.032 | 40.92381 | 14.056 | 40.39696 | 14.16 | 40.68108
[24 empty] | 13.893 | 19.88858 | 14.163 | 20.16919 | 14.251 | 20.08976 |  |  | 14.016 | 40.16435 | 13.974 | 39.56246 | 13.996 | 39.42436 |  |  | 14.036 | 40.92719 | 14.06 | 40.40039 | 14.164 | 40.68368
[24 empty] | 13.897 | 19.88999 | 14.167 | 20.16992 | 14.255 | 20.09096 |  |  | 14.02 | 40.16795 | 13.978 | 39.56602 | 14 | 39.42769 |  |  | 14.04 | 40.93064 | 14.063 | 40.40386 | 14.167 | 40.68617
[24 empty] | 13.9 | 19.89133 | 14.171 | 20.1707 | 14.258 | 20.09216 |  |  | 14.024 | 40.17157 | 13.982 | 39.56964 | 14.003 | 39.43102 |  |  | 14.043 | 40.93413 | 14.067 | 40.40738 | 14.171 | 40.68867
[24 empty] | 13.904 | 19.89262 | 14.174 | 20.17157 | 14.262 | 20.09331 |  |  | 14.027 | 40.17519 | 13.985 | 39.57333 | 14.007 | 39.43431 |  |  | 14.047 | 40.93764 | 14.071 | 40.41094 | 14.175 | 40.69128
[24 empty] | 13.908 | 19.89384 | 14.178 | 20.17246 | 14.266 | 20.09442 |  |  | 14.031 | 40.17879 | 13.989 | 39.5771 | 14.011 | 39.43755 |  |  | 14.051 | 40.94116 | 14.074 | 40.41449 | 14.179 | 40.69403
[24 empty] | 13.912 | 19.89503 | 14.182 | 20.17336 | 14.27 | 20.09547 |  |  | 14.035 | 40.18238 | 13.993 | 39.58091 | 14.015 | 39.44076 |  |  | 14.055 | 40.94469 | 14.078 | 40.41798 | 14.182 | 40.69691
[24 empty] | 13.915 | 19.89618 | 14.186 | 20.17423 | 14.274 | 20.09648 |  |  | 14.039 | 40.18593 | 13.997 | 39.58474 | 14.019 | 39.44401 |  |  | 14.058 | 40.9482 | 14.082 | 40.42145 | 14.186 | 40.69991
[24 empty] | 13.919 | 19.89725 | 14.19 | 20.1751 | 14.278 | 20.09745 |  |  | 14.042 | 40.18944 | 14 | 39.58854 | 14.022 | 39.44735 |  |  | 14.062 | 40.95163 | 14.086 | 40.42487 | 14.19 | 40.70302
[24 empty] | 13.923 | 19.89824 | 14.193 | 20.17596 | 14.281 | 20.09839 |  |  | 14.046 | 40.19286 | 14.004 | 39.59232 | 14.026 | 39.45077 |  |  | 14.066 | 40.95497 | 14.09 | 40.42829 | 14.194 | 40.70619
[24 empty] | 13.926 | 19.89916 | 14.197 | 20.17683 | 14.285 | 20.09931 |  |  | 14.05 | 40.19619 | 14.008 | 39.59605 | 14.03 | 39.45423 |  |  | 14.07 | 40.95822 | 14.093 | 40.43174 | 14.198 | 40.70937
[24 empty] | 13.93 | 19.90003 | 14.201 | 20.17774 | 14.289 | 20.1002 |  |  | 14.054 | 40.1995 | 14.011 | 39.59973 | 14.034 | 39.45775 |  |  | 14.073 | 40.96143 | 14.097 | 40.43521 | 14.201 | 40.71251
[24 empty] | 13.934 | 19.90088 | 14.205 | 20.17871 | 14.293 | 20.10108 |  |  | 14.057 | 40.20284 | 14.015 | 39.60336 | 14.037 | 39.46132 |  |  | 14.077 | 40.96462 | 14.101 | 40.43877 | 14.205 | 40.71559
[24 empty] | 13.938 | 19.9017 | 14.209 | 20.17973 | 14.297 | 20.10194 |  |  | 14.061 | 40.20617 | 14.019 | 39.60692 | 14.041 | 39.46494 |  |  | 14.081 | 40.96779 | 14.105 | 40.44239 | 14.209 | 40.71863
[24 empty] | 13.941 | 19.90255 | 14.213 | 20.18078 | 14.3 | 20.10276 |  |  | 14.065 | 40.20948 | 14.023 | 39.61045 | 14.045 | 39.4686 |  |  | 14.085 | 40.971 | 14.108 | 40.44613 | 14.213 | 40.72168
[24 empty] | 13.945 | 19.90345 | 14.216 | 20.18185 | 14.304 | 20.10352 |  |  | 14.069 | 40.21276 | 14.027 | 39.61397 | 14.048 | 39.47227 |  |  | 14.088 | 40.97424 | 14.112 | 40.44998 | 14.217 | 40.72469
[24 empty] | 13.949 | 19.90438 | 14.22 | 20.18294 | 14.308 | 20.1042 |  |  | 14.072 | 40.21603 | 14.03 | 39.61753 | 14.052 | 39.47591 |  |  | 14.092 | 40.97754 | 14.116 | 40.45387 | 14.22 | 40.72761
[24 empty] | 13.952 | 19.90535 | 14.224 | 20.18402 | 14.312 | 20.10483 |  |  | 14.076 | 40.21929 | 14.034 | 39.62114 | 14.056 | 39.47953 |  |  | 14.096 | 40.98087 | 14.12 | 40.45773 | 14.224 | 40.73047
[24 empty] | 13.956 | 19.90634 | 14.228 | 20.18504 | 14.316 | 20.10543 |  |  | 14.08 | 40.22258 | 14.038 | 39.62478 | 14.06 | 39.48308 |  |  | 14.1 | 40.98421 | 14.123 | 40.46156 | 14.228 | 40.73331
[24 empty] | 13.96 | 19.90737 | 14.231 | 20.18599 | 14.32 | 20.10606 |  |  | 14.084 | 40.22588 | 14.041 | 39.62843 | 14.063 | 39.48659 |  |  | 14.103 | 40.9875 | 14.127 | 40.46537 | 14.232 | 40.73622
[24 empty] | 13.964 | 19.90842 | 14.235 | 20.18682 | 14.323 | 20.10674 |  |  | 14.087 | 40.22921 | 14.045 | 39.63211 | 14.067 | 39.49006 |  |  | 14.107 | 40.99075 | 14.131 | 40.46918 | 14.235 | 40.73923
[24 empty] | 13.967 | 19.90949 | 14.239 | 20.1876 | 14.327 | 20.10748 |  |  | 14.091 | 40.2326 | 14.049 | 39.6358 | 14.071 | 39.49351 |  |  | 14.111 | 40.99398 | 14.135 | 40.47295 | 14.239 | 40.74226
[24 empty] | 13.971 | 19.91059 | 14.243 | 20.18837 | 14.331 | 20.10827 |  |  | 14.095 | 40.23607 | 14.053 | 39.63948 | 14.075 | 39.49697 |  |  | 14.115 | 40.99723 | 14.138 | 40.47665 | 14.243 | 40.74522
[24 empty] | 13.975 | 19.91173 | 14.247 | 20.18922 | 14.335 | 20.10914 |  |  | 14.099 | 40.23965 | 14.056 | 39.64307 | 14.078 | 39.50043 |  |  | 14.118 | 41.00052 | 14.142 | 40.48031 | 14.247 | 40.74811
[24 empty] | 13.978 | 19.91292 | 14.25 | 20.19015 | 14.339 | 20.11009 |  |  | 14.102 | 40.24327 | 14.06 | 39.64657 | 14.082 | 39.50388 |  |  | 14.122 | 41.00378 | 14.146 | 40.48397 | 14.251 | 40.75097
[24 empty] | 13.982 | 19.91417 | 14.254 | 20.19111 | 14.342 | 20.11108 |  |  | 14.106 | 40.24688 | 14.064 | 39.65 | 14.086 | 39.50728 |  |  | 14.126 | 41.007 | 14.15 | 40.48765 | 14.254 | 40.75389
[24 empty] | 13.986 | 19.91547 | 14.258 | 20.19207 | 14.346 | 20.11207 |  |  | 14.11 | 40.25047 | 14.067 | 39.65342 | 14.09 | 39.5106 |  |  | 14.13 | 41.01019 | 14.154 | 40.49129 | 14.258 | 40.75689
[24 empty] | 13.989 | 19.91678 | 14.262 | 20.19301 | 14.35 | 20.11302 |  |  | 14.114 | 40.25401 | 14.071 | 39.65685 | 14.093 | 39.51389 |  |  | 14.134 | 41.0134 | 14.157 | 40.49487 | 14.262 | 40.75999
[24 empty] | 13.993 | 19.91807 | 14.266 | 20.19392 | 14.354 | 20.11389 |  |  | 14.117 | 40.25754 | 14.075 | 39.66023 | 14.097 | 39.5172 |  |  | 14.137 | 41.01667 | 14.161 | 40.49837 | 14.266 | 40.76316
[24 empty] | 13.997 | 19.91932 | 14.269 | 20.19478 | 14.358 | 20.11469 |  |  | 14.121 | 40.26105 | 14.079 | 39.66356 | 14.101 | 39.52058 |  |  | 14.141 | 41.01994 | 14.165 | 40.50186 | 14.27 | 40.76643
[24 empty] | 14.001 | 19.92054 | 14.273 | 20.1956 | 14.361 | 20.11544 |  |  | 14.125 | 40.26448 | 14.083 | 39.66685 | 14.105 | 39.52399 |  |  | 14.145 | 41.0232 | 14.169 | 40.50537 | 14.273 | 40.76981
[24 empty] | 14.004 | 19.92175 | 14.277 | 20.19643 | 14.365 | 20.1162 |  |  | 14.129 | 40.26783 | 14.086 | 39.67014 | 14.108 | 39.52737 |  |  | 14.149 | 41.02642 | 14.172 | 40.50889 | 14.277 | 40.7733
[24 empty] | 14.008 | 19.92292 | 14.281 | 20.19727 | 14.369 | 20.11699 |  |  | 14.132 | 40.27113 | 14.09 | 39.67344 | 14.112 | 39.53072 |  |  | 14.152 | 41.02958 | 14.176 | 40.51237 | 14.281 | 40.77683
[24 empty] | 14.012 | 19.92405 | 14.284 | 20.19817 | 14.373 | 20.11784 |  |  | 14.136 | 40.27438 | 14.094 | 39.67677 | 14.116 | 39.53404 |  |  | 14.156 | 41.03263 | 14.18 | 40.51585 | 14.285 | 40.78039
[24 empty] | 14.016 | 19.92517 | 14.288 | 20.19912 | 14.377 | 20.11876 |  |  | 14.14 | 40.27755 | 14.098 | 39.68011 | 14.12 | 39.53731 |  |  | 14.16 | 41.03559 | 14.184 | 40.51936 | 14.289 | 40.78396
[24 empty] | 14.019 | 19.92629 | 14.292 | 20.2001 | 14.38 | 20.11977 |  |  | 14.144 | 40.28061 | 14.101 | 39.68349 | 14.123 | 39.54049 |  |  | 14.164 | 41.03855 | 14.187 | 40.52294 | 14.292 | 40.78757
[24 empty] | 14.023 | 19.92746 | 14.296 | 20.20106 | 14.384 | 20.12089 |  |  | 14.147 | 40.28365 | 14.105 | 39.68695 | 14.127 | 39.54358 |  |  | 14.167 | 41.04152 | 14.191 | 40.5266 | 14.296 | 40.79123
[24 empty] | 14.027 | 19.92868 | 14.3 | 20.20196 | 14.388 | 20.1221 |  |  | 14.151 | 40.28671 | 14.109 | 39.69053 | 14.131 | 39.5466 |  |  | 14.171 | 41.04455 | 14.195 | 40.53032 | 14.3 | 40.79491
[24 empty] | 14.03 | 19.92991 | 14.303 | 20.20282 | 14.392 | 20.1234 |  |  | 14.155 | 40.28981 | 14.112 | 39.69421 | 14.135 | 39.54959 |  |  | 14.175 | 41.04763 | 14.199 | 40.5341 | 14.304 | 40.79862
[24 empty] | 14.034 | 19.93111 | 14.307 | 20.20366 | 14.396 | 20.12473 |  |  | 14.159 | 40.29292 | 14.116 | 39.69799 | 14.138 | 39.5526 |  |  | 14.178 | 41.05072 | 14.202 | 40.53793 | 14.307 | 40.80233
[24 empty] | 14.038 | 19.93222 | 14.311 | 20.20449 | 14.399 | 20.12605 |  |  | 14.162 | 40.29599 | 14.12 | 39.70182 | 14.142 | 39.55563 |  |  | 14.182 | 41.05381 | 14.206 | 40.54176 | 14.311 | 40.80605
[24 empty] | 14.042 | 19.93325 | 14.315 | 20.20526 | 14.403 | 20.12731 |  |  | 14.166 | 40.29903 | 14.124 | 39.70564 | 14.146 | 39.55865 |  |  | 14.186 | 41.05691 | 14.21 | 40.54561 | 14.315 | 40.80979
[24 empty] | 14.045 | 19.93422 | 14.318 | 20.20594 | 14.407 | 20.12852 |  |  | 14.17 | 40.30206 | 14.127 | 39.70943 | 14.15 | 39.56161 |  |  | 14.19 | 41.06008 | 14.214 | 40.54945 | 14.319 | 40.81353
[24 empty] | 14.049 | 19.93515 | 14.322 | 20.20658 | 14.411 | 20.12967 |  |  | 14.174 | 40.30511 | 14.131 | 39.71317 | 14.153 | 39.56456 |  |  | 14.194 | 41.0633 | 14.217 | 40.55326 | 14.323 | 40.81726
[24 empty] | 14.053 | 19.93603 | 14.326 | 20.2072 | 14.415 | 20.13073 |  |  | 14.177 | 40.30819 | 14.135 | 39.71686 | 14.157 | 39.5675 |  |  | 14.197 | 41.06654 | 14.221 | 40.55709 | 14.326 | 40.821
[24 empty] | 14.056 | 19.93684 | 14.33 | 20.20781 | 14.418 | 20.13168 |  |  | 14.181 | 40.31125 | 14.139 | 39.7205 | 14.161 | 39.57051 |  |  | 14.201 | 41.06977 | 14.225 | 40.56098 | 14.33 | 40.82477
[24 empty] | 14.06 | 19.93759 | 14.334 | 20.20841 | 14.422 | 20.13255 |  |  | 14.185 | 40.31425 | 14.142 | 39.72409 | 14.165 | 39.57356 |  |  | 14.205 | 41.07298 | 14.229 | 40.56491 | 14.334 | 40.82856
[24 empty] | 14.064 | 19.93833 | 14.337 | 20.20902 | 14.426 | 20.13338 |  |  | 14.189 | 40.3172 | 14.146 | 39.72763 | 14.168 | 39.57664 |  |  | 14.209 | 41.07618 | 14.232 | 40.56882 | 14.338 | 40.83234
[24 empty] | 14.068 | 19.93908 | 14.341 | 20.20967 | 14.43 | 20.13418 |  |  | 14.192 | 40.32014 | 14.15 | 39.73107 | 14.172 | 39.57979 |  |  | 14.212 | 41.07936 | 14.236 | 40.57259 | 14.342 | 40.83608
[24 empty] | 14.071 | 19.93988 | 14.345 | 20.2104 | 14.434 | 20.13498 |  |  | 14.196 | 40.3231 | 14.154 | 39.73436 | 14.176 | 39.58304 |  |  | 14.216 | 41.08253 | 14.24 | 40.57623 | 14.345 | 40.8398
[24 empty] | 14.075 | 19.94073 | 14.349 | 20.21123 | 14.438 | 20.1358 |  |  | 14.2 | 40.32608 | 14.157 | 39.73751 | 14.179 | 39.5864 |  |  | 14.22 | 41.08566 | 14.244 | 40.57976 | 14.349 | 40.84346
[24 empty] | 14.079 | 19.94167 | 14.353 | 20.21211 | 14.441 | 20.13661 |  |  | 14.204 | 40.32905 | 14.161 | 39.74057 | 14.183 | 39.58981 |  |  | 14.224 | 41.08871 | 14.247 | 40.5832 | 14.353 | 40.847
[24 empty] | 14.082 | 19.94267 | 14.356 | 20.213 | 14.445 | 20.13741 |  |  | 14.207 | 40.33198 | 14.165 | 39.7436 | 14.187 | 39.59317 |  |  | 14.227 | 41.09169 | 14.251 | 40.58657 | 14.357 | 40.85038
[24 empty] | 14.086 | 19.9437 | 14.36 | 20.21384 | 14.449 | 20.13818 |  |  | 14.211 | 40.3349 | 14.169 | 39.74667 | 14.191 | 39.59647 |  |  | 14.231 | 41.09461 | 14.255 | 40.58989 | 14.36 | 40.85359
[24 empty] | 14.09 | 19.94472 | 14.364 | 20.21463 | 14.453 | 20.13893 |  |  | 14.215 | 40.3378 | 14.172 | 39.74977 | 14.194 | 39.59972 |  |  | 14.235 | 41.09747 | 14.259 | 40.59317 | 14.364 | 40.85669
[24 empty] | 14.094 | 19.94573 | 14.368 | 20.21535 | 14.457 | 20.13966 |  |  | 14.219 | 40.34069 | 14.176 | 39.75296 | 14.198 | 39.603 |  |  | 14.239 | 41.10024 | 14.263 | 40.59647 | 14.368 | 40.85978
[24 empty] | 14.097 | 19.9467 | 14.372 | 20.21601 | 14.46 | 20.14045 |  |  | 14.222 | 40.34356 | 14.18 | 39.75621 | 14.202 | 39.60632 |  |  | 14.242 | 41.10296 | 14.266 | 40.59985 | 14.372 | 40.86293
[24 empty] | 14.101 | 19.94768 | 14.375 | 20.21663 | 14.464 | 20.14132 |  |  | 14.226 | 40.34645 | 14.183 | 39.75954 | 14.206 | 39.60964 |  |  | 14.246 | 41.10567 | 14.27 | 40.60324 | 14.376 | 40.8662
[24 empty] | 14.105 | 19.94866 | 14.379 | 20.21728 | 14.468 | 20.1423 |  |  | 14.23 | 40.34938 | 14.187 | 39.76289 | 14.209 | 39.613 |  |  | 14.25 | 41.10847 | 14.274 | 40.60653 | 14.379 | 40.86952
[24 empty] | 14.108 | 19.94963 | 14.383 | 20.21798 | 14.472 | 20.1434 |  |  | 14.234 | 40.35235 | 14.191 | 39.76617 | 14.213 | 39.61641 |  |  | 14.254 | 41.11136 | 14.278 | 40.60966 | 14.383 | 40.87282
[24 empty] | 14.112 | 19.95059 | 14.387 | 20.21876 | 14.476 | 20.14455 |  |  | 14.237 | 40.3553 | 14.195 | 39.76937 | 14.217 | 39.61994 |  |  | 14.257 | 41.11432 | 14.281 | 40.61265 | 14.387 | 40.87611
[24 empty] | 14.116 | 19.95153 | 14.391 | 20.21957 | 14.48 | 20.14569 |  |  | 14.241 | 40.35816 | 14.198 | 39.77248 | 14.221 | 39.6236 |  |  | 14.261 | 41.11731 | 14.285 | 40.61552 | 14.391 | 40.87941
[24 empty] | 14.12 | 19.95243 | 14.394 | 20.22039 | 14.483 | 20.14678 |  |  | 14.245 | 40.36093 | 14.202 | 39.77554 | 14.224 | 39.62734 |  |  | 14.265 | 41.12033 | 14.289 | 40.61834 | 14.395 | 40.8827
[24 empty] | 14.123 | 19.95334 | 14.398 | 20.22123 | 14.487 | 20.14783 |  |  | 14.249 | 40.36367 | 14.206 | 39.77857 | 14.228 | 39.63115 |  |  | 14.269 | 41.1234 | 14.293 | 40.62112 | 14.398 | 40.88597
[24 empty] | 14.127 | 19.95425 | 14.402 | 20.22208 | 14.491 | 20.14882 |  |  | 14.252 | 40.36641 | 14.21 | 39.78161 | 14.232 | 39.63502 |  |  | 14.272 | 41.12652 | 14.296 | 40.62393 | 14.402 | 40.88923
[24 empty] | 14.131 | 19.95514 | 14.406 | 20.22296 | 14.495 | 20.14975 |  |  | 14.256 | 40.36917 | 14.213 | 39.78465 | 14.235 | 39.63889 |  |  | 14.276 | 41.12969 | 14.3 | 40.62681 | 14.406 | 40.8925
[24 empty] | 14.134 | 19.956 | 14.409 | 20.22391 | 14.499 | 20.15063 |  |  | 14.26 | 40.37196 | 14.217 | 39.78772 | 14.239 | 39.64277 |  |  | 14.28 | 41.13287 | 14.304 | 40.62977 | 14.41 | 40.89579
[24 empty] | 14.138 | 19.95685 | 14.413 | 20.22495 | 14.502 | 20.15153 |  |  | 14.264 | 40.37479 | 14.221 | 39.79083 | 14.243 | 39.64655 |  |  | 14.284 | 41.13607 | 14.308 | 40.63282 | 14.414 | 40.89911
[24 empty] | 14.142 | 19.95775 | 14.417 | 20.22608 | 14.506 | 20.15244 |  |  | 14.267 | 40.37764 | 14.225 | 39.79397 | 14.247 | 39.65023 |  |  | 14.287 | 41.13932 | 14.311 | 40.63591 | 14.417 | 40.90243
[24 empty] | 14.146 | 19.95869 | 14.421 | 20.22729 | 14.51 | 20.15336 |  |  | 14.271 | 40.38054 | 14.228 | 39.79705 | 14.251 | 39.65382 |  |  | 14.291 | 41.14264 | 14.315 | 40.63905 | 14.421 | 40.90573
[24 empty] | 14.149 | 19.95967 | 14.425 | 20.22856 | 14.514 | 20.15427 |  |  | 14.275 | 40.38351 | 14.232 | 39.8 | 14.254 | 39.65733 |  |  | 14.295 | 41.14605 | 14.319 | 40.64226 | 14.425 | 40.90899
[24 empty] | 14.153 | 19.9607 | 14.428 | 20.2298 | 14.518 | 20.15518 |  |  | 14.278 | 40.38653 | 14.236 | 39.80283 | 14.258 | 39.66075 |  |  | 14.299 | 41.14948 | 14.323 | 40.64559 | 14.429 | 40.91224
[24 empty] | 14.157 | 19.96178 | 14.432 | 20.23097 | 14.521 | 20.15609 |  |  | 14.282 | 40.38957 | 14.24 | 39.80564 | 14.262 | 39.66405 |  |  | 14.302 | 41.15292 | 14.326 | 40.64903 | 14.433 | 40.91547
[24 empty] | 14.16 | 19.96292 | 14.436 | 20.23207 | 14.525 | 20.15707 |  |  | 14.286 | 40.39267 | 14.243 | 39.80848 | 14.266 | 39.66722 |  |  | 14.306 | 41.15632 | 14.33 | 40.65254 | 14.436 | 40.91867
[24 empty] | 14.164 | 19.96411 | 14.44 | 20.23314 | 14.529 | 20.15815 |  |  | 14.29 | 40.39583 | 14.247 | 39.81136 | 14.269 | 39.67029 |  |  | 14.31 | 41.15971 | 14.334 | 40.65614 | 14.44 | 40.92186
[24 empty] | 14.168 | 19.96528 | 14.444 | 20.2342 | 14.533 | 20.15937 |  |  | 14.293 | 40.39904 | 14.251 | 39.81422 | 14.273 | 39.67336 |  |  | 14.314 | 41.16309 | 14.338 | 40.65985 | 14.444 | 40.92502
[24 empty] | 14.172 | 19.9664 | 14.447 | 20.23527 | 14.537 | 20.16072 |  |  | 14.297 | 40.40223 | 14.254 | 39.81709 | 14.277 | 39.67647 |  |  | 14.317 | 41.16647 | 14.341 | 40.66368 | 14.448 | 40.92818
[24 empty] | 14.175 | 19.96746 | 14.451 | 20.23631 | 14.54 | 20.16211 |  |  | 14.301 | 40.40538 | 14.258 | 39.81997 | 14.281 | 39.67962 |  |  | 14.321 | 41.16981 | 14.345 | 40.66762 | 14.452 | 40.93133
[24 empty] | 14.179 | 19.96852 | 14.455 | 20.23735 | 14.544 | 20.16344 |  |  | 14.305 | 40.40852 | 14.262 | 39.82291 | 14.284 | 39.68282 |  |  | 14.325 | 41.17312 | 14.349 | 40.67159 | 14.455 | 40.93451
[24 empty] | 14.183 | 19.96956 | 14.459 | 20.23837 | 14.548 | 20.16471 |  |  | 14.309 | 40.41168 | 14.266 | 39.82597 | 14.288 | 39.68613 |  |  | 14.329 | 41.17646 | 14.353 | 40.67555 | 14.459 | 40.93771
[24 empty] | 14.186 | 19.97057 | 14.463 | 20.23935 | 14.552 | 20.16592 |  |  | 14.312 | 40.41494 | 14.269 | 39.82916 | 14.292 | 39.68959 |  |  | 14.332 | 41.17983 | 14.357 | 40.67948 | 14.463 | 40.94091
[24 empty] | 14.19 | 19.97153 | 14.466 | 20.24028 | 14.556 | 20.1671 |  |  | 14.316 | 40.41826 | 14.273 | 39.83248 | 14.295 | 39.69325 |  |  | 14.336 | 41.18323 | 14.36 | 40.68336 | 14.467 | 40.94414
[24 empty] | 14.194 | 19.9724 | 14.47 | 20.24119 | 14.56 | 20.16822 |  |  | 14.32 | 40.4216 | 14.277 | 39.83592 | 14.299 | 39.69699 |  |  | 14.34 | 41.18661 | 14.364 | 40.68718 | 14.47 | 40.94739
[24 empty] | 14.198 | 19.97319 | 14.474 | 20.24207 | 14.563 | 20.1693 |  |  | 14.323 | 40.42494 | 14.281 | 39.83948 | 14.303 | 39.70075 |  |  | 14.344 | 41.18998 | 14.368 | 40.69086 | 14.474 | 40.95063
[24 empty] | 14.201 | 19.97398 | 14.478 | 20.24296 | 14.567 | 20.17032 |  |  | 14.327 | 40.4283 | 14.284 | 39.84318 | 14.307 | 39.70452 |  |  | 14.347 | 41.19336 | 14.372 | 40.69442 | 14.478 | 40.95382
[24 empty] | 14.205 | 19.97483 | 14.481 | 20.24384 | 14.571 | 20.17126 |  |  | 14.331 | 40.43168 | 14.288 | 39.84698 | 14.31 | 39.70833 |  |  | 14.351 | 41.19677 | 14.375 | 40.69791 | 14.482 | 40.95693
[24 empty] | 14.209 | 19.9758 | 14.485 | 20.24471 | 14.575 | 20.17219 |  |  | 14.335 | 40.43503 | 14.292 | 39.85081 | 14.314 | 39.71217 |  |  | 14.355 | 41.20022 | 14.379 | 40.70136 | 14.486 | 40.96001
[24 empty] | 14.212 | 19.97685 | 14.489 | 20.24553 | 14.579 | 20.17318 |  |  | 14.339 | 40.43829 | 14.296 | 39.85466 | 14.318 | 39.716 |  |  | 14.359 | 41.2037 | 14.383 | 40.70484 | 14.489 | 40.96309
[24 empty] | 14.216 | 19.97796 | 14.493 | 20.24627 | 14.582 | 20.17426 |  |  | 14.342 | 40.44146 | 14.299 | 39.85855 | 14.322 | 39.71976 |  |  | 14.362 | 41.2072 | 14.387 | 40.70833 | 14.493 | 40.96615
[24 empty] | 14.22 | 19.9791 | 14.497 | 20.24699 | 14.586 | 20.17544 |  |  | 14.346 | 40.44462 | 14.303 | 39.86251 | 14.325 | 39.72342 |  |  | 14.366 | 41.2107 | 14.39 | 40.71175 | 14.497 | 40.96917
[24 empty] | 14.224 | 19.98025 | 14.5 | 20.24773 | 14.59 | 20.17671 |  |  | 14.35 | 40.44783 | 14.307 | 39.86649 | 14.329 | 39.72694 |  |  | 14.37 | 41.21419 | 14.394 | 40.71507 | 14.501 | 40.97218
[24 empty] | 14.227 | 19.98142 | 14.504 | 20.24853 | 14.594 | 20.17803 |  |  | 14.354 | 40.45107 | 14.311 | 39.87039 | 14.333 | 39.73033 |  |  | 14.374 | 41.21761 | 14.398 | 40.71831 | 14.505 | 40.97519
[24 empty] | 14.231 | 19.98259 | 14.508 | 20.24934 | 14.598 | 20.17933 |  |  | 14.357 | 40.45436 | 14.314 | 39.87415 | 14.337 | 39.73364 |  |  | 14.377 | 41.22095 | 14.402 | 40.72155 | 14.508 | 40.97826
[24 empty] | 14.235 | 19.98376 | 14.512 | 20.25018 | 14.601 | 20.18059 |  |  | 14.361 | 40.45767 | 14.318 | 39.87778 | 14.34 | 39.73693 |  |  | 14.381 | 41.22423 | 14.405 | 40.7248 | 14.512 | 40.98143
[24 empty] | 14.238 | 19.98491 | 14.516 | 20.25102 | 14.605 | 20.18179 |  |  | 14.365 | 40.46102 | 14.322 | 39.88132 | 14.344 | 39.74019 |  |  | 14.385 | 41.22752 | 14.409 | 40.72805 | 14.516 | 40.98467
[24 empty] | 14.242 | 19.98609 | 14.519 | 20.25188 | 14.609 | 20.18295 |  |  | 14.368 | 40.46438 | 14.325 | 39.88483 | 14.348 | 39.74346 |  |  | 14.389 | 41.23086 | 14.413 | 40.7313 | 14.52 | 40.98798
[24 empty] | 14.246 | 19.98728 | 14.523 | 20.25275 | 14.613 | 20.18407 |  |  | 14.372 | 40.46773 | 14.329 | 39.88829 | 14.352 | 39.74678 |  |  | 14.393 | 41.23425 | 14.417 | 40.73454 | 14.523 | 40.99137
[24 empty] | 14.25 | 19.9885 | 14.527 | 20.25364 | 14.617 | 20.18518 |  |  | 14.376 | 40.47103 | 14.333 | 39.8917 | 14.355 | 39.75013 |  |  | 14.396 | 41.23768 | 14.42 | 40.73786 | 14.527 | 40.99486
[24 empty] | 14.253 | 19.9897 | 14.531 | 20.25452 | 14.621 | 20.18628 |  |  | 14.38 | 40.47427 | 14.337 | 39.89507 | 14.359 | 39.75349 |  |  | 14.4 | 41.24111 | 14.424 | 40.74129 | 14.531 | 40.99843
[24 empty] | 14.257 | 19.99089 | 14.534 | 20.25537 | 14.624 | 20.18736 |  |  | 14.384 | 40.47745 | 14.34 | 39.89846 | 14.363 | 39.75682 |  |  | 14.404 | 41.24457 | 14.428 | 40.74484 | 14.535 | 41.00206
[24 empty] | 14.261 | 19.99202 | 14.538 | 20.25617 | 14.628 | 20.18845 |  |  | 14.387 | 40.48058 | 14.344 | 39.90191 | 14.367 | 39.76015 |  |  | 14.408 | 41.2481 | 14.432 | 40.74845 | 14.539 | 41.00569
[24 empty] | 14.264 | 19.99309 | 14.542 | 20.25694 | 14.632 | 20.18955 |  |  | 14.391 | 40.48365 | 14.348 | 39.90538 | 14.37 | 39.76351 |  |  | 14.411 | 41.25169 | 14.435 | 40.75212 | 14.542 | 41.00927
[24 empty] | 14.268 | 19.99411 | 14.546 | 20.2577 | 14.636 | 20.19068 |  |  | 14.395 | 40.48667 | 14.352 | 39.90886 | 14.374 | 39.76691 |  |  | 14.415 | 41.2553 | 14.439 | 40.75588 | 14.546 | 41.0128
[24 empty] | 14.272 | 19.99506 | 14.55 | 20.25846 | 14.64 | 20.19182 |  |  | 14.399 | 40.48963 | 14.355 | 39.91231 | 14.378 | 39.7703 |  |  | 14.419 | 41.2589 | 14.443 | 40.7597 | 14.55 | 41.01626
[24 empty] | 14.276 | 19.99596 | 14.553 | 20.25926 | 14.643 | 20.19295 |  |  | 14.402 | 40.49257 | 14.359 | 39.9157 | 14.382 | 39.7737 |  |  | 14.423 | 41.26247 | 14.447 | 40.76354 | 14.554 | 41.01964
[24 empty] | 14.279 | 19.99681 | 14.557 | 20.26012 | 14.647 | 20.19406 |  |  | 14.406 | 40.49559 | 14.363 | 39.91906 | 14.385 | 39.77709 |  |  | 14.426 | 41.26602 | 14.451 | 40.76738 | 14.557 | 41.02293
[24 empty] | 14.283 | 19.99762 | 14.561 | 20.26108 | 14.651 | 20.19513 |  |  | 14.41 | 40.49875 | 14.367 | 39.92237 | 14.389 | 39.78045 |  |  | 14.43 | 41.26953 | 14.454 | 40.77126 | 14.561 | 41.02615
[24 empty] | 14.287 | 19.99842 | 14.565 | 20.26212 | 14.655 | 20.19616 |  |  | 14.414 | 40.502 | 14.37 | 39.92565 | 14.393 | 39.78374 |  |  | 14.434 | 41.27295 | 14.458 | 40.77515 | 14.565 | 41.02927
[24 empty] | 14.29 | 19.99922 | 14.569 | 20.26321 | 14.659 | 20.19718 |  |  | 14.417 | 40.5053 | 14.374 | 39.92892 | 14.397 | 39.78692 |  |  | 14.438 | 41.27631 | 14.462 | 40.77903 | 14.569 | 41.03228
[24 empty] | 14.294 | 19.99999 | 14.572 | 20.26433 | 14.662 | 20.19821 |  |  | 14.421 | 40.50862 | 14.378 | 39.93223 | 14.4 | 39.78999 |  |  | 14.441 | 41.27967 | 14.466 | 40.78291 | 14.573 | 41.03518
[24 empty] | 14.298 | 20.00073 | 14.576 | 20.26546 | 14.666 | 20.19924 |  |  | 14.425 | 40.51199 | 14.382 | 39.93566 | 14.404 | 39.793 |  |  | 14.445 | 41.28306 | 14.469 | 40.78672 | 14.576 | 41.038
[24 empty] | 14.302 | 20.00144 | 14.58 | 20.26656 | 14.67 | 20.20027 |  |  | 14.428 | 40.51542 | 14.385 | 39.93919 | 14.408 | 39.79596 |  |  | 14.449 | 41.28655 | 14.473 | 40.79048 | 14.58 | 41.0408
[24 empty] | 14.305 | 20.00211 | 14.584 | 20.26762 | 14.674 | 20.20127 |  |  | 14.432 | 40.51889 | 14.389 | 39.94281 | 14.412 | 39.79889 |  |  | 14.453 | 41.29011 | 14.477 | 40.79419 | 14.584 | 41.04366
[24 empty] | 14.309 | 20.00273 | 14.587 | 20.26862 | 14.678 | 20.20222 |  |  | 14.436 | 40.52235 | 14.393 | 39.94644 | 14.415 | 39.80182 |  |  | 14.456 | 41.29369 | 14.481 | 40.7979 | 14.588 | 41.0466
[24 empty] | 14.313 | 20.00331 | 14.591 | 20.26954 | 14.682 | 20.20315 |  |  | 14.44 | 40.52571 | 14.396 | 39.95004 | 14.419 | 39.80477 |  |  | 14.46 | 41.29725 | 14.484 | 40.8016 | 14.592 | 41.04963
[24 empty] | 14.316 | 20.00387 | 14.595 | 20.27038 | 14.685 | 20.20403 |  |  | 14.443 | 40.52899 | 14.4 | 39.95359 | 14.423 | 39.80778 |  |  | 14.464 | 41.30077 | 14.488 | 40.80526 | 14.595 | 41.05276
[24 empty] | 14.32 | 20.00444 | 14.599 | 20.27119 | 14.689 | 20.20488 |  |  | 14.447 | 40.5322 | 14.404 | 39.9571 | 14.426 | 39.81091 |  |  | 14.468 | 41.30425 | 14.492 | 40.80886 | 14.599 | 41.05598
[24 empty] | 14.324 | 20.00506 | 14.603 | 20.27202 | 14.693 | 20.20576 |  |  | 14.451 | 40.53539 | 14.408 | 39.96053 | 14.43 | 39.81419 |  |  | 14.471 | 41.30769 | 14.496 | 40.81244 | 14.603 | 41.0593
[24 empty] | 14.328 | 20.00573 | 14.606 | 20.27285 | 14.697 | 20.20667 |  |  | 14.455 | 40.53856 | 14.411 | 39.96388 | 14.434 | 39.81763 |  |  | 14.475 | 41.31111 | 14.499 | 40.81601 | 14.607 | 41.06276
[24 empty] | 14.331 | 20.00648 | 14.61 | 20.27365 | 14.701 | 20.20763 |  |  | 14.459 | 40.54173 | 14.415 | 39.96718 | 14.438 | 39.82117 |  |  | 14.479 | 41.31445 | 14.503 | 40.81958 | 14.61 | 41.06636
[24 empty] | 14.335 | 20.00729 | 14.614 | 20.2744 | 14.704 | 20.20863 |  |  | 14.462 | 40.54493 | 14.419 | 39.97047 | 14.441 | 39.82473 |  |  | 14.483 | 41.31771 | 14.507 | 40.82312 | 14.614 | 41.07005
[24 empty] | 14.339 | 20.00815 | 14.618 | 20.27509 | 14.708 | 20.20963 |  |  | 14.466 | 40.54816 | 14.423 | 39.97374 | 14.445 | 39.82824 |  |  | 14.486 | 41.32088 | 14.511 | 40.82658 | 14.618 | 41.07376
[24 empty] | 14.342 | 20.00904 | 14.622 | 20.27572 | 14.712 | 20.21056 |  |  | 14.47 | 40.55145 | 14.426 | 39.97699 | 14.449 | 39.83171 |  |  | 14.49 | 41.32396 | 14.515 | 40.82999 | 14.622 | 41.07746
[24 empty] | 14.346 | 20.00996 | 14.625 | 20.27625 | 14.716 | 20.2114 |  |  | 14.474 | 40.55477 | 14.43 | 39.98016 | 14.453 | 39.83515 |  |  | 14.494 | 41.32697 | 14.518 | 40.83341 | 14.626 | 41.08113
[24 empty] | 14.35 | 20.01091 | 14.629 | 20.27666 | 14.72 | 20.21215 |  |  | 14.477 | 40.55813 | 14.434 | 39.98332 | 14.456 | 39.83854 |  |  | 14.498 | 41.32994 | 14.522 | 40.83689 | 14.629 | 41.08478
[24 empty] | 14.354 | 20.01188 | 14.633 | 20.27694 | 14.723 | 20.21284 |  |  | 14.481 | 40.56155 | 14.438 | 39.98648 | 14.46 | 39.84188 |  |  | 14.501 | 41.3329 | 14.526 | 40.84045 | 14.633 | 41.0884
[24 empty] | 14.357 | 20.01286 | 14.637 | 20.27718 | 14.727 | 20.21348 |  |  | 14.485 | 40.56503 | 14.441 | 39.98969 | 14.464 | 39.84514 |  |  | 14.505 | 41.33588 | 14.529 | 40.84402 | 14.637 | 41.09199
[24 empty] | 14.361 | 20.01388 | 14.641 | 20.27745 | 14.731 | 20.2141 |  |  | 14.488 | 40.56859 | 14.445 | 39.99298 | 14.468 | 39.84831 |  |  | 14.509 | 41.33887 | 14.533 | 40.84762 | 14.641 | 41.09551
[24 empty] | 14.365 | 20.01488 | 14.644 | 20.27779 | 14.735 | 20.21475 |  |  | 14.492 | 40.57221 | 14.449 | 39.99635 | 14.471 | 39.85142 |  |  | 14.513 | 41.34186 | 14.537 | 40.85125 | 14.645 | 41.09901
[24 empty] | 14.368 | 20.01587 | 14.648 | 20.27821 | 14.739 | 20.21544 |  |  | 14.496 | 40.57586 | 14.453 | 39.99976 | 14.475 | 39.8545 |  |  | 14.516 | 41.34486 | 14.541 | 40.85494 | 14.648 | 41.10252
[24 empty] | 14.372 | 20.01687 | 14.652 | 20.27872 | 14.742 | 20.21613 |  |  | 14.5 | 40.57948 | 14.456 | 40.00322 | 14.479 | 39.85753 |  |  | 14.52 | 41.3479 | 14.544 | 40.85869 | 14.652 | 41.10605
[24 empty] | 14.376 | 20.01784 | 14.656 | 20.27934 | 14.746 | 20.21681 |  |  | 14.504 | 40.58303 | 14.46 | 40.00674 | 14.483 | 39.8605 |  |  | 14.524 | 41.35101 | 14.548 | 40.86243 | 14.656 | 41.1096
[24 empty] | 14.38 | 20.01876 | 14.659 | 20.28002 | 14.75 | 20.21755 |  |  | 14.507 | 40.58656 | 14.464 | 40.01029 | 14.486 | 39.86345 |  |  | 14.528 | 41.35419 | 14.552 | 40.86606 | 14.66 | 41.11319
[24 empty] | 14.383 | 20.01965 | 14.663 | 20.28078 | 14.754 | 20.21834 |  |  | 14.511 | 40.59001 | 14.467 | 40.01388 | 14.49 | 39.86639 |  |  | 14.531 | 41.35742 | 14.556 | 40.86959 | 14.664 | 41.11682
[24 empty] | 14.387 | 20.0205 | 14.667 | 20.28164 | 14.758 | 20.21919 |  |  | 14.515 | 40.59335 | 14.471 | 40.01749 | 14.494 | 39.86932 |  |  | 14.535 | 41.36062 | 14.56 | 40.87307 | 14.667 | 41.12047
[24 empty] | 14.391 | 20.02132 | 14.671 | 20.28257 | 14.762 | 20.22008 |  |  | 14.518 | 40.5966 | 14.475 | 40.02114 | 14.498 | 39.87227 |  |  | 14.539 | 41.3638 | 14.563 | 40.87655 | 14.671 | 41.12406
[24 empty] | 14.394 | 20.02211 | 14.674 | 20.28357 | 14.765 | 20.22096 |  |  | 14.522 | 40.5998 | 14.479 | 40.02483 | 14.501 | 39.87527 |  |  | 14.543 | 41.36695 | 14.567 | 40.88003 | 14.675 | 41.12755
[24 empty] | 14.398 | 20.02284 | 14.678 | 20.28461 | 14.769 | 20.22188 |  |  | 14.526 | 40.60296 | 14.483 | 40.02856 | 14.505 | 39.87832 |  |  | 14.546 | 41.37011 | 14.571 | 40.88348 | 14.679 | 41.13092
[24 empty] | 14.402 | 20.02349 | 14.682 | 20.28571 | 14.773 | 20.2228 |  |  | 14.53 | 40.60609 | 14.486 | 40.03228 | 14.509 | 39.88145 |  |  | 14.55 | 41.37329 | 14.575 | 40.88694 | 14.682 | 41.13421
[24 empty] | 14.406 | 20.02407 | 14.686 | 20.28683 | 14.777 | 20.2237 |  |  | 14.533 | 40.60918 | 14.49 | 40.03598 | 14.512 | 39.88462 |  |  | 14.554 | 41.37647 | 14.578 | 40.89045 | 14.686 | 41.13744
[24 empty] | 14.409 | 20.02465 | 14.69 | 20.28796 | 14.781 | 20.22458 |  |  | 14.537 | 40.61219 | 14.494 | 40.03959 | 14.516 | 39.88781 |  |  | 14.558 | 41.37968 | 14.582 | 40.894 | 14.69 | 41.14063
[24 empty] | 14.413 | 20.02528 | 14.694 | 20.28904 | 14.784 | 20.22544 |  |  | 14.541 | 40.61513 | 14.497 | 40.04309 | 14.52 | 39.89102 |  |  | 14.561 | 41.38289 | 14.586 | 40.8976 | 14.694 | 41.14379
[24 empty] | 14.417 | 20.02601 | 14.697 | 20.29008 | 14.788 | 20.22628 |  |  | 14.545 | 40.61804 | 14.501 | 40.04651 | 14.524 | 39.89426 |  |  | 14.565 | 41.38614 | 14.59 | 40.90119 | 14.698 | 41.14697
[24 empty] | 14.42 | 20.02688 | 14.701 | 20.29108 | 14.792 | 20.22713 |  |  | 14.548 | 40.62094 | 14.505 | 40.04984 | 14.527 | 39.89759 |  |  | 14.569 | 41.3894 | 14.593 | 40.90476 | 14.701 | 41.15017
[24 empty] | 14.424 | 20.02786 | 14.705 | 20.29202 | 14.796 | 20.22798 |  |  | 14.552 | 40.62382 | 14.509 | 40.05313 | 14.531 | 39.901 |  |  | 14.573 | 41.39266 | 14.597 | 40.90831 | 14.705 | 41.15342
[24 empty] | 14.428 | 20.02894 | 14.709 | 20.29288 | 14.8 | 20.22882 |  |  | 14.556 | 40.62672 | 14.512 | 40.05643 | 14.535 | 39.90444 |  |  | 14.576 | 41.39591 | 14.601 | 40.91185 | 14.709 | 41.15674
[24 empty] | 14.431 | 20.0301 | 14.713 | 20.29363 | 14.803 | 20.22969 |  |  | 14.56 | 40.62966 | 14.516 | 40.0598 | 14.539 | 39.90786 |  |  | 14.58 | 41.39916 | 14.605 | 40.91537 | 14.713 | 41.16014
[24 empty] | 14.435 | 20.03133 | 14.716 | 20.29431 | 14.807 | 20.23058 |  |  | 14.563 | 40.63264 | 14.52 | 40.06324 | 14.542 | 39.91127 |  |  | 14.584 | 41.40239 | 14.608 | 40.91889 | 14.717 | 41.16358
[24 empty] | 14.439 | 20.03261 | 14.72 | 20.29495 | 14.811 | 20.2315 |  |  | 14.567 | 40.63569 | 14.524 | 40.06674 | 14.546 | 39.91465 |  |  | 14.588 | 41.40562 | 14.612 | 40.92242 | 14.72 | 41.16704
[24 empty] | 14.443 | 20.03389 | 14.724 | 20.29562 | 14.815 | 20.23246 |  |  | 14.571 | 40.63884 | 14.527 | 40.07024 | 14.55 | 39.91801 |  |  | 14.591 | 41.40888 | 14.616 | 40.92598 | 14.724 | 41.17047
[24 empty] | 14.446 | 20.03513 | 14.728 | 20.29635 | 14.819 | 20.23346 |  |  | 14.575 | 40.64204 | 14.531 | 40.0737 | 14.554 | 39.92128 |  |  | 14.595 | 41.41214 | 14.62 | 40.92963 | 14.728 | 41.1738
[24 empty] | 14.45 | 20.0363 | 14.731 | 20.29717 | 14.823 | 20.2345 |  |  | 14.578 | 40.64527 | 14.535 | 40.07711 | 14.557 | 39.92444 |  |  | 14.599 | 41.41542 | 14.624 | 40.93335 | 14.732 | 41.17697
[24 empty] | 14.454 | 20.03737 | 14.735 | 20.29807 | 14.826 | 20.23557 |  |  | 14.582 | 40.64851 | 14.538 | 40.08047 | 14.561 | 39.92749 |  |  | 14.603 | 41.41875 | 14.627 | 40.9371 | 14.735 | 41.17998
[24 empty] | 14.457 | 20.03836 | 14.739 | 20.29903 | 14.83 | 20.23672 |  |  | 14.586 | 40.65169 | 14.542 | 40.08381 | 14.565 | 39.93045 |  |  | 14.606 | 41.4221 | 14.631 | 40.94088 | 14.739 | 41.1829
[24 empty] | 14.461 | 20.0393 | 14.743 | 20.30004 | 14.834 | 20.23792 |  |  | 14.59 | 40.65476 | 14.546 | 40.08712 | 14.569 | 39.93339 |  |  | 14.61 | 41.42544 | 14.635 | 40.94463 | 14.743 | 41.18581
[24 empty] | 14.465 | 20.04028 | 14.746 | 20.30107 | 14.838 | 20.23916 |  |  | 14.593 | 40.65775 | 14.55 | 40.09039 | 14.572 | 39.93635 |  |  | 14.614 | 41.42877 | 14.639 | 40.94834 | 14.747 | 41.18872
[24 empty] | 14.469 | 20.0413 | 14.75 | 20.30206 | 14.842 | 20.2404 |  |  | 14.597 | 40.66064 | 14.553 | 40.09365 | 14.576 | 39.93937 |  |  | 14.618 | 41.43212 | 14.642 | 40.95203 | 14.751 | 41.19161
[24 empty] | 14.472 | 20.04235 | 14.754 | 20.303 | 14.846 | 20.2416 |  |  | 14.601 | 40.6635 | 14.557 | 40.09687 | 14.58 | 39.9425 |  |  | 14.621 | 41.43547 | 14.646 | 40.95569 | 14.754 | 41.19445
[24 empty] | 14.476 | 20.04337 | 14.758 | 20.30394 | 14.849 | 20.24274 |  |  | 14.605 | 40.66637 | 14.561 | 40.10006 | 14.584 | 39.94571 |  |  | 14.625 | 41.43885 | 14.65 | 40.95929 | 14.758 | 41.19727
[24 empty] | 14.48 | 20.04436 | 14.762 | 20.30484 | 14.853 | 20.24381 |  |  | 14.608 | 40.66925 | 14.565 | 40.10324 | 14.587 | 39.94899 |  |  | 14.629 | 41.4422 | 14.654 | 40.96281 | 14.762 | 41.20014
[24 empty] | 14.484 | 20.04534 | 14.766 | 20.30568 | 14.857 | 20.24481 |  |  | 14.612 | 40.67212 | 14.568 | 40.10646 | 14.591 | 39.95226 |  |  | 14.633 | 41.44559 | 14.657 | 40.96627 | 14.766 | 41.20305
[24 empty] | 14.487 | 20.0463 | 14.769 | 20.3064 | 14.861 | 20.24575 |  |  | 14.616 | 40.67496 | 14.572 | 40.10969 | 14.595 | 39.95549 |  |  | 14.637 | 41.44901 | 14.661 | 40.96968 | 14.77 | 41.20601
[24 empty] | 14.491 | 20.04723 | 14.773 | 20.30699 | 14.864 | 20.24669 |  |  | 14.62 | 40.67783 | 14.576 | 40.11294 | 14.599 | 39.95869 |  |  | 14.64 | 41.45249 | 14.665 | 40.97309 | 14.773 | 41.20898
[24 empty] | 14.495 | 20.04811 | 14.777 | 20.30751 | 14.868 | 20.24766 |  |  | 14.623 | 40.68076 | 14.58 | 40.11622 | 14.602 | 39.96189 |  |  | 14.644 | 41.45602 | 14.669 | 40.9765 | 14.777 | 41.21198
[24 empty] | 14.498 | 20.04897 | 14.781 | 20.308 | 14.872 | 20.24869 |  |  | 14.627 | 40.68375 | 14.583 | 40.11951 | 14.606 | 39.96513 |  |  | 14.648 | 41.45959 | 14.672 | 40.97988 | 14.781 | 41.21504
[24 empty] | 14.502 | 20.04982 | 14.784 | 20.30854 | 14.876 | 20.24972 |  |  | 14.631 | 40.68676 | 14.587 | 40.12287 | 14.61 | 39.96839 |  |  | 14.651 | 41.46319 | 14.676 | 40.98325 | 14.785 | 41.2182
[24 empty] | 14.506 | 20.05069 | 14.788 | 20.3091 | 14.88 | 20.25069 |  |  | 14.635 | 40.68979 | 14.591 | 40.1263 | 14.613 | 39.97168 |  |  | 14.655 | 41.46674 | 14.68 | 40.98665 | 14.789 | 41.2215
[24 empty] | 14.51 | 20.05156 | 14.792 | 20.30965 | 14.884 | 20.25158 |  |  | 14.638 | 40.69282 | 14.595 | 40.1298 | 14.617 | 39.97499 |  |  | 14.659 | 41.47028 | 14.684 | 40.99009 | 14.792 | 41.22491
[24 empty] | 14.513 | 20.05244 | 14.796 | 20.31019 | 14.887 | 20.25239 |  |  | 14.642 | 40.6959 | 14.598 | 40.13331 | 14.621 | 39.9783 |  |  | 14.663 | 41.47379 | 14.687 | 40.99355 | 14.796 | 41.22839
[24 empty] | 14.517 | 20.05329 | 14.799 | 20.3107 | 14.891 | 20.25313 |  |  | 14.646 | 40.69904 | 14.602 | 40.13675 | 14.625 | 39.98161 |  |  | 14.667 | 41.47728 | 14.691 | 40.99704 | 14.8 | 41.23191
[24 empty] | 14.521 | 20.0541 | 14.803 | 20.31117 | 14.895 | 20.25384 |  |  | 14.65 | 40.70219 | 14.606 | 40.14007 | 14.628 | 39.98489 |  |  | 14.67 | 41.48074 | 14.695 | 41.00056 | 14.804 | 41.23542
[24 empty] | 14.524 | 20.05485 | 14.807 | 20.31157 | 14.899 | 20.25455 |  |  | 14.653 | 40.70536 | 14.609 | 40.14331 | 14.632 | 39.98819 |  |  | 14.674 | 41.48419 | 14.699 | 41.00415 | 14.807 | 41.23894
[24 empty] | 14.528 | 20.05554 | 14.811 | 20.31196 | 14.903 | 20.25529 |  |  | 14.657 | 40.70858 | 14.613 | 40.14652 | 14.636 | 39.99147 |  |  | 14.678 | 41.48764 | 14.703 | 41.00776 | 14.811 | 41.24247
[24 empty] | 14.532 | 20.05619 | 14.815 | 20.3123 | 14.906 | 20.25611 |  |  | 14.661 | 40.71187 | 14.617 | 40.14976 | 14.64 | 39.99475 |  |  | 14.682 | 41.49108 | 14.706 | 41.01138 | 14.815 | 41.24599
[24 empty] | 14.536 | 20.0568 | 14.818 | 20.31263 | 14.91 | 20.25704 |  |  | 14.665 | 40.71521 | 14.621 | 40.15305 | 14.644 | 39.99809 |  |  | 14.685 | 41.49454 | 14.71 | 41.01499 | 14.819 | 41.24945
[24 empty] | 14.539 | 20.05739 | 14.822 | 20.31296 | 14.914 | 20.25811 |  |  | 14.668 | 40.71853 | 14.624 | 40.15635 | 14.647 | 40.00148 |  |  | 14.689 | 41.49802 | 14.714 | 41.01859 | 14.823 | 41.25285
[24 empty] | 14.543 | 20.05801 | 14.826 | 20.31335 | 14.918 | 20.25931 |  |  | 14.672 | 40.7218 | 14.628 | 40.15959 | 14.651 | 40.00492 |  |  | 14.693 | 41.50152 | 14.717 | 41.02213 | 14.826 | 41.25616
[24 empty] | 14.547 | 20.0587 | 14.83 | 20.31383 | 14.922 | 20.26059 |  |  | 14.676 | 40.72499 | 14.632 | 40.16275 | 14.655 | 40.00839 |  |  | 14.696 | 41.50505 | 14.721 | 41.02558 | 14.83 | 41.25941
[24 empty] | 14.55 | 20.05949 | 14.834 | 20.31439 | 14.925 | 20.2619 |  |  | 14.68 | 40.72816 | 14.636 | 40.16586 | 14.658 | 40.01188 |  |  | 14.7 | 41.50864 | 14.725 | 41.02891 | 14.834 | 41.26257
[24 empty] | 14.554 | 20.06038 | 14.837 | 20.31504 | 14.929 | 20.26323 |  |  | 14.683 | 40.73138 | 14.639 | 40.16888 | 14.662 | 40.01546 |  |  | 14.704 | 41.51228 | 14.729 | 41.03208 | 14.838 | 41.26566
[24 empty] | 14.558 | 20.06137 | 14.841 | 20.3158 | 14.933 | 20.26452 |  |  | 14.687 | 40.73464 | 14.643 | 40.17183 | 14.666 | 40.01912 |  |  | 14.708 | 41.51591 | 14.732 | 41.03511 | 14.841 | 41.26871
[24 empty] | 14.562 | 20.06245 | 14.845 | 20.31669 | 14.937 | 20.26573 |  |  | 14.691 | 40.73792 | 14.647 | 40.17477 | 14.67 | 40.02288 |  |  | 14.711 | 41.51946 | 14.736 | 41.03801 | 14.845 | 41.27177
[24 empty] | 14.565 | 20.06359 | 14.849 | 20.31771 | 14.941 | 20.26679 |  |  | 14.695 | 40.74118 | 14.65 | 40.17778 | 14.673 | 40.02666 |  |  | 14.715 | 41.52289 | 14.74 | 41.04084 | 14.849 | 41.27488
[24 empty] | 14.569 | 20.06475 | 14.853 | 20.31885 | 14.944 | 20.26768 |  |  | 14.698 | 40.74447 | 14.654 | 40.18085 | 14.677 | 40.03044 |  |  | 14.719 | 41.5262 | 14.744 | 41.04365 | 14.853 | 41.27805
[24 empty] | 14.573 | 20.06589 | 14.856 | 20.32007 | 14.948 | 20.26838 |  |  | 14.702 | 40.74778 | 14.658 | 40.18398 | 14.681 | 40.03422 |  |  | 14.723 | 41.52946 | 14.747 | 41.04651 | 14.857 | 41.28126
[24 empty] | 14.576 | 20.06697 | 14.86 | 20.32131 | 14.952 | 20.26893 |  |  | 14.706 | 40.75113 | 14.662 | 40.18711 | 14.685 | 40.03801 |  |  | 14.726 | 41.5327 | 14.751 | 41.04949 | 14.86 | 41.28452
[24 empty] | 14.58 | 20.06799 | 14.864 | 20.3225 | 14.956 | 20.26938 |  |  | 14.71 | 40.75447 | 14.666 | 40.19022 | 14.688 | 40.04174 |  |  | 14.73 | 41.53593 | 14.755 | 41.05258 | 14.864 | 41.2878
[24 empty] | 14.584 | 20.06889 | 14.868 | 20.32359 | 14.96 | 20.26979 |  |  | 14.713 | 40.75776 | 14.669 | 40.19335 | 14.692 | 40.04537 |  |  | 14.734 | 41.53918 | 14.759 | 41.0558 | 14.868 | 41.2911
[24 empty] | 14.588 | 20.06968 | 14.871 | 20.32458 | 14.964 | 20.27023 |  |  | 14.717 | 40.76095 | 14.673 | 40.19656 | 14.696 | 40.04893 |  |  | 14.738 | 41.54241 | 14.763 | 41.05915 | 14.872 | 41.29435
[24 empty] | 14.591 | 20.07038 | 14.875 | 20.32545 | 14.967 | 20.27071 |  |  | 14.721 | 40.7641 | 14.677 | 40.19985 | 14.7 | 40.05248 |  |  | 14.742 | 41.54558 | 14.766 | 41.06264 | 14.876 | 41.29755
[24 empty] | 14.595 | 20.07102 | 14.879 | 20.3262 | 14.971 | 20.27128 |  |  | 14.725 | 40.76722 | 14.68 | 40.20323 | 14.703 | 40.05602 |  |  | 14.745 | 41.54871 | 14.77 | 41.06627 | 14.879 | 41.3007
[24 empty] | 14.599 | 20.07166 | 14.883 | 20.32686 | 14.975 | 20.27192 |  |  | 14.728 | 40.77031 | 14.684 | 40.20668 | 14.707 | 40.05952 |  |  | 14.749 | 41.55182 | 14.774 | 41.07005 | 14.883 | 41.30387
[24 empty] | 14.602 | 20.07237 | 14.887 | 20.32747 | 14.979 | 20.2726 |  |  | 14.732 | 40.77335 | 14.688 | 40.21019 | 14.711 | 40.06297 |  |  | 14.753 | 41.55497 | 14.778 | 41.07397 | 14.887 | 41.30709
[24 empty] | 14.606 | 20.07313 | 14.891 | 20.32805 | 14.983 | 20.27321 |  |  | 14.736 | 40.77633 | 14.692 | 40.21374 | 14.715 | 40.06639 |  |  | 14.757 | 41.5582 | 14.781 | 41.078 | 14.891 | 41.31037
[24 empty] | 14.61 | 20.07392 | 14.894 | 20.32865 | 14.987 | 20.27369 |  |  | 14.74 | 40.77929 | 14.695 | 40.21726 | 14.718 | 40.06983 |  |  | 14.76 | 41.56152 | 14.785 | 41.0821 | 14.894 | 41.31371
[24 empty] | 14.614 | 20.07464 | 14.898 | 20.3293 | 14.99 | 20.274 |  |  | 14.743 | 40.78223 | 14.699 | 40.22071 | 14.722 | 40.07334 |  |  | 14.764 | 41.56487 | 14.789 | 41.08619 | 14.898 | 41.31709
[24 empty] | 14.617 | 20.07525 | 14.902 | 20.33001 | 14.994 | 20.27415 |  |  | 14.747 | 40.78516 | 14.703 | 40.22408 | 14.726 | 40.07698 |  |  | 14.768 | 41.56817 | 14.793 | 41.09025 | 14.902 | 41.32048
[24 empty] | 14.621 | 20.07574 | 14.906 | 20.33076 | 14.998 | 20.27414 |  |  | 14.751 | 40.78804 | 14.707 | 40.22736 | 14.729 | 40.08074 |  |  | 14.772 | 41.57139 | 14.796 | 41.09426 | 14.906 | 41.32388
[24 empty] | 14.625 | 20.07614 | 14.909 | 20.33153 | 15.002 | 20.274 |  |  | 14.754 | 40.79089 | 14.71 | 40.23063 | 14.733 | 40.08457 |  |  | 14.775 | 41.5745 | 14.8 | 41.09814 | 14.91 | 41.32727
[24 empty] | 14.628 | 20.07649 | 14.913 | 20.33231 | 15.006 | 20.27379 |  |  | 14.758 | 40.79371 | 14.714 | 40.23391 | 14.737 | 40.0884 |  |  | 14.779 | 41.57753 | 14.804 | 41.10186 | 14.913 | 41.33065
[24 empty] | 14.632 | 20.07684 | 14.917 | 20.33309 | 15.009 | 20.27358 |  |  | 14.762 | 40.79655 | 14.718 | 40.23718 | 14.741 | 40.09213 |  |  | 14.783 | 41.58049 | 14.808 | 41.10543 | 14.917 | 41.33398
[24 empty] | 14.636 | 20.07722 | 14.921 | 20.33388 | 15.013 | 20.27344 |  |  | 14.766 | 40.79937 | 14.722 | 40.24038 | 14.744 | 40.09575 |  |  | 14.787 | 41.58335 | 14.811 | 41.10889 | 14.921 | 41.33725
[24 empty] | 14.64 | 20.07765 | 14.924 | 20.33469 | 15.017 | 20.27341 |  |  | 14.769 | 40.80216 | 14.725 | 40.24347 | 14.748 | 40.09928 |  |  | 14.79 | 41.58608 | 14.815 | 41.11233 | 14.925 | 41.34049
[24 empty] | 14.643 | 20.07816 | 14.928 | 20.33553 | 15.021 | 20.27349 |  |  | 14.773 | 40.8049 | 14.729 | 40.24651 | 14.752 | 40.10273 |  |  | 14.794 | 41.58871 | 14.819 | 41.11576 | 14.929 | 41.34375
[24 empty] | 14.647 | 20.07877 | 14.932 | 20.33636 | 15.024 | 20.27369 |  |  | 14.777 | 40.80764 | 14.733 | 40.24946 | 14.756 | 40.10605 |  |  | 14.798 | 41.59129 | 14.823 | 41.11922 | 14.932 | 41.34708
[24 empty] | 14.651 | 20.07944 | 14.936 | 20.33719 | 15.028 | 20.274 |  |  | 14.781 | 40.8104 | 14.737 | 40.25239 | 14.759 | 40.10929 |  |  | 14.802 | 41.59388 | 14.826 | 41.12271 | 14.936 | 41.35052
[24 empty] | 14.654 | 20.08016 | 14.94 | 20.33803 | 15.032 | 20.27441 |  |  | 14.785 | 40.81322 | 14.74 | 40.25533 | 14.763 | 40.11249 |  |  | 14.805 | 41.59654 | 14.83 | 41.12626 | 14.94 | 41.35405
[24 empty] | 14.658 | 20.08089 | 14.943 | 20.33887 | 15.036 | 20.27494 |  |  | 14.788 | 40.81614 | 14.744 | 40.25832 | 14.767 | 40.11567 |  |  | 14.809 | 41.59934 | 14.834 | 41.12985 | 14.944 | 41.35767
[24 empty] | 14.662 | 20.08163 | 14.947 | 20.3397 | 15.04 | 20.27559 |  |  | 14.792 | 40.81917 | 14.748 | 40.26141 | 14.771 | 40.11884 |  |  | 14.813 | 41.60228 | 14.838 | 41.13352 | 14.948 | 41.36134
[24 empty] | 14.666 | 20.0824 | 14.951 | 20.34051 | 15.044 | 20.27635 |  |  | 14.796 | 40.82235 | 14.751 | 40.26458 | 14.774 | 40.12199 |  |  | 14.817 | 41.60537 | 14.841 | 41.13721 | 14.951 | 41.365
[24 empty] | 14.669 | 20.0832 | 14.955 | 20.34132 | 15.047 | 20.27723 |  |  | 14.799 | 40.82562 | 14.755 | 40.26782 | 14.778 | 40.12512 |  |  | 14.82 | 41.60857 | 14.845 | 41.14095 | 14.955 | 41.36862
[24 empty] | 14.673 | 20.08406 | 14.958 | 20.34212 | 15.051 | 20.27818 |  |  | 14.803 | 40.82896 | 14.759 | 40.27111 | 14.782 | 40.12826 |  |  | 14.824 | 41.61185 | 14.849 | 41.14467 | 14.959 | 41.3722
[24 empty] | 14.677 | 20.08497 | 14.962 | 20.34295 | 15.055 | 20.27913 |  |  | 14.807 | 40.83232 | 14.763 | 40.27444 | 14.786 | 40.1314 |  |  | 14.828 | 41.61516 | 14.853 | 41.14835 | 14.963 | 41.37573
[24 empty] | 14.681 | 20.08592 | 14.966 | 20.34378 | 15.059 | 20.28007 |  |  | 14.811 | 40.83568 | 14.766 | 40.27785 | 14.789 | 40.13449 |  |  | 14.832 | 41.61848 | 14.857 | 41.15199 | 14.966 | 41.37919
[24 empty] | 14.684 | 20.08688 | 14.97 | 20.34465 | 15.063 | 20.28097 |  |  | 14.814 | 40.83902 | 14.77 | 40.28128 | 14.793 | 40.13757 |  |  | 14.835 | 41.62177 | 14.86 | 41.15555 | 14.97 | 41.38255
[24 empty] | 14.688 | 20.08785 | 14.974 | 20.34554 | 15.067 | 20.28183 |  |  | 14.818 | 40.84235 | 14.774 | 40.28466 | 14.797 | 40.14067 |  |  | 14.839 | 41.625 | 14.864 | 41.15905 | 14.974 | 41.38584
[24 empty] | 14.692 | 20.0888 | 14.978 | 20.34645 | 15.07 | 20.28268 |  |  | 14.822 | 40.84567 | 14.778 | 40.2879 | 14.801 | 40.14386 |  |  | 14.843 | 41.62819 | 14.868 | 41.16251 | 14.978 | 41.38911
[24 empty] | 14.695 | 20.08972 | 14.981 | 20.34735 | 15.074 | 20.28355 |  |  | 14.826 | 40.84895 | 14.781 | 40.29094 | 14.804 | 40.14714 |  |  | 14.847 | 41.63133 | 14.872 | 41.16594 | 14.982 | 41.39239
[24 empty] | 14.699 | 20.09065 | 14.985 | 20.3482 | 15.078 | 20.28446 |  |  | 14.83 | 40.85215 | 14.785 | 40.29387 | 14.808 | 40.15048 |  |  | 14.85 | 41.63444 | 14.875 | 41.16936 | 14.985 | 41.39567
[24 empty] | 14.703 | 20.09165 | 14.989 | 20.34898 | 15.082 | 20.2854 |  |  | 14.833 | 40.85529 | 14.789 | 40.29675 | 14.812 | 40.15385 |  |  | 14.854 | 41.63752 | 14.879 | 41.17282 | 14.989 | 41.39899
[24 empty] | 14.707 | 20.09274 | 14.993 | 20.34971 | 15.086 | 20.28637 |  |  | 14.837 | 40.85838 | 14.793 | 40.29964 | 14.816 | 40.15718 |  |  | 14.858 | 41.64061 | 14.883 | 41.17627 | 14.993 | 41.40236
[24 empty] | 14.71 | 20.09393 | 14.996 | 20.3504 | 15.089 | 20.28731 |  |  | 14.841 | 40.86146 | 14.796 | 40.30254 | 14.819 | 40.16045 |  |  | 14.862 | 41.64372 | 14.887 | 41.17975 | 14.997 | 41.4058
[24 empty] | 14.714 | 20.09516 | 15 | 20.3511 | 15.093 | 20.28824 |  |  | 14.844 | 40.86454 | 14.8 | 40.30543 | 14.823 | 40.16366 |  |  | 14.865 | 41.64684 | 14.89 | 41.18326 | 15.001 | 41.40929
[24 empty] | 14.718 | 20.09638 | 15.004 | 20.35181 | 15.097 | 20.28916 |  |  | 14.848 | 40.8676 | 14.804 | 40.30831 | 14.827 | 40.16688 |  |  | 14.869 | 41.64996 | 14.894 | 41.1868 | 15.004 | 41.41284
[24 empty] | 14.721 | 20.09757 | 15.008 | 20.35249 | 15.101 | 20.29008 |  |  | 14.852 | 40.87065 | 14.808 | 40.31116 | 14.831 | 40.17011 |  |  | 14.873 | 41.6531 | 14.898 | 41.19036 | 15.008 | 41.41639
[24 empty] | 14.725 | 20.09871 | 15.012 | 20.35315 | 15.105 | 20.29101 |  |  | 14.856 | 40.87369 | 14.811 | 40.31404 | 14.834 | 40.17337 |  |  | 14.877 | 41.65628 | 14.902 | 41.19394 | 15.012 | 41.41989
[24 empty] | 14.729 | 20.09979 | 15.015 | 20.35382 | 15.108 | 20.29191 |  |  | 14.859 | 40.87674 | 14.815 | 40.31693 | 14.838 | 40.17666 |  |  | 14.88 | 41.65953 | 14.905 | 41.19756 | 15.016 | 41.42327
[24 empty] | 14.733 | 20.10081 | 15.019 | 20.35452 | 15.112 | 20.29276 |  |  | 14.863 | 40.87977 | 14.819 | 40.31983 | 14.842 | 40.17999 |  |  | 14.884 | 41.66286 | 14.909 | 41.20126 | 15.019 | 41.42655
[24 empty] | 14.736 | 20.1018 | 15.023 | 20.35526 | 15.116 | 20.29358 |  |  | 14.867 | 40.88276 | 14.822 | 40.3228 | 14.846 | 40.18339 |  |  | 14.888 | 41.66627 | 14.913 | 41.20503 | 15.023 | 41.42972
[24 empty] | 14.74 | 20.10277 | 15.027 | 20.35605 | 15.12 | 20.2944 |  |  | 14.871 | 40.8857 | 14.826 | 40.32585 | 14.849 | 40.18684 |  |  | 14.892 | 41.66972 | 14.917 | 41.20885 | 15.027 | 41.43287
[24 empty] | 14.744 | 20.10368 | 15.031 | 20.35686 | 15.124 | 20.29525 |  |  | 14.874 | 40.88861 | 14.83 | 40.32905 | 14.853 | 40.19032 |  |  | 14.895 | 41.67314 | 14.92 | 41.21267 | 15.031 | 41.43602
[24 empty] | 14.747 | 20.10456 | 15.034 | 20.35769 | 15.127 | 20.29614 |  |  | 14.878 | 40.89151 | 14.834 | 40.33237 | 14.857 | 40.19382 |  |  | 14.899 | 41.6765 | 14.924 | 41.21648 | 15.035 | 41.43919
[24 empty] | 14.751 | 20.10539 | 15.038 | 20.35849 | 15.131 | 20.29707 |  |  | 14.882 | 40.89442 | 14.837 | 40.33574 | 14.86 | 40.19734 |  |  | 14.903 | 41.67981 | 14.928 | 41.22025 | 15.039 | 41.44241
[24 empty] | 14.755 | 20.10621 | 15.042 | 20.35918 | 15.135 | 20.29806 |  |  | 14.886 | 40.8973 | 14.841 | 40.33908 | 14.864 | 40.20086 |  |  | 14.907 | 41.68305 | 14.932 | 41.22395 | 15.042 | 41.44568
[24 empty] | 14.758 | 20.10698 | 15.046 | 20.35977 | 15.139 | 20.29906 |  |  | 14.889 | 40.90013 | 14.845 | 40.34239 | 14.868 | 40.20436 |  |  | 14.91 | 41.68626 | 14.935 | 41.22756 | 15.046 | 41.44898
[24 empty] | 14.762 | 20.10772 | 15.049 | 20.3603 | 15.143 | 20.30003 |  |  | 14.893 | 40.90295 | 14.849 | 40.3457 | 14.872 | 40.20782 |  |  | 14.914 | 41.68948 | 14.939 | 41.23112 | 15.05 | 41.45228
[24 empty] | 14.766 | 20.10845 | 15.053 | 20.36081 | 15.147 | 20.30092 |  |  | 14.897 | 40.90581 | 14.852 | 40.34901 | 14.875 | 40.21124 |  |  | 14.918 | 41.69276 | 14.943 | 41.23465 | 15.054 | 41.45559
[24 empty] | 14.77 | 20.10919 | 15.057 | 20.36141 | 15.15 | 20.30178 |  |  | 14.901 | 40.90873 | 14.856 | 40.35236 | 14.879 | 40.21466 |  |  | 14.922 | 41.69612 | 14.947 | 41.23818 | 15.057 | 41.45893
[24 empty] | 14.773 | 20.10997 | 15.061 | 20.36211 | 15.154 | 20.30264 |  |  | 14.904 | 40.9117 | 14.86 | 40.35574 | 14.883 | 40.2181 |  |  | 14.925 | 41.69958 | 14.951 | 41.24174 | 15.061 | 41.46231
[24 empty] | 14.777 | 20.11074 | 15.065 | 20.36295 | 15.158 | 20.30352 |  |  | 14.908 | 40.91468 | 14.863 | 40.35919 | 14.887 | 40.22153 |  |  | 14.929 | 41.70308 | 14.954 | 41.24532 | 15.065 | 41.46575
[24 empty] | 14.781 | 20.11151 | 15.068 | 20.36393 | 15.162 | 20.3044 |  |  | 14.912 | 40.9177 | 14.867 | 40.36267 | 14.89 | 40.2249 |  |  | 14.933 | 41.70654 | 14.958 | 41.24887 | 15.069 | 41.46924
[24 empty] | 14.784 | 20.11223 | 15.072 | 20.36501 | 15.165 | 20.30527 |  |  | 14.916 | 40.92072 | 14.871 | 40.36614 | 14.894 | 40.22823 |  |  | 14.937 | 41.70992 | 14.962 | 41.25238 | 15.073 | 41.47275
[24 empty] | 14.788 | 20.11294 | 15.076 | 20.3662 | 15.169 | 20.30617 |  |  | 14.919 | 40.92376 | 14.875 | 40.36956 | 14.898 | 40.23155 |  |  | 14.94 | 41.71326 | 14.966 | 41.25586 | 15.076 | 41.47622
[24 empty] | 14.792 | 20.11367 | 15.08 | 20.36748 | 15.173 | 20.30714 |  |  | 14.923 | 40.92682 | 14.878 | 40.37294 | 14.902 | 40.23489 |  |  | 14.944 | 41.71655 | 14.969 | 41.25937 | 15.08 | 41.47964
[24 empty] | 14.796 | 20.11446 | 15.083 | 20.36882 | 15.177 | 20.30825 |  |  | 14.927 | 40.92991 | 14.882 | 40.37635 | 14.905 | 40.23825 |  |  | 14.948 | 41.7198 | 14.973 | 41.26294 | 15.084 | 41.48304
[24 empty] | 14.799 | 20.11533 | 15.087 | 20.37016 | 15.181 | 20.3095 |  |  | 14.931 | 40.93304 | 14.886 | 40.37978 | 14.909 | 40.2416 |  |  | 14.952 | 41.72299 | 14.977 | 41.26653 | 15.088 | 41.48636
[24 empty] | 14.803 | 20.11623 | 15.091 | 20.37146 | 15.185 | 20.31083 |  |  | 14.934 | 40.93619 | 14.89 | 40.38325 | 14.913 | 40.24498 |  |  | 14.955 | 41.72613 | 14.981 | 41.2701 | 15.092 | 41.48963
[24 empty] | 14.807 | 20.11712 | 15.095 | 20.37268 | 15.188 | 20.31219 |  |  | 14.938 | 40.93936 | 14.893 | 40.38682 | 14.917 | 40.2484 |  |  | 14.959 | 41.72925 | 14.984 | 41.27361 | 15.095 | 41.49287
[24 empty] | 14.81 | 20.11797 | 15.099 | 20.37375 | 15.192 | 20.31355 |  |  | 14.942 | 40.94255 | 14.897 | 40.39048 | 14.92 | 40.25191 |  |  | 14.963 | 41.73238 | 14.988 | 41.27708 | 15.099 | 41.49612
[24 empty] | 14.814 | 20.11878 | 15.103 | 20.37469 | 15.196 | 20.31488 |  |  | 14.946 | 40.94579 | 14.901 | 40.39417 | 14.924 | 40.25548 |  |  | 14.967 | 41.73555 | 14.992 | 41.28051 | 15.103 | 41.49942
[24 empty] | 14.818 | 20.11952 | 15.106 | 20.3755 | 15.2 | 20.3161 |  |  | 14.949 | 40.94904 | 14.905 | 40.39784 | 14.928 | 40.25909 |  |  | 14.97 | 41.73877 | 14.996 | 41.28389 | 15.107 | 41.5028
[24 empty] | 14.822 | 20.12019 | 15.11 | 20.3762 | 15.204 | 20.31714 |  |  | 14.953 | 40.95227 | 14.908 | 40.4015 | 14.932 | 40.2627 |  |  | 14.974 | 41.74202 | 14.999 | 41.28723 | 15.11 | 41.50619
[24 empty] | 14.825 | 20.12083 | 15.114 | 20.37683 | 15.208 | 20.31802 |  |  | 14.957 | 40.95547 | 14.912 | 40.40519 | 14.935 | 40.26624 |  |  | 14.978 | 41.74531 | 15.003 | 41.29055 | 15.114 | 41.50956
[24 empty] | 14.829 | 20.12148 | 15.118 | 20.37746 | 15.211 | 20.31881 |  |  | 14.961 | 40.95865 | 14.916 | 40.40888 | 14.939 | 40.26971 |  |  | 14.982 | 41.74862 | 15.007 | 41.2939 | 15.118 | 41.51287
[24 empty] | 14.833 | 20.12214 | 15.121 | 20.37804 | 15.215 | 20.31959 |  |  | 14.964 | 40.96179 | 14.92 | 40.41252 | 14.943 | 40.27318 |  |  | 14.985 | 41.75193 | 15.011 | 41.29731 | 15.122 | 41.51612
[24 empty] | 14.836 | 20.12278 | 15.125 | 20.3786 | 15.219 | 20.32041 |  |  | 14.968 | 40.9649 | 14.923 | 40.41605 | 14.947 | 40.27667 |  |  | 14.989 | 41.75521 | 15.014 | 41.30083 | 15.126 | 41.51929
[24 empty] | 14.84 | 20.12338 | 15.129 | 20.37916 | 15.223 | 20.32129 |  |  | 14.972 | 40.968 | 14.927 | 40.41948 | 14.95 | 40.2802 |  |  | 14.993 | 41.75844 | 15.018 | 41.30449 | 15.129 | 41.52237
[24 empty] | 14.844 | 20.12393 | 15.133 | 20.37971 | 15.226 | 20.32221 |  |  | 14.976 | 40.97106 | 14.931 | 40.4228 | 14.954 | 40.28376 |  |  | 14.997 | 41.76164 | 15.022 | 41.30825 | 15.133 | 41.52539
[24 empty] | 14.848 | 20.12443 | 15.136 | 20.38032 | 15.23 | 20.32319 |  |  | 14.979 | 40.97407 | 14.934 | 40.42601 | 14.958 | 40.28735 |  |  | 15.001 | 41.76479 | 15.026 | 41.31204 | 15.137 | 41.52837
[24 empty] | 14.851 | 20.1249 | 15.14 | 20.381 | 15.234 | 20.32421 |  |  | 14.983 | 40.97704 | 14.938 | 40.42916 | 14.961 | 40.29092 |  |  | 15.004 | 41.76786 | 15.029 | 41.31585 | 15.141 | 41.53134
[24 empty] | 14.855 | 20.12538 | 15.144 | 20.38173 | 15.238 | 20.3253 |  |  | 14.987 | 40.97998 | 14.942 | 40.43235 | 14.965 | 40.29447 |  |  | 15.008 | 41.77089 | 15.033 | 41.31964 | 15.145 | 41.53432
[24 empty] | 14.859 | 20.12585 | 15.148 | 20.3825 | 15.242 | 20.32641 |  |  | 14.991 | 40.98292 | 14.946 | 40.43565 | 14.969 | 40.29798 |  |  | 15.012 | 41.77389 | 15.037 | 41.32339 | 15.148 | 41.53728
[24 empty] | 14.862 | 20.12635 | 15.152 | 20.38334 | 15.246 | 20.32754 |  |  | 14.994 | 40.9859 | 14.949 | 40.43911 | 14.973 | 40.30147 |  |  | 15.016 | 41.77687 | 15.041 | 41.32707 | 15.152 | 41.54022
[24 empty] | 14.866 | 20.12692 | 15.156 | 20.38428 | 15.249 | 20.32868 |  |  | 14.998 | 40.98892 | 14.953 | 40.44268 | 14.977 | 40.30498 |  |  | 15.019 | 41.77985 | 15.044 | 41.33068 | 15.156 | 41.54314
[24 empty] | 14.87 | 20.12759 | 15.159 | 20.38532 | 15.253 | 20.32979 |  |  | 15.002 | 40.99199 | 14.957 | 40.44633 | 14.98 | 40.30852 |  |  | 15.023 | 41.78284 | 15.048 | 41.33424 | 15.16 | 41.54609
[24 empty] | 14.874 | 20.12837 | 15.163 | 20.38644 | 15.257 | 20.33085 |  |  | 15.006 | 40.99508 | 14.961 | 40.45007 | 14.984 | 40.31209 |  |  | 15.027 | 41.78586 | 15.052 | 41.3378 | 15.164 | 41.54912
[24 empty] | 14.877 | 20.12921 | 15.167 | 20.38759 | 15.261 | 20.33189 |  |  | 15.009 | 40.99816 | 14.964 | 40.45385 | 14.988 | 40.31565 |  |  | 15.031 | 41.78887 | 15.056 | 41.34132 | 15.167 | 41.55217
[24 empty] | 14.881 | 20.13008 | 15.171 | 20.38871 | 15.265 | 20.33295 |  |  | 15.013 | 41.00121 | 14.968 | 40.45762 | 14.991 | 40.3192 |  |  | 15.034 | 41.79191 | 15.06 | 41.34483 | 15.171 | 41.5552
[24 empty] | 14.885 | 20.131 | 15.174 | 20.38979 | 15.268 | 20.33401 |  |  | 15.017 | 41.00425 | 14.972 | 40.46132 | 14.995 | 40.32272 |  |  | 15.038 | 41.79498 | 15.063 | 41.34834 | 15.175 | 41.55822
[24 empty] | 14.888 | 20.13196 | 15.178 | 20.3908 | 15.272 | 20.33506 |  |  | 15.021 | 41.00728 | 14.976 | 40.46492 | 14.999 | 40.32626 |  |  | 15.042 | 41.79807 | 15.067 | 41.35187 | 15.179 | 41.56123
[24 empty] | 14.892 | 20.13297 | 15.182 | 20.39173 | 15.276 | 20.33607 |  |  | 15.024 | 41.0103 | 14.979 | 40.46841 | 15.003 | 40.32984 |  |  | 15.046 | 41.80117 | 15.071 | 41.35543 | 15.182 | 41.56424
[24 empty] | 14.896 | 20.13401 | 15.186 | 20.39262 | 15.28 | 20.33706 |  |  | 15.028 | 41.01331 | 14.983 | 40.47184 | 15.006 | 40.33347 |  |  | 15.049 | 41.80431 | 15.074 | 41.35902 | 15.186 | 41.56722
[24 empty] | 14.9 | 20.13504 | 15.19 | 20.39343 | 15.284 | 20.33808 |  |  | 15.032 | 41.01632 | 14.987 | 40.47523 | 15.01 | 40.33713 |  |  | 15.053 | 41.80747 | 15.078 | 41.36263 | 15.19 | 41.57019
[24 empty] | 14.903 | 20.136 | 15.193 | 20.39416 | 15.287 | 20.33913 |  |  | 15.036 | 41.01936 | 14.991 | 40.4786 | 15.014 | 40.34081 |  |  | 15.057 | 41.81062 | 15.082 | 41.36621 | 15.194 | 41.57317
[24 empty] | 14.907 | 20.13685 | 15.197 | 20.39483 | 15.291 | 20.34015 |  |  | 15.039 | 41.02242 | 14.994 | 40.48193 | 15.018 | 40.34447 |  |  | 15.061 | 41.81376 | 15.086 | 41.36977 | 15.198 | 41.57619
[24 empty] | 14.911 | 20.1376 | 15.201 | 20.39547 | 15.295 | 20.34112 |  |  | 15.043 | 41.02548 | 14.998 | 40.48519 | 15.021 | 40.34809 |  |  | 15.064 | 41.81686 | 15.089 | 41.37333 | 15.201 | 41.57922
[24 empty] | 14.914 | 20.13827 | 15.205 | 20.39609 | 15.299 | 20.34206 |  |  | 15.047 | 41.02858 | 15.002 | 40.48838 | 15.025 | 40.35163 |  |  | 15.068 | 41.81997 | 15.093 | 41.37691 | 15.205 | 41.58225
[24 empty] | 14.918 | 20.13888 | 15.209 | 20.39666 | 15.303 | 20.34299 |  |  | 15.051 | 41.03171 | 15.005 | 40.4915 | 15.029 | 40.35506 |  |  | 15.072 | 41.82307 | 15.097 | 41.38048 | 15.209 | 41.58527
[24 empty] | 14.922 | 20.13941 | 15.213 | 20.39723 | 15.306 | 20.34394 |  |  | 15.054 | 41.03489 | 15.009 | 40.4946 | 15.033 | 40.35844 |  |  | 15.076 | 41.82618 | 15.101 | 41.384 | 15.213 | 41.58832
[24 empty] | 14.926 | 20.1399 | 15.216 | 20.39787 | 15.31 | 20.34492 |  |  | 15.058 | 41.03811 | 15.013 | 40.49769 | 15.036 | 40.36176 |  |  | 15.079 | 41.8293 | 15.105 | 41.38746 | 15.217 | 41.5914
[24 empty] | 14.929 | 20.14039 | 15.22 | 20.39861 | 15.314 | 20.34594 |  |  | 15.062 | 41.04132 | 15.017 | 40.50077 | 15.04 | 40.36507 |  |  | 15.083 | 41.83246 | 15.108 | 41.39094 | 15.22 | 41.59455
[24 empty] | 14.933 | 20.14088 | 15.224 | 20.3994 | 15.318 | 20.34701 |  |  | 15.066 | 41.04453 | 15.02 | 40.50385 | 15.044 | 40.3684 |  |  | 15.087 | 41.83568 | 15.112 | 41.39444 | 15.224 | 41.59777
[24 empty] | 14.937 | 20.14138 | 15.228 | 20.40025 | 15.322 | 20.34812 |  |  | 15.069 | 41.04773 | 15.024 | 40.50698 | 15.048 | 40.37173 |  |  | 15.091 | 41.83897 | 15.116 | 41.39795 | 15.228 | 41.60108
[24 empty] | 14.941 | 20.1419 | 15.231 | 20.40118 | 15.326 | 20.3493 |  |  | 15.073 | 41.05094 | 15.028 | 40.51019 | 15.051 | 40.37507 |  |  | 15.094 | 41.84238 | 15.12 | 41.40143 | 15.232 | 41.60444
[24 empty] | 14.944 | 20.1425 | 15.235 | 20.40219 | 15.329 | 20.35052 |  |  | 15.077 | 41.0542 | 15.032 | 40.51354 | 15.055 | 40.3784 |  |  | 15.098 | 41.84589 | 15.123 | 41.40487 | 15.235 | 41.60781
[24 empty] | 14.948 | 20.14317 | 15.239 | 20.40321 | 15.333 | 20.35175 |  |  | 15.08 | 41.05749 | 15.035 | 40.51701 | 15.059 | 40.38174 |  |  | 15.102 | 41.84949 | 15.127 | 41.40831 | 15.239 | 41.61114
[24 empty] | 14.952 | 20.14396 | 15.243 | 20.40421 | 15.337 | 20.35293 |  |  | 15.084 | 41.06078 | 15.039 | 40.52057 | 15.063 | 40.38504 |  |  | 15.106 | 41.85316 | 15.131 | 41.41181 | 15.243 | 41.61446
[24 empty] | 14.955 | 20.14485 | 15.247 | 20.40516 | 15.341 | 20.35406 |  |  | 15.088 | 41.06408 | 15.043 | 40.52421 | 15.066 | 40.38829 |  |  | 15.109 | 41.85685 | 15.135 | 41.41537 | 15.247 | 41.61771
[24 empty] | 14.959 | 20.1458 | 15.25 | 20.40602 | 15.345 | 20.35513 |  |  | 15.092 | 41.06739 | 15.047 | 40.5279 | 15.07 | 40.3915 |  |  | 15.113 | 41.86054 | 15.138 | 41.41901 | 15.251 | 41.62085
[24 empty] | 14.963 | 20.14679 | 15.254 | 20.40682 | 15.349 | 20.35618 |  |  | 15.096 | 41.0707 | 15.05 | 40.53162 | 15.074 | 40.39473 |  |  | 15.117 | 41.86418 | 15.142 | 41.42265 | 15.254 | 41.62391
[24 empty] | 14.967 | 20.1478 | 15.258 | 20.40755 | 15.352 | 20.35719 |  |  | 15.099 | 41.07402 | 15.054 | 40.53531 | 15.078 | 40.39798 |  |  | 15.121 | 41.86774 | 15.146 | 41.42632 | 15.258 | 41.62693
[24 empty] | 14.97 | 20.14879 | 15.262 | 20.40821 | 15.356 | 20.35814 |  |  | 15.103 | 41.07732 | 15.058 | 40.53896 | 15.081 | 40.40124 |  |  | 15.124 | 41.87122 | 15.15 | 41.43 | 15.262 | 41.62998
[24 empty] | 14.974 | 20.14971 | 15.266 | 20.40882 | 15.36 | 20.35894 |  |  | 15.107 | 41.08062 | 15.062 | 40.54253 | 15.085 | 40.40452 |  |  | 15.128 | 41.87463 | 15.154 | 41.43373 | 15.266 | 41.63309
[24 empty] | 14.978 | 20.1505 | 15.269 | 20.40941 | 15.364 | 20.35962 |  |  | 15.111 | 41.08391 | 15.065 | 40.54602 | 15.089 | 40.40781 |  |  | 15.132 | 41.87801 | 15.157 | 41.43742 | 15.27 | 41.63628
[24 empty] | 14.981 | 20.15119 | 15.273 | 20.41 | 15.367 | 20.36023 |  |  | 15.114 | 41.08721 | 15.069 | 40.5494 | 15.093 | 40.41108 |  |  | 15.136 | 41.88142 | 15.161 | 41.44104 | 15.273 | 41.63955
[24 empty] | 14.985 | 20.15181 | 15.277 | 20.41061 | 15.371 | 20.36079 |  |  | 15.118 | 41.09049 | 15.073 | 40.55269 | 15.096 | 40.41436 |  |  | 15.14 | 41.88483 | 15.165 | 41.44462 | 15.277 | 41.64288
[24 empty] | 14.989 | 20.15241 | 15.281 | 20.41122 | 15.375 | 20.36135 |  |  | 15.122 | 41.09373 | 15.076 | 40.55596 | 15.1 | 40.41766 |  |  | 15.143 | 41.88827 | 15.168 | 41.44815 | 15.281 | 41.64622
[24 empty] | 14.993 | 20.15302 | 15.284 | 20.41184 | 15.379 | 20.36193 |  |  | 15.126 | 41.09689 | 15.08 | 40.55927 | 15.104 | 40.42095 |  |  | 15.147 | 41.89168 | 15.172 | 41.45164 | 15.285 | 41.64959
[24 empty] | 14.996 | 20.15361 | 15.288 | 20.41243 | 15.383 | 20.36257 |  |  | 15.129 | 41.10001 | 15.084 | 40.56265 | 15.108 | 40.42426 |  |  | 15.151 | 41.89507 | 15.176 | 41.4551 | 15.289 | 41.65298
[24 empty] | 15 | 20.1542 | 15.292 | 20.41299 | 15.387 | 20.36323 |  |  | 15.133 | 41.10314 | 15.088 | 40.56615 | 15.111 | 40.42756 |  |  | 15.155 | 41.89844 | 15.18 | 41.45853 | 15.292 | 41.6564
[24 empty] | 15.004 | 20.15475 | 15.296 | 20.41357 | 15.39 | 20.36388 |  |  | 15.137 | 41.10626 | 15.092 | 40.56977 | 15.115 | 40.43085 |  |  | 15.158 | 41.9018 | 15.184 | 41.46198 | 15.296 | 41.65984
[24 empty] | 15.007 | 20.1553 | 15.299 | 20.41419 | 15.394 | 20.36448 |  |  | 15.141 | 41.10935 | 15.095 | 40.57347 | 15.119 | 40.4341 |  |  | 15.162 | 41.90517 | 15.187 | 41.46548 | 15.3 | 41.66327
[24 empty] | 15.011 | 20.15585 | 15.303 | 20.41487 | 15.398 | 20.36503 |  |  | 15.144 | 41.1124 | 15.099 | 40.57719 | 15.122 | 40.4373 |  |  | 15.166 | 41.90862 | 15.191 | 41.46909 | 15.304 | 41.66668
[24 empty] | 15.015 | 20.1564 | 15.307 | 20.41564 | 15.402 | 20.36554 |  |  | 15.148 | 41.11543 | 15.103 | 40.5809 | 15.126 | 40.44049 |  |  | 15.17 | 41.91212 | 15.195 | 41.47279 | 15.307 | 41.67003
[24 empty] | 15.019 | 20.15694 | 15.311 | 20.41648 | 15.406 | 20.36602 |  |  | 15.152 | 41.1185 | 15.106 | 40.58455 | 15.13 | 40.44375 |  |  | 15.173 | 41.91565 | 15.199 | 41.47661 | 15.311 | 41.67334
[24 empty] | 15.022 | 20.15746 | 15.315 | 20.41737 | 15.409 | 20.36651 |  |  | 15.156 | 41.12164 | 15.11 | 40.58815 | 15.134 | 40.44709 |  |  | 15.177 | 41.91912 | 15.202 | 41.48055 | 15.315 | 41.67665
[24 empty] | 15.026 | 20.15798 | 15.318 | 20.41829 | 15.413 | 20.36702 |  |  | 15.159 | 41.12487 | 15.114 | 40.59173 | 15.137 | 40.45047 |  |  | 15.181 | 41.92251 | 15.206 | 41.48461 | 15.319 | 41.68
[24 empty] | 15.03 | 20.15858 | 15.322 | 20.4192 | 15.417 | 20.36758 |  |  | 15.163 | 41.12819 | 15.118 | 40.59533 | 15.141 | 40.45384 |  |  | 15.185 | 41.92583 | 15.21 | 41.48876 | 15.323 | 41.68346
[24 empty] | 15.033 | 20.15928 | 15.326 | 20.4201 | 15.421 | 20.36818 |  |  | 15.167 | 41.1316 | 15.121 | 40.59893 | 15.145 | 40.45718 |  |  | 15.188 | 41.92914 | 15.214 | 41.49295 | 15.326 | 41.68704
[24 empty] | 15.037 | 20.16008 | 15.33 | 20.42102 | 15.425 | 20.36885 |  |  | 15.171 | 41.13507 | 15.125 | 40.60248 | 15.149 | 40.46046 |  |  | 15.192 | 41.93247 | 15.217 | 41.49719 | 15.33 | 41.69075
[24 empty] | 15.041 | 20.16098 | 15.334 | 20.42201 | 15.428 | 20.36963 |  |  | 15.174 | 41.1385 | 15.129 | 40.60597 | 15.152 | 40.46365 |  |  | 15.196 | 41.93586 | 15.221 | 41.50143 | 15.334 | 41.69454
[24 empty] | 15.045 | 20.16196 | 15.337 | 20.42305 | 15.432 | 20.37049 |  |  | 15.178 | 41.14184 | 15.133 | 40.60939 | 15.156 | 40.46678 |  |  | 15.2 | 41.93935 | 15.225 | 41.50566 | 15.338 | 41.69838
[24 empty] | 15.048 | 20.16298 | 15.341 | 20.42412 | 15.436 | 20.37143 |  |  | 15.182 | 41.14503 | 15.136 | 40.61276 | 15.16 | 40.46984 |  |  | 15.203 | 41.94291 | 15.229 | 41.50985 | 15.342 | 41.70222
[24 empty] | 15.052 | 20.16404 | 15.345 | 20.42516 | 15.44 | 20.37243 |  |  | 15.186 | 41.14803 | 15.14 | 40.6161 | 15.164 | 40.47287 |  |  | 15.207 | 41.94655 | 15.232 | 41.51396 | 15.345 | 41.70604
[24 empty] | 15.056 | 20.16513 | 15.349 | 20.42617 | 15.444 | 20.37345 |  |  | 15.189 | 41.15087 | 15.144 | 40.6194 | 15.167 | 40.4759 |  |  | 15.211 | 41.95025 | 15.236 | 41.51802 | 15.349 | 41.70973
[24 empty] | 15.059 | 20.16622 | 15.353 | 20.42718 | 15.447 | 20.37449 |  |  | 15.193 | 41.15356 | 15.148 | 40.62262 | 15.171 | 40.47894 |  |  | 15.214 | 41.95396 | 15.24 | 41.52202 | 15.353 | 41.71328
[24 empty] | 15.063 | 20.16732 | 15.356 | 20.42818 | 15.451 | 20.37552 |  |  | 15.197 | 41.15614 | 15.151 | 40.6258 | 15.175 | 40.48206 |  |  | 15.218 | 41.95766 | 15.244 | 41.52596 | 15.357 | 41.71669
[24 empty] | 15.067 | 20.16843 | 15.36 | 20.42916 | 15.455 | 20.37652 |  |  | 15.201 | 41.15863 | 15.155 | 40.62896 | 15.179 | 40.48529 |  |  | 15.222 | 41.96132 | 15.247 | 41.52982 | 15.36 | 41.72002
[24 empty] | 15.071 | 20.16954 | 15.364 | 20.43011 | 15.459 | 20.37743 |  |  | 15.204 | 41.16106 | 15.159 | 40.63208 | 15.182 | 40.48864 |  |  | 15.226 | 41.96492 | 15.251 | 41.53357 | 15.364 | 41.72331
[24 empty] | 15.074 | 20.17063 | 15.368 | 20.43098 | 15.463 | 20.37827 |  |  | 15.208 | 41.16348 | 15.163 | 40.63523 | 15.186 | 40.49208 |  |  | 15.229 | 41.96844 | 15.255 | 41.53722 | 15.368 | 41.72659
[24 empty] | 15.078 | 20.17167 | 15.371 | 20.43175 | 15.467 | 20.37909 |  |  | 15.212 | 41.16591 | 15.166 | 40.63834 | 15.19 | 40.49556 |  |  | 15.233 | 41.97183 | 15.259 | 41.54079 | 15.372 | 41.72986
[24 empty] | 15.082 | 20.1727 | 15.375 | 20.43247 | 15.47 | 20.37989 |  |  | 15.216 | 41.16844 | 15.17 | 40.64142 | 15.194 | 40.49906 |  |  | 15.237 | 41.97509 | 15.263 | 41.54431 | 15.376 | 41.73314
[24 empty] | 15.085 | 20.17376 | 15.379 | 20.43314 | 15.474 | 20.38069 |  |  | 15.219 | 41.17108 | 15.174 | 40.64444 | 15.197 | 40.50255 |  |  | 15.241 | 41.97823 | 15.266 | 41.54778 | 15.379 | 41.73642
[24 empty] | 15.089 | 20.17482 | 15.383 | 20.43377 | 15.478 | 20.3815 |  |  | 15.223 | 41.17385 | 15.177 | 40.64743 | 15.201 | 40.50597 |  |  | 15.245 | 41.98129 | 15.27 | 41.55124 | 15.383 | 41.73965
[24 empty] | 15.093 | 20.17589 | 15.387 | 20.43436 | 15.482 | 20.38236 |  |  | 15.227 | 41.17672 | 15.181 | 40.65046 | 15.205 | 40.50935 |  |  | 15.248 | 41.98428 | 15.274 | 41.55464 | 15.387 | 41.74283
[24 empty] | 15.097 | 20.1769 | 15.39 | 20.43495 | 15.486 | 20.38328 |  |  | 15.231 | 41.17963 | 15.185 | 40.65357 | 15.209 | 40.51271 |  |  | 15.252 | 41.98725 | 15.278 | 41.55799 | 15.391 | 41.74598
[24 empty] | 15.1 | 20.17781 | 15.394 | 20.43557 | 15.489 | 20.38425 |  |  | 15.234 | 41.18252 | 15.189 | 40.65677 | 15.212 | 40.51609 |  |  | 15.256 | 41.99024 | 15.281 | 41.56127 | 15.395 | 41.74909
[24 empty] | 15.104 | 20.17861 | 15.398 | 20.43624 | 15.493 | 20.38523 |  |  | 15.238 | 41.18534 | 15.192 | 40.66003 | 15.216 | 40.51952 |  |  | 15.26 | 41.99328 | 15.285 | 41.56451 | 15.398 | 41.75222
[24 empty] | 15.108 | 20.17927 | 15.402 | 20.43697 | 15.497 | 20.38622 |  |  | 15.242 | 41.1881 | 15.196 | 40.66333 | 15.22 | 40.52296 |  |  | 15.263 | 41.99637 | 15.289 | 41.56777 | 15.402 | 41.75537
[24 empty] | 15.111 | 20.17986 | 15.406 | 20.43769 | 15.501 | 20.38722 |  |  | 15.246 | 41.19085 | 15.2 | 40.66663 | 15.224 | 40.52639 |  |  | 15.267 | 41.9995 | 15.293 | 41.57105 | 15.406 | 41.75857
[24 empty] | 15.115 | 20.18042 | 15.409 | 20.43843 | 15.505 | 20.38825 |  |  | 15.249 | 41.1936 | 15.204 | 40.66994 | 15.227 | 40.52981 |  |  | 15.271 | 42.00266 | 15.296 | 41.57438 | 15.41 | 41.76184
[24 empty] | 15.119 | 20.18097 | 15.413 | 20.43919 | 15.508 | 20.38935 |  |  | 15.253 | 41.1964 | 15.207 | 40.67326 | 15.231 | 40.53323 |  |  | 15.275 | 42.00586 | 15.3 | 41.5778 | 15.414 | 41.76522
[24 empty] | 15.123 | 20.18153 | 15.417 | 20.43999 | 15.512 | 20.39054 |  |  | 15.257 | 41.19922 | 15.211 | 40.67661 | 15.235 | 40.53668 |  |  | 15.278 | 42.00909 | 15.304 | 41.58133 | 15.417 | 41.76868
[24 empty] | 15.126 | 20.18209 | 15.421 | 20.44077 | 15.516 | 20.39182 |  |  | 15.26 | 41.20211 | 15.215 | 40.67995 | 15.238 | 40.54018 |  |  | 15.282 | 42.01235 | 15.308 | 41.58493 | 15.421 | 41.77221
[24 empty] | 15.13 | 20.18267 | 15.424 | 20.44149 | 15.52 | 20.39314 |  |  | 15.264 | 41.20507 | 15.218 | 40.68328 | 15.242 | 40.54373 |  |  | 15.286 | 42.01574 | 15.311 | 41.58852 | 15.425 | 41.77575
[24 empty] | 15.134 | 20.1833 | 15.428 | 20.44221 | 15.524 | 20.39443 |  |  | 15.268 | 41.20811 | 15.222 | 40.68663 | 15.246 | 40.54731 |  |  | 15.29 | 42.01927 | 15.315 | 41.59207 | 15.429 | 41.77924
[24 empty] | 15.137 | 20.18398 | 15.432 | 20.44291 | 15.528 | 20.39567 |  |  | 15.272 | 41.21122 | 15.226 | 40.68993 | 15.25 | 40.5509 |  |  | 15.293 | 42.02295 | 15.319 | 41.59555 | 15.433 | 41.78268
[24 empty] | 15.141 | 20.18472 | 15.436 | 20.44365 | 15.531 | 20.39685 |  |  | 15.275 | 41.21438 | 15.23 | 40.6932 | 15.254 | 40.55449 |  |  | 15.297 | 42.02672 | 15.323 | 41.59899 | 15.436 | 41.78609
[24 empty] | 15.145 | 20.18552 | 15.44 | 20.44443 | 15.535 | 20.39796 |  |  | 15.279 | 41.21756 | 15.234 | 40.69643 | 15.257 | 40.55804 |  |  | 15.301 | 42.03051 | 15.326 | 41.60241 | 15.44 | 41.78954
[24 empty] | 15.149 | 20.1864 | 15.443 | 20.4453 | 15.539 | 20.39902 |  |  | 15.283 | 41.22077 | 15.237 | 40.6997 | 15.261 | 40.56155 |  |  | 15.305 | 42.03427 | 15.33 | 41.60584 | 15.444 | 41.79301
[24 empty] | 15.152 | 20.18739 | 15.447 | 20.44621 | 15.543 | 20.40007 |  |  | 15.287 | 41.22401 | 15.241 | 40.70302 | 15.265 | 40.56509 |  |  | 15.308 | 42.03794 | 15.334 | 41.60931 | 15.448 | 41.79651
[24 empty] | 15.156 | 20.18849 | 15.451 | 20.44714 | 15.547 | 20.40108 |  |  | 15.29 | 41.22729 | 15.245 | 40.70639 | 15.268 | 40.56871 |  |  | 15.312 | 42.04156 | 15.338 | 41.61285 | 15.451 | 41.80005
[24 empty] | 15.16 | 20.18968 | 15.455 | 20.44803 | 15.551 | 20.40207 |  |  | 15.294 | 41.23059 | 15.248 | 40.70977 | 15.272 | 40.57245 |  |  | 15.316 | 42.04514 | 15.341 | 41.61644 | 15.455 | 41.80361
[24 empty] | 15.163 | 20.19096 | 15.459 | 20.44887 | 15.554 | 20.40298 |  |  | 15.298 | 41.23396 | 15.252 | 40.71312 | 15.276 | 40.57628 |  |  | 15.32 | 42.04872 | 15.345 | 41.62008 | 15.459 | 41.80716
[24 empty] | 15.167 | 20.19227 | 15.463 | 20.44967 | 15.558 | 20.40382 |  |  | 15.302 | 41.23737 | 15.256 | 40.71639 | 15.28 | 40.5801 |  |  | 15.323 | 42.05233 | 15.349 | 41.62372 | 15.463 | 41.81068
[24 empty] | 15.171 | 20.19352 | 15.466 | 20.45041 | 15.562 | 20.40458 |  |  | 15.305 | 41.24084 | 15.26 | 40.71959 | 15.284 | 40.5839 |  |  | 15.327 | 42.056 | 15.353 | 41.62735 | 15.467 | 41.81413
[24 empty] | 15.174 | 20.19466 | 15.47 | 20.45114 | 15.566 | 20.40527 |  |  | 15.309 | 41.24431 | 15.263 | 40.72271 | 15.287 | 40.58768 |  |  | 15.331 | 42.05976 | 15.357 | 41.63097 | 15.47 | 41.8175
[24 empty] | 15.178 | 20.19563 | 15.474 | 20.45184 | 15.569 | 20.40593 |  |  | 15.313 | 41.24775 | 15.267 | 40.72579 | 15.291 | 40.59147 |  |  | 15.335 | 42.06355 | 15.36 | 41.63459 | 15.474 | 41.82077
[24 empty] | 15.182 | 20.19649 | 15.478 | 20.45254 | 15.573 | 20.40658 |  |  | 15.317 | 41.25113 | 15.271 | 40.72886 | 15.295 | 40.59529 |  |  | 15.338 | 42.06733 | 15.364 | 41.63819 | 15.478 | 41.82396
[24 empty] | 15.186 | 20.19726 | 15.481 | 20.45324 | 15.577 | 20.40727 |  |  | 15.32 | 41.25449 | 15.275 | 40.73194 | 15.298 | 40.59916 |  |  | 15.342 | 42.07109 | 15.368 | 41.64177 | 15.482 | 41.82702
[24 empty] | 15.189 | 20.19795 | 15.485 | 20.45395 | 15.581 | 20.408 |  |  | 15.324 | 41.25784 | 15.278 | 40.73503 | 15.302 | 40.60303 |  |  | 15.346 | 42.07484 | 15.372 | 41.64529 | 15.486 | 41.82997
[24 empty] | 15.193 | 20.19857 | 15.489 | 20.45466 | 15.585 | 20.40879 |  |  | 15.328 | 41.26122 | 15.282 | 40.73818 | 15.306 | 40.60685 |  |  | 15.35 | 42.07859 | 15.375 | 41.64871 | 15.489 | 41.83282
[24 empty] | 15.197 | 20.19919 | 15.493 | 20.45536 | 15.589 | 20.40968 |  |  | 15.332 | 41.26464 | 15.286 | 40.74139 | 15.31 | 40.61058 |  |  | 15.353 | 42.08228 | 15.379 | 41.65205 | 15.493 | 41.83562
[24 empty] | 15.2 | 20.19982 | 15.496 | 20.45608 | 15.592 | 20.41058 |  |  | 15.335 | 41.26807 | 15.289 | 40.74467 | 15.313 | 40.61423 |  |  | 15.357 | 42.08591 | 15.383 | 41.65533 | 15.497 | 41.83842
[24 empty] | 15.204 | 20.20049 | 15.5 | 20.45689 | 15.596 | 20.41149 |  |  | 15.339 | 41.27145 | 15.293 | 40.74804 | 15.317 | 40.61778 |  |  | 15.361 | 42.08947 | 15.387 | 41.65861 | 15.501 | 41.84123
[24 empty] | 15.208 | 20.20122 | 15.504 | 20.45778 | 15.6 | 20.41241 |  |  | 15.343 | 41.27481 | 15.297 | 40.75152 | 15.321 | 40.62126 |  |  | 15.365 | 42.09298 | 15.39 | 41.66191 | 15.504 | 41.84405
[24 empty] | 15.212 | 20.20201 | 15.508 | 20.45871 | 15.604 | 20.41333 |  |  | 15.347 | 41.27818 | 15.301 | 40.7551 | 15.325 | 40.62471 |  |  | 15.368 | 42.09646 | 15.394 | 41.66525 | 15.508 | 41.84688
[24 empty] | 15.215 | 20.20284 | 15.512 | 20.45967 | 15.608 | 20.41422 |  |  | 15.351 | 41.28158 | 15.305 | 40.7587 | 15.328 | 40.62819 |  |  | 15.372 | 42.09988 | 15.398 | 41.66864 | 15.512 | 41.84973
[24 empty] | 15.219 | 20.20366 | 15.515 | 20.46065 | 15.611 | 20.41508 |  |  | 15.354 | 41.28502 | 15.308 | 40.76229 | 15.332 | 40.63171 |  |  | 15.376 | 42.10327 | 15.402 | 41.67211 | 15.516 | 41.85263
[24 empty] | 15.223 | 20.20445 | 15.519 | 20.46164 | 15.615 | 20.41589 |  |  | 15.358 | 41.28845 | 15.312 | 40.76583 | 15.336 | 40.63526 |  |  | 15.38 | 42.10665 | 15.405 | 41.67566 | 15.52 | 41.85562
[24 empty] | 15.226 | 20.20526 | 15.523 | 20.46264 | 15.619 | 20.41665 |  |  | 15.362 | 41.29187 | 15.316 | 40.76936 | 15.34 | 40.63882 |  |  | 15.384 | 42.11006 | 15.409 | 41.67929 | 15.523 | 41.85866
[24 empty] | 15.23 | 20.20612 | 15.527 | 20.4636 | 15.623 | 20.41735 |  |  | 15.365 | 41.29529 | 15.319 | 40.77283 | 15.343 | 40.64234 |  |  | 15.387 | 42.11351 | 15.413 | 41.68298 | 15.527 | 41.86169
[24 empty] | 15.234 | 20.20707 | 15.531 | 20.46449 | 15.627 | 20.41802 |  |  | 15.369 | 41.2987 | 15.323 | 40.77621 | 15.347 | 40.64584 |  |  | 15.391 | 42.11702 | 15.417 | 41.68671 | 15.531 | 41.86473
[24 empty] | 15.238 | 20.20811 | 15.534 | 20.46527 | 15.63 | 20.41867 |  |  | 15.373 | 41.30209 | 15.327 | 40.77947 | 15.351 | 40.64936 |  |  | 15.395 | 42.12057 | 15.42 | 41.69047 | 15.535 | 41.86781
[24 empty] | 15.241 | 20.20923 | 15.538 | 20.46592 | 15.634 | 20.41932 |  |  | 15.377 | 41.30544 | 15.331 | 40.7826 | 15.355 | 40.65289 |  |  | 15.399 | 42.12416 | 15.424 | 41.69422 | 15.539 | 41.87095
[24 empty] | 15.245 | 20.21037 | 15.542 | 20.46643 | 15.638 | 20.42001 |  |  | 15.38 | 41.30877 | 15.334 | 40.78566 | 15.358 | 40.65646 |  |  | 15.402 | 42.12775 | 15.428 | 41.69793 | 15.542 | 41.87415
[24 empty] | 15.249 | 20.21152 | 15.546 | 20.46686 | 15.642 | 20.42077 |  |  | 15.384 | 41.31214 | 15.338 | 40.78864 | 15.362 | 40.66005 |  |  | 15.406 | 42.13133 | 15.432 | 41.70159 | 15.546 | 41.8773
[24 empty] | 15.252 | 20.21259 | 15.55 | 20.46724 | 15.646 | 20.42161 |  |  | 15.388 | 41.31552 | 15.342 | 40.79158 | 15.366 | 40.66365 |  |  | 15.41 | 42.13485 | 15.435 | 41.7052 | 15.55 | 41.88042
[24 empty] | 15.256 | 20.21358 | 15.553 | 20.46759 | 15.649 | 20.42253 |  |  | 15.392 | 41.31886 | 15.346 | 40.79448 | 15.37 | 40.6673 |  |  | 15.413 | 42.1383 | 15.439 | 41.7088 | 15.554 | 41.8835
[24 empty] | 15.26 | 20.21443 | 15.557 | 20.46796 | 15.653 | 20.4235 |  |  | 15.396 | 41.32217 | 15.349 | 40.79739 | 15.373 | 40.67099 |  |  | 15.417 | 42.14164 | 15.443 | 41.71236 | 15.557 | 41.88657
[24 empty] | 15.264 | 20.21515 | 15.561 | 20.46834 | 15.657 | 20.42447 |  |  | 15.399 | 41.32545 | 15.353 | 40.80032 | 15.377 | 40.67473 |  |  | 15.421 | 42.14493 | 15.447 | 41.71592 | 15.561 | 41.8896
[24 empty] | 15.267 | 20.21578 | 15.565 | 20.46875 | 15.661 | 20.42543 |  |  | 15.403 | 41.32875 | 15.357 | 40.80332 | 15.381 | 40.67851 |  |  | 15.425 | 42.14822 | 15.451 | 41.71948 | 15.565 | 41.89257
[24 empty] | 15.271 | 20.21634 | 15.569 | 20.46921 | 15.665 | 20.42631 |  |  | 15.407 | 41.3321 | 15.361 | 40.80639 | 15.385 | 40.68232 |  |  | 15.429 | 42.15159 | 15.454 | 41.72305 | 15.569 | 41.89551
[24 empty] | 15.275 | 20.21688 | 15.572 | 20.46977 | 15.669 | 20.42713 |  |  | 15.41 | 41.33551 | 15.364 | 40.80958 | 15.388 | 40.68614 |  |  | 15.432 | 42.15503 | 15.458 | 41.7266 | 15.573 | 41.89847
[24 empty] | 15.279 | 20.21741 | 15.576 | 20.47039 | 15.672 | 20.42794 |  |  | 15.414 | 41.33897 | 15.368 | 40.8129 | 15.392 | 40.68999 |  |  | 15.436 | 42.15853 | 15.462 | 41.73013 | 15.576 | 41.90145
[24 empty] | 15.282 | 20.21799 | 15.58 | 20.47107 | 15.676 | 20.42878 |  |  | 15.418 | 41.34247 | 15.372 | 40.81631 | 15.396 | 40.69389 |  |  | 15.44 | 42.16209 | 15.466 | 41.73367 | 15.58 | 41.90444
[24 empty] | 15.286 | 20.21861 | 15.584 | 20.47181 | 15.68 | 20.42967 |  |  | 15.422 | 41.34599 | 15.376 | 40.81981 | 15.4 | 40.69783 |  |  | 15.444 | 42.16569 | 15.469 | 41.7372 | 15.584 | 41.90744
[24 empty] | 15.29 | 20.21934 | 15.587 | 20.47257 | 15.684 | 20.43061 |  |  | 15.425 | 41.34948 | 15.379 | 40.82337 | 15.403 | 40.70179 |  |  | 15.447 | 42.16929 | 15.473 | 41.74072 | 15.588 | 41.91047
[24 empty] | 15.293 | 20.22017 | 15.591 | 20.47338 | 15.688 | 20.43165 |  |  | 15.429 | 41.35289 | 15.383 | 40.82695 | 15.407 | 40.70575 |  |  | 15.451 | 42.1729 | 15.477 | 41.74418 | 15.592 | 41.91358
[24 empty] | 15.297 | 20.2211 | 15.595 | 20.47425 | 15.692 | 20.43277 |  |  | 15.433 | 41.35623 | 15.387 | 40.83054 | 15.411 | 40.70962 |  |  | 15.455 | 42.17649 | 15.481 | 41.74761 | 15.595 | 41.91677
[24 empty] | 15.301 | 20.2221 | 15.599 | 20.47514 | 15.695 | 20.43396 |  |  | 15.437 | 41.35951 | 15.39 | 40.8341 | 15.414 | 40.71336 |  |  | 15.459 | 42.18003 | 15.484 | 41.75104 | 15.599 | 41.92
[24 empty] | 15.305 | 20.22315 | 15.603 | 20.47605 | 15.699 | 20.43518 |  |  | 15.441 | 41.36276 | 15.394 | 40.83762 | 15.418 | 40.71696 |  |  | 15.462 | 42.18354 | 15.488 | 41.75449 | 15.603 | 41.92324
[24 empty] | 15.308 | 20.22417 | 15.606 | 20.47696 | 15.703 | 20.4364 |  |  | 15.444 | 41.36602 | 15.398 | 40.84108 | 15.422 | 40.72044 |  |  | 15.466 | 42.18699 | 15.492 | 41.75797 | 15.607 | 41.92644
[24 empty] | 15.312 | 20.22519 | 15.61 | 20.47786 | 15.707 | 20.43755 |  |  | 15.448 | 41.36928 | 15.402 | 40.84452 | 15.426 | 40.72381 |  |  | 15.47 | 42.19038 | 15.496 | 41.76149 | 15.61 | 41.92958
[24 empty] | 15.316 | 20.22622 | 15.614 | 20.47874 | 15.711 | 20.43864 |  |  | 15.452 | 41.37254 | 15.405 | 40.84801 | 15.429 | 40.72709 |  |  | 15.474 | 42.19375 | 15.499 | 41.76506 | 15.614 | 41.9327
[24 empty] | 15.319 | 20.22728 | 15.618 | 20.47964 | 15.714 | 20.43966 |  |  | 15.455 | 41.37579 | 15.409 | 40.85154 | 15.433 | 40.7303 |  |  | 15.477 | 42.19709 | 15.503 | 41.76867 | 15.618 | 41.93583
[24 empty] | 15.323 | 20.22835 | 15.622 | 20.48058 | 15.718 | 20.44064 |  |  | 15.459 | 41.37904 | 15.413 | 40.85507 | 15.437 | 40.73346 |  |  | 15.481 | 42.20042 | 15.507 | 41.77231 | 15.622 | 41.939
[24 empty] | 15.327 | 20.22942 | 15.625 | 20.48154 | 15.722 | 20.44159 |  |  | 15.463 | 41.38232 | 15.417 | 40.85855 | 15.441 | 40.73662 |  |  | 15.485 | 42.20377 | 15.511 | 41.77596 | 15.626 | 41.94219
[24 empty] | 15.331 | 20.23046 | 15.629 | 20.48256 | 15.726 | 20.44256 |  |  | 15.467 | 41.3856 | 15.42 | 40.86202 | 15.444 | 40.73983 |  |  | 15.489 | 42.20716 | 15.514 | 41.7796 | 15.629 | 41.94543
[24 empty] | 15.334 | 20.23149 | 15.633 | 20.48359 | 15.73 | 20.44359 |  |  | 15.471 | 41.38891 | 15.424 | 40.86547 | 15.448 | 40.7431 |  |  | 15.492 | 42.21059 | 15.518 | 41.78322 | 15.633 | 41.94872
[24 empty] | 15.338 | 20.23251 | 15.637 | 20.48461 | 15.733 | 20.44466 |  |  | 15.474 | 41.39223 | 15.428 | 40.86891 | 15.452 | 40.74641 |  |  | 15.496 | 42.21402 | 15.522 | 41.78683 | 15.637 | 41.95206
[24 empty] | 15.342 | 20.23347 | 15.64 | 20.48561 | 15.737 | 20.44573 |  |  | 15.478 | 41.39553 | 15.432 | 40.87232 | 15.456 | 40.74971 |  |  | 15.5 | 42.21747 | 15.526 | 41.79044 | 15.641 | 41.95543
[24 empty] | 15.345 | 20.23434 | 15.644 | 20.4866 | 15.741 | 20.44678 |  |  | 15.482 | 41.39878 | 15.435 | 40.87571 | 15.459 | 40.75295 |  |  | 15.504 | 42.22092 | 15.529 | 41.79403 | 15.645 | 41.95876
[24 empty] | 15.349 | 20.23513 | 15.648 | 20.48759 | 15.745 | 20.44778 |  |  | 15.486 | 41.402 | 15.439 | 40.87906 | 15.463 | 40.75613 |  |  | 15.507 | 42.2244 | 15.533 | 41.79763 | 15.648 | 41.96205
[24 empty] | 15.353 | 20.23585 | 15.652 | 20.48854 | 15.749 | 20.44878 |  |  | 15.489 | 41.40524 | 15.443 | 40.88239 | 15.467 | 40.75927 |  |  | 15.511 | 42.22792 | 15.537 | 41.80127 | 15.652 | 41.9653
[24 empty] | 15.357 | 20.23655 | 15.656 | 20.48942 | 15.752 | 20.44979 |  |  | 15.493 | 41.40847 | 15.447 | 40.88573 | 15.471 | 40.76235 |  |  | 15.515 | 42.23147 | 15.541 | 41.805 | 15.656 | 41.96855
[24 empty] | 15.36 | 20.23722 | 15.659 | 20.49023 | 15.756 | 20.45083 |  |  | 15.497 | 41.41172 | 15.45 | 40.88909 | 15.474 | 40.76538 |  |  | 15.519 | 42.23502 | 15.544 | 41.80878 | 15.66 | 41.97185
[24 empty] | 15.364 | 20.23789 | 15.663 | 20.49099 | 15.76 | 20.45189 |  |  | 15.5 | 41.415 | 15.454 | 40.89248 | 15.478 | 40.76843 |  |  | 15.522 | 42.23857 | 15.548 | 41.81256 | 15.664 | 41.9752
[24 empty] | 15.368 | 20.23854 | 15.667 | 20.49177 | 15.764 | 20.453 |  |  | 15.504 | 41.41833 | 15.458 | 40.89591 | 15.482 | 40.7716 |  |  | 15.526 | 42.24213 | 15.552 | 41.81635 | 15.667 | 41.97864
[24 empty] | 15.371 | 20.23919 | 15.671 | 20.49262 | 15.768 | 20.45415 |  |  | 15.508 | 41.42168 | 15.461 | 40.8994 | 15.485 | 40.77491 |  |  | 15.53 | 42.24567 | 15.556 | 41.82014 | 15.671 | 41.98215
[24 empty] | 15.375 | 20.23989 | 15.674 | 20.49352 | 15.772 | 20.45526 |  |  | 15.512 | 41.42498 | 15.465 | 40.90295 | 15.489 | 40.77836 |  |  | 15.534 | 42.24919 | 15.56 | 41.82401 | 15.675 | 41.98571
[24 empty] | 15.379 | 20.24061 | 15.678 | 20.49441 | 15.775 | 20.4563 |  |  | 15.515 | 41.42826 | 15.469 | 40.90656 | 15.493 | 40.78191 |  |  | 15.537 | 42.25268 | 15.563 | 41.82798 | 15.679 | 41.98929
[24 empty] | 15.383 | 20.24135 | 15.682 | 20.49527 | 15.779 | 20.45722 |  |  | 15.519 | 41.4315 | 15.473 | 40.91024 | 15.497 | 40.78547 |  |  | 15.541 | 42.25613 | 15.567 | 41.83201 | 15.682 | 41.99287
[24 empty] | 15.386 | 20.24209 | 15.686 | 20.49614 | 15.783 | 20.45801 |  |  | 15.523 | 41.43472 | 15.476 | 40.91395 | 15.5 | 40.789 |  |  | 15.545 | 42.25955 | 15.571 | 41.83606 | 15.686 | 41.99638
[24 empty] | 15.39 | 20.24283 | 15.69 | 20.49706 | 15.787 | 20.45873 |  |  | 15.527 | 41.43792 | 15.48 | 40.91769 | 15.504 | 40.79245 |  |  | 15.549 | 42.26294 | 15.575 | 41.84009 | 15.69 | 41.99988
[24 empty] | 15.394 | 20.24358 | 15.694 | 20.49805 | 15.791 | 20.45944 |  |  | 15.53 | 41.44107 | 15.484 | 40.92144 | 15.508 | 40.79578 |  |  | 15.552 | 42.26629 | 15.578 | 41.84409 | 15.694 | 42.00335
[24 empty] | 15.397 | 20.24437 | 15.697 | 20.49906 | 15.794 | 20.46021 |  |  | 15.534 | 41.44415 | 15.488 | 40.92513 | 15.512 | 40.79897 |  |  | 15.556 | 42.2696 | 15.582 | 41.84807 | 15.698 | 42.00682
[24 empty] | 15.401 | 20.2452 | 15.701 | 20.50003 | 15.798 | 20.46105 |  |  | 15.538 | 41.4472 | 15.491 | 40.92877 | 15.516 | 40.80207 |  |  | 15.56 | 42.27289 | 15.586 | 41.852 | 15.701 | 42.01027
[24 empty] | 15.405 | 20.24605 | 15.705 | 20.5009 | 15.802 | 20.46197 |  |  | 15.542 | 41.45026 | 15.495 | 40.93233 | 15.519 | 40.80515 |  |  | 15.564 | 42.27618 | 15.59 | 41.85588 | 15.705 | 42.0137
[24 empty] | 15.409 | 20.24686 | 15.709 | 20.50166 | 15.806 | 20.46294 |  |  | 15.545 | 41.4534 | 15.499 | 40.9358 | 15.523 | 40.80828 |  |  | 15.567 | 42.27951 | 15.593 | 41.85973 | 15.709 | 42.01715
[24 empty] | 15.412 | 20.24767 | 15.713 | 20.5023 | 15.81 | 20.46394 |  |  | 15.549 | 41.45662 | 15.503 | 40.93915 | 15.527 | 40.8115 |  |  | 15.571 | 42.2828 | 15.597 | 41.86358 | 15.713 | 42.02063
[24 empty] | 15.416 | 20.24847 | 15.716 | 20.50281 | 15.813 | 20.46495 |  |  | 15.553 | 41.45986 | 15.506 | 40.9424 | 15.53 | 40.8148 |  |  | 15.575 | 42.28599 | 15.601 | 41.86745 | 15.717 | 42.02409
[24 empty] | 15.42 | 20.24928 | 15.72 | 20.50322 | 15.817 | 20.46594 |  |  | 15.557 | 41.46307 | 15.51 | 40.94563 | 15.534 | 40.81818 |  |  | 15.579 | 42.28908 | 15.605 | 41.87134 | 15.72 | 42.02753
[24 empty] | 15.423 | 20.25006 | 15.724 | 20.50357 | 15.821 | 20.46689 |  |  | 15.56 | 41.46621 | 15.514 | 40.94886 | 15.538 | 40.82161 |  |  | 15.582 | 42.29213 | 15.609 | 41.87525 | 15.724 | 42.03094
[24 empty] | 15.427 | 20.25082 | 15.728 | 20.50389 | 15.825 | 20.46778 |  |  | 15.564 | 41.46924 | 15.518 | 40.9521 | 15.542 | 40.8251 |  |  | 15.586 | 42.29515 | 15.612 | 41.87914 | 15.728 | 42.03434
[24 empty] | 15.431 | 20.2516 | 15.731 | 20.50424 | 15.829 | 20.46859 |  |  | 15.568 | 41.47215 | 15.521 | 40.95532 | 15.545 | 40.82863 |  |  | 15.59 | 42.29816 | 15.616 | 41.88299 | 15.732 | 42.03773
[24 empty] | 15.434 | 20.25244 | 15.735 | 20.5046 | 15.832 | 20.46933 |  |  | 15.572 | 41.47498 | 15.525 | 40.95852 | 15.549 | 40.83216 |  |  | 15.594 | 42.30117 | 15.62 | 41.88676 | 15.735 | 42.04113
[24 empty] | 15.438 | 20.25332 | 15.739 | 20.50497 | 15.836 | 20.47001 |  |  | 15.575 | 41.47777 | 15.529 | 40.96172 | 15.553 | 40.83568 |  |  | 15.597 | 42.30423 | 15.623 | 41.89044 | 15.739 | 42.0445
[24 empty] | 15.442 | 20.25425 | 15.743 | 20.50534 | 15.84 | 20.47066 |  |  | 15.579 | 41.48061 | 15.532 | 40.9649 | 15.557 | 40.83918 |  |  | 15.601 | 42.30736 | 15.627 | 41.894 | 15.743 | 42.04779
[24 empty] | 15.446 | 20.25519 | 15.747 | 20.50573 | 15.844 | 20.47132 |  |  | 15.583 | 41.48349 | 15.536 | 40.96805 | 15.56 | 40.84269 |  |  | 15.605 | 42.31057 | 15.631 | 41.89742 | 15.747 | 42.05103
[24 empty] | 15.449 | 20.25611 | 15.75 | 20.50619 | 15.848 | 20.47202 |  |  | 15.587 | 41.48645 | 15.54 | 40.97114 | 15.564 | 40.84623 |  |  | 15.609 | 42.31384 | 15.635 | 41.90076 | 15.751 | 42.05422
[24 empty] | 15.453 | 20.25698 | 15.754 | 20.50673 | 15.851 | 20.47278 |  |  | 15.59 | 41.48946 | 15.544 | 40.97416 | 15.568 | 40.84988 |  |  | 15.612 | 42.31718 | 15.639 | 41.90409 | 15.754 | 42.05742
[24 empty] | 15.457 | 20.25776 | 15.758 | 20.50737 | 15.855 | 20.47361 |  |  | 15.594 | 41.49252 | 15.547 | 40.9771 | 15.572 | 40.85363 |  |  | 15.616 | 42.32058 | 15.642 | 41.90749 | 15.758 | 42.06062
[24 empty] | 15.46 | 20.25844 | 15.762 | 20.50805 | 15.859 | 20.47448 |  |  | 15.598 | 41.49562 | 15.551 | 40.98004 | 15.575 | 40.85744 |  |  | 15.62 | 42.32403 | 15.646 | 41.91097 | 15.762 | 42.06381
[24 empty] | 15.464 | 20.25899 | 15.765 | 20.50877 | 15.863 | 20.47534 |  |  | 15.602 | 41.49872 | 15.555 | 40.98302 | 15.579 | 40.86132 |  |  | 15.624 | 42.32751 | 15.65 | 41.91453 | 15.766 | 42.06702
[24 empty] | 15.468 | 20.25945 | 15.769 | 20.50952 | 15.867 | 20.47613 |  |  | 15.605 | 41.50178 | 15.559 | 40.98606 | 15.583 | 40.86523 |  |  | 15.627 | 42.331 | 15.654 | 41.91816 | 15.77 | 42.07027
[24 empty] | 15.472 | 20.25985 | 15.773 | 20.51031 | 15.871 | 20.47684 |  |  | 15.609 | 41.50477 | 15.562 | 40.98918 | 15.587 | 40.8691 |  |  | 15.631 | 42.33451 | 15.657 | 41.92183 | 15.773 | 42.07356
[24 empty] | 15.475 | 20.26019 | 15.777 | 20.51114 | 15.874 | 20.47748 |  |  | 15.613 | 41.50768 | 15.566 | 40.99238 | 15.59 | 40.87288 |  |  | 15.635 | 42.33803 | 15.661 | 41.92553 | 15.777 | 42.0769
[24 empty] | 15.479 | 20.26048 | 15.781 | 20.51203 | 15.878 | 20.47808 |  |  | 15.617 | 41.5105 | 15.57 | 40.99566 | 15.594 | 40.87652 |  |  | 15.639 | 42.34154 | 15.665 | 41.92924 | 15.781 | 42.08028
[24 empty] | 15.483 | 20.26075 | 15.784 | 20.51296 | 15.882 | 20.47872 |  |  | 15.62 | 41.51326 | 15.574 | 40.99903 | 15.598 | 40.88002 |  |  | 15.642 | 42.34506 | 15.669 | 41.93297 | 15.785 | 42.08372
[24 empty] | 15.486 | 20.26102 | 15.788 | 20.51391 | 15.886 | 20.47941 |  |  | 15.624 | 41.51597 | 15.577 | 41.00249 | 15.602 | 40.88342 |  |  | 15.646 | 42.34861 | 15.672 | 41.93676 | 15.789 | 42.08727
[24 empty] | 15.49 | 20.26129 | 15.792 | 20.51493 | 15.89 | 20.48016 |  |  | 15.628 | 41.51863 | 15.581 | 41.00604 | 15.605 | 40.88675 |  |  | 15.65 | 42.35217 | 15.676 | 41.94058 | 15.792 | 42.09088
[24 empty] | 15.494 | 20.26155 | 15.796 | 20.51598 | 15.894 | 20.48094 |  |  | 15.632 | 41.52128 | 15.585 | 41.00964 | 15.609 | 40.89008 |  |  | 15.654 | 42.35572 | 15.68 | 41.94443 | 15.796 | 42.09449
[24 empty] | 15.498 | 20.26178 | 15.8 | 20.51701 | 15.897 | 20.48178 |  |  | 15.635 | 41.52398 | 15.588 | 41.01325 | 15.613 | 40.89343 |  |  | 15.658 | 42.35922 | 15.684 | 41.94829 | 15.8 | 42.09805
[24 empty] | 15.501 | 20.26197 | 15.803 | 20.51802 | 15.901 | 20.48263 |  |  | 15.639 | 41.5268 | 15.592 | 41.01683 | 15.617 | 40.89683 |  |  | 15.661 | 42.36269 | 15.687 | 41.95212 | 15.804 | 42.10155
[24 empty] | 15.505 | 20.26217 | 15.807 | 20.51901 | 15.905 | 20.48348 |  |  | 15.643 | 41.52977 | 15.596 | 41.02034 | 15.62 | 40.90028 |  |  | 15.665 | 42.36614 | 15.691 | 41.95591 | 15.807 | 42.10502
[24 empty] | 15.509 | 20.2624 | 15.811 | 20.52 | 15.909 | 20.48434 |  |  | 15.647 | 41.53284 | 15.6 | 41.02377 | 15.624 | 40.9038 |  |  | 15.669 | 42.36954 | 15.695 | 41.95964 | 15.811 | 42.10848
[24 empty] | 15.513 | 20.26268 | 15.815 | 20.521 | 15.913 | 20.48521 |  |  | 15.65 | 41.536 | 15.603 | 41.02713 | 15.628 | 40.90737 |  |  | 15.673 | 42.3729 | 15.699 | 41.96332 | 15.815 | 42.11193
[24 empty] | 15.516 | 20.26303 | 15.818 | 20.52198 | 15.916 | 20.48611 |  |  | 15.654 | 41.53919 | 15.607 | 41.03041 | 15.632 | 40.91099 |  |  | 15.676 | 42.37626 | 15.702 | 41.9669 | 15.819 | 42.11536
[24 empty] | 15.52 | 20.26345 | 15.822 | 20.52298 | 15.92 | 20.48709 |  |  | 15.658 | 41.54241 | 15.611 | 41.03359 | 15.635 | 40.91466 |  |  | 15.68 | 42.37965 | 15.706 | 41.97033 | 15.823 | 42.1188
[24 empty] | 15.524 | 20.26397 | 15.826 | 20.52394 | 15.924 | 20.48821 |  |  | 15.662 | 41.54567 | 15.615 | 41.03665 | 15.639 | 40.91834 |  |  | 15.684 | 42.38307 | 15.71 | 41.97365 | 15.826 | 42.12225
[24 empty] | 15.527 | 20.26459 | 15.83 | 20.52483 | 15.928 | 20.48944 |  |  | 15.665 | 41.54895 | 15.618 | 41.03961 | 15.643 | 40.922 |  |  | 15.687 | 42.38654 | 15.714 | 41.97689 | 15.83 | 42.12573
[24 empty] | 15.531 | 20.26532 | 15.834 | 20.52564 | 15.931 | 20.49076 |  |  | 15.669 | 41.55226 | 15.622 | 41.0425 | 15.646 | 40.92566 |  |  | 15.691 | 42.39005 | 15.717 | 41.98016 | 15.834 | 42.12923
[24 empty] | 15.535 | 20.26618 | 15.837 | 20.52637 | 15.935 | 20.49211 |  |  | 15.673 | 41.5556 | 15.626 | 41.04541 | 15.65 | 40.92932 |  |  | 15.695 | 42.39358 | 15.721 | 41.98349 | 15.838 | 42.13273
[24 empty] | 15.539 | 20.26713 | 15.841 | 20.52701 | 15.939 | 20.49344 |  |  | 15.677 | 41.55897 | 15.63 | 41.04847 | 15.654 | 40.93297 |  |  | 15.699 | 42.39712 | 15.725 | 41.98687 | 15.842 | 42.13618
[24 empty] | 15.542 | 20.26816 | 15.845 | 20.52754 | 15.943 | 20.49472 |  |  | 15.68 | 41.56238 | 15.633 | 41.05174 | 15.658 | 40.93667 |  |  | 15.703 | 42.40066 | 15.729 | 41.99028 | 15.845 | 42.13956
[24 empty] | 15.546 | 20.26924 | 15.849 | 20.52798 | 15.947 | 20.49594 |  |  | 15.684 | 41.56583 | 15.637 | 41.05519 | 15.661 | 40.9404 |  |  | 15.706 | 42.40415 | 15.732 | 41.99374 | 15.849 | 42.14285
[24 empty] | 15.55 | 20.27033 | 15.853 | 20.52833 | 15.951 | 20.4971 |  |  | 15.688 | 41.56935 | 15.641 | 41.0588 | 15.665 | 40.94408 |  |  | 15.71 | 42.40756 | 15.736 | 41.99722 | 15.853 | 42.14605
[24 empty] | 15.553 | 20.27143 | 15.856 | 20.52862 | 15.954 | 20.49818 |  |  | 15.692 | 41.57293 | 15.645 | 41.06253 | 15.669 | 40.9477 |  |  | 15.714 | 42.41087 | 15.74 | 42.00074 | 15.857 | 42.14917
[24 empty] | 15.557 | 20.27254 | 15.86 | 20.52887 | 15.958 | 20.49919 |  |  | 15.695 | 41.57655 | 15.648 | 41.06632 | 15.673 | 40.95122 |  |  | 15.717 | 42.41407 | 15.744 | 42.00435 | 15.86 | 42.15222
[24 empty] | 15.561 | 20.27364 | 15.864 | 20.52911 | 15.962 | 20.50016 |  |  | 15.699 | 41.58017 | 15.652 | 41.07014 | 15.676 | 40.95467 |  |  | 15.721 | 42.41722 | 15.747 | 42.00805 | 15.864 | 42.15521
[24 empty] | 15.565 | 20.27478 | 15.868 | 20.52936 | 15.966 | 20.50109 |  |  | 15.703 | 41.58376 | 15.656 | 41.07396 | 15.68 | 40.95811 |  |  | 15.725 | 42.42033 | 15.751 | 42.01184 | 15.868 | 42.15819
[24 empty] | 15.568 | 20.27591 | 15.871 | 20.52963 | 15.97 | 20.50199 |  |  | 15.707 | 41.58727 | 15.659 | 41.07771 | 15.684 | 40.96157 |  |  | 15.729 | 42.42347 | 15.755 | 42.01571 | 15.872 | 42.16121
[24 empty] | 15.572 | 20.27701 | 15.875 | 20.52994 | 15.974 | 20.50288 |  |  | 15.71 | 41.59067 | 15.663 | 41.08139 | 15.688 | 40.965 |  |  | 15.732 | 42.42667 | 15.759 | 42.01962 | 15.876 | 42.1643
[24 empty] | 15.576 | 20.27807 | 15.879 | 20.53027 | 15.977 | 20.50382 |  |  | 15.714 | 41.59398 | 15.667 | 41.085 | 15.691 | 40.9684 |  |  | 15.736 | 42.42994 | 15.763 | 42.02354 | 15.879 | 42.16748
[24 empty] | 15.579 | 20.27909 | 15.883 | 20.53065 | 15.981 | 20.50483 |  |  | 15.718 | 41.59726 | 15.671 | 41.08844 | 15.695 | 40.97185 |  |  | 15.74 | 42.43333 | 15.766 | 42.02746 | 15.883 | 42.17071
[24 empty] | 15.583 | 20.28009 | 15.887 | 20.53108 | 15.985 | 20.50594 |  |  | 15.722 | 41.60051 | 15.674 | 41.09167 | 15.699 | 40.97538 |  |  | 15.744 | 42.43681 | 15.77 | 42.03133 | 15.887 | 42.17399
[24 empty] | 15.587 | 20.28108 | 15.89 | 20.53158 | 15.989 | 20.50712 |  |  | 15.725 | 41.60372 | 15.678 | 41.09466 | 15.703 | 40.97899 |  |  | 15.748 | 42.44036 | 15.774 | 42.03515 | 15.891 | 42.17736
[24 empty] | 15.591 | 20.28204 | 15.894 | 20.53213 | 15.993 | 20.50837 |  |  | 15.729 | 41.60692 | 15.682 | 41.09747 | 15.706 | 40.98265 |  |  | 15.751 | 42.44395 | 15.778 | 42.03891 | 15.895 | 42.18079
[24 empty] | 15.594 | 20.28294 | 15.898 | 20.53273 | 15.996 | 20.5096 |  |  | 15.733 | 41.61012 | 15.686 | 41.10012 | 15.71 | 40.98635 |  |  | 15.755 | 42.44757 | 15.781 | 42.04261 | 15.898 | 42.18424
[24 empty] | 15.598 | 20.28378 | 15.902 | 20.53338 | 16 | 20.51075 |  |  | 15.737 | 41.61335 | 15.689 | 41.10261 | 15.714 | 40.99004 |  |  | 15.759 | 42.45125 | 15.785 | 42.04629 | 15.902 | 42.18774
[24 empty] | 15.602 | 20.28457 | 15.906 | 20.53405 | 16.004 | 20.51183 |  |  | 15.74 | 41.61662 | 15.693 | 41.10498 | 15.718 | 40.99375 |  |  | 15.763 | 42.45495 | 15.789 | 42.04999 | 15.906 | 42.19128
[24 empty] | 15.605 | 20.28533 | 15.909 | 20.53474 | 16.008 | 20.51283 |  |  | 15.744 | 41.61989 | 15.697 | 41.10729 | 15.721 | 40.99746 |  |  | 15.766 | 42.45866 | 15.793 | 42.0537 | 15.91 | 42.19484
[24 empty] | 15.609 | 20.28613 | 15.913 | 20.53546 | 16.012 | 20.51377 |  |  | 15.748 | 41.62311 | 15.701 | 41.10958 | 15.725 | 41.00116 |  |  | 15.77 | 42.46238 | 15.796 | 42.05743 | 15.914 | 42.19841
[24 empty] | 15.613 | 20.28699 | 15.917 | 20.53623 | 16.015 | 20.51464 |  |  | 15.752 | 41.62627 | 15.704 | 41.11195 | 15.729 | 41.00483 |  |  | 15.774 | 42.46611 | 15.8 | 42.06116 | 15.917 | 42.20193
[24 empty] | 15.617 | 20.2879 | 15.921 | 20.53704 | 16.019 | 20.51546 |  |  | 15.755 | 41.62941 | 15.708 | 41.11445 | 15.732 | 41.00842 |  |  | 15.778 | 42.46984 | 15.804 | 42.06493 | 15.921 | 42.20538
[24 empty] | 15.62 | 20.2888 | 15.924 | 20.53792 | 16.023 | 20.51629 |  |  | 15.759 | 41.63253 | 15.712 | 41.11712 | 15.736 | 41.0119 |  |  | 15.781 | 42.47356 | 15.808 | 42.06875 | 15.925 | 42.20876
[24 empty] | 15.624 | 20.28966 | 15.928 | 20.53885 | 16.027 | 20.5172 |  |  | 15.763 | 41.63568 | 15.716 | 41.11992 | 15.74 | 41.0153 |  |  | 15.785 | 42.4773 | 15.812 | 42.0726 | 15.929 | 42.21207
[24 empty] | 15.628 | 20.29046 | 15.932 | 20.53979 | 16.031 | 20.51823 |  |  | 15.766 | 41.6389 | 15.719 | 41.12285 | 15.744 | 41.01863 |  |  | 15.789 | 42.48103 | 15.815 | 42.07647 | 15.932 | 42.21534
[24 empty] | 15.631 | 20.29121 | 15.936 | 20.54071 | 16.035 | 20.51937 |  |  | 15.77 | 41.64217 | 15.723 | 41.12587 | 15.747 | 41.0219 |  |  | 15.793 | 42.48476 | 15.819 | 42.08033 | 15.936 | 42.21858
[24 empty] | 15.635 | 20.29184 | 15.94 | 20.54161 | 16.038 | 20.52054 |  |  | 15.774 | 41.6455 | 15.727 | 41.12901 | 15.751 | 41.02511 |  |  | 15.796 | 42.48851 | 15.823 | 42.08417 | 15.94 | 42.22179
[24 empty] | 15.639 | 20.29234 | 15.943 | 20.54251 | 16.042 | 20.52168 |  |  | 15.778 | 41.64885 | 15.731 | 41.13226 | 15.755 | 41.02826 |  |  | 15.8 | 42.49229 | 15.826 | 42.08796 | 15.944 | 42.22499
[24 empty] | 15.643 | 20.29272 | 15.947 | 20.54341 | 16.046 | 20.52276 |  |  | 15.781 | 41.65218 | 15.734 | 41.13561 | 15.759 | 41.0314 |  |  | 15.804 | 42.49611 | 15.83 | 42.09174 | 15.948 | 42.2282
[24 empty] | 15.646 | 20.29304 | 15.951 | 20.54435 | 16.05 | 20.52378 |  |  | 15.785 | 41.65551 | 15.738 | 41.139 | 15.762 | 41.03458 |  |  | 15.808 | 42.49995 | 15.834 | 42.09552 | 15.951 | 42.23142
[24 empty] | 15.65 | 20.29329 | 15.955 | 20.54534 | 16.054 | 20.52474 |  |  | 15.789 | 41.65885 | 15.742 | 41.14242 | 15.766 | 41.03783 |  |  | 15.811 | 42.50381 | 15.838 | 42.0993 | 15.955 | 42.23467
[24 empty] | 15.654 | 20.2935 | 15.959 | 20.5464 | 16.058 | 20.52563 |  |  | 15.793 | 41.6622 | 15.745 | 41.14585 | 15.77 | 41.04115 |  |  | 15.815 | 42.50771 | 15.841 | 42.10305 | 15.959 | 42.23794
[24 empty] | 15.657 | 20.29371 | 15.962 | 20.54749 | 16.061 | 20.52648 |  |  | 15.796 | 41.66559 | 15.749 | 41.14932 | 15.774 | 41.04455 |  |  | 15.819 | 42.5116 | 15.845 | 42.10673 | 15.963 | 42.2412
[24 empty] | 15.661 | 20.294 | 15.966 | 20.5486 | 16.065 | 20.52732 |  |  | 15.8 | 41.66903 | 15.753 | 41.15285 | 15.777 | 41.04801 |  |  | 15.823 | 42.51544 | 15.849 | 42.11039 | 15.967 | 42.24442
[24 empty] | 15.665 | 20.2944 | 15.97 | 20.54968 | 16.069 | 20.5282 |  |  | 15.804 | 41.67247 | 15.757 | 41.15643 | 15.781 | 41.05151 |  |  | 15.826 | 42.51917 | 15.853 | 42.11405 | 15.97 | 42.24758
[24 empty] | 15.669 | 20.29492 | 15.974 | 20.55074 | 16.073 | 20.52911 |  |  | 15.808 | 41.67591 | 15.76 | 41.16003 | 15.785 | 41.05504 |  |  | 15.83 | 42.52277 | 15.857 | 42.11773 | 15.974 | 42.25071
[24 empty] | 15.672 | 20.29553 | 15.978 | 20.55176 | 16.076 | 20.53002 |  |  | 15.812 | 41.67934 | 15.764 | 41.16364 | 15.789 | 41.05856 |  |  | 15.834 | 42.52629 | 15.86 | 42.12142 | 15.978 | 42.25383
[24 empty] | 15.676 | 20.29621 | 15.981 | 20.55269 | 16.08 | 20.53091 |  |  | 15.815 | 41.68276 | 15.768 | 41.16719 | 15.792 | 41.06207 |  |  | 15.838 | 42.52972 | 15.864 | 42.12514 | 15.982 | 42.25698
[24 empty] | 15.68 | 20.29698 | 15.985 | 20.55351 | 16.084 | 20.53178 |  |  | 15.819 | 41.68615 | 15.772 | 41.17073 | 15.796 | 41.06559 |  |  | 15.841 | 42.53303 | 15.868 | 42.12885 | 15.985 | 42.26018
[24 empty] | 15.684 | 20.29789 | 15.989 | 20.55419 | 16.088 | 20.53264 |  |  | 15.823 | 41.68949 | 15.775 | 41.17427 | 15.8 | 41.06909 |  |  | 15.845 | 42.53622 | 15.872 | 42.13258 | 15.989 | 42.26343
[24 empty] | 15.687 | 20.29893 | 15.993 | 20.55476 | 16.092 | 20.53352 |  |  | 15.826 | 41.69273 | 15.779 | 41.17783 | 15.804 | 41.07259 |  |  | 15.849 | 42.53929 | 15.875 | 42.1363 | 15.993 | 42.26676
[24 empty] | 15.691 | 20.30006 | 15.996 | 20.55528 | 16.095 | 20.53439 |  |  | 15.83 | 41.69588 | 15.783 | 41.18144 | 15.807 | 41.07608 |  |  | 15.853 | 42.54228 | 15.879 | 42.14 | 15.997 | 42.27014
[24 empty] | 15.695 | 20.3012 | 16 | 20.55578 | 16.099 | 20.53524 |  |  | 15.834 | 41.69893 | 15.787 | 41.1851 | 15.811 | 41.07956 |  |  | 15.856 | 42.54531 | 15.883 | 42.14369 | 16.001 | 42.27352
[24 empty] | 15.698 | 20.30233 | 16.004 | 20.5563 | 16.103 | 20.53608 |  |  | 15.838 | 41.70191 | 15.79 | 41.1888 | 15.815 | 41.08303 |  |  | 15.86 | 42.54842 | 15.887 | 42.14738 | 16.004 | 42.27685
[24 empty] | 15.702 | 20.30344 | 16.008 | 20.55684 | 16.107 | 20.53692 |  |  | 15.841 | 41.70484 | 15.794 | 41.1925 | 15.819 | 41.08649 |  |  | 15.864 | 42.5516 | 15.89 | 42.15107 | 16.008 | 42.28008
[24 empty] | 15.706 | 20.3045 | 16.012 | 20.55734 | 16.111 | 20.53772 |  |  | 15.845 | 41.70772 | 15.798 | 41.19619 | 15.822 | 41.08995 |  |  | 15.868 | 42.55487 | 15.894 | 42.15472 | 16.012 | 42.28325
[24 empty] | 15.71 | 20.30549 | 16.015 | 20.55778 | 16.115 | 20.53851 |  |  | 15.849 | 41.71054 | 15.802 | 41.1999 | 15.826 | 41.09341 |  |  | 15.871 | 42.55819 | 15.898 | 42.15832 | 16.016 | 42.28639
[24 empty] | 15.713 | 20.30639 | 16.019 | 20.55815 | 16.118 | 20.53927 |  |  | 15.853 | 41.71333 | 15.805 | 41.20363 | 15.83 | 41.0969 |  |  | 15.875 | 42.56152 | 15.902 | 42.16182 | 16.02 | 42.28958
[24 empty] | 15.717 | 20.30722 | 16.023 | 20.55847 | 16.122 | 20.54 |  |  | 15.856 | 41.71613 | 15.809 | 41.20733 | 15.834 | 41.10049 |  |  | 15.879 | 42.56485 | 15.905 | 42.16525 | 16.023 | 42.29288
[24 empty] | 15.721 | 20.30801 | 16.027 | 20.55876 | 16.126 | 20.54072 |  |  | 15.86 | 41.71896 | 15.813 | 41.21099 | 15.837 | 41.10422 |  |  | 15.883 | 42.56815 | 15.909 | 42.16864 | 16.027 | 42.29631
[24 empty] | 15.724 | 20.3088 | 16.031 | 20.55906 | 16.13 | 20.54143 |  |  | 15.864 | 41.72179 | 15.816 | 41.21458 | 15.841 | 41.10807 |  |  | 15.886 | 42.57145 | 15.913 | 42.17205 | 16.031 | 42.29985
[24 empty] | 15.728 | 20.30958 | 16.034 | 20.55941 | 16.133 | 20.5422 |  |  | 15.868 | 41.72462 | 15.82 | 41.21815 | 15.845 | 41.11195 |  |  | 15.89 | 42.57479 | 15.917 | 42.17554 | 16.035 | 42.30345
[24 empty] | 15.732 | 20.31036 | 16.038 | 20.55983 | 16.137 | 20.54302 |  |  | 15.871 | 41.72754 | 15.824 | 41.22173 | 15.849 | 41.1158 |  |  | 15.894 | 42.57816 | 15.92 | 42.17912 | 16.039 | 42.30704
[24 empty] | 15.736 | 20.31115 | 16.042 | 20.56033 | 16.141 | 20.54385 |  |  | 15.875 | 41.73056 | 15.828 | 41.22533 | 15.852 | 41.11958 |  |  | 15.898 | 42.58152 | 15.924 | 42.18279 | 16.042 | 42.31059
[24 empty] | 15.739 | 20.31193 | 16.046 | 20.5609 | 16.145 | 20.54469 |  |  | 15.879 | 41.73369 | 15.831 | 41.2289 | 15.856 | 41.12333 |  |  | 15.901 | 42.58487 | 15.928 | 42.18654 | 16.046 | 42.31404
[24 empty] | 15.743 | 20.31271 | 16.05 | 20.56151 | 16.149 | 20.54549 |  |  | 15.883 | 41.73689 | 15.835 | 41.23244 | 15.86 | 41.12701 |  |  | 15.905 | 42.58817 | 15.932 | 42.19035 | 16.05 | 42.31739
[24 empty] | 15.747 | 20.31352 | 16.053 | 20.56215 | 16.153 | 20.54624 |  |  | 15.886 | 41.74015 | 15.839 | 41.23595 | 15.863 | 41.13065 |  |  | 15.909 | 42.59143 | 15.935 | 42.19422 | 16.054 | 42.3207
[24 empty] | 15.75 | 20.31436 | 16.057 | 20.56276 | 16.156 | 20.54692 |  |  | 15.89 | 41.74343 | 15.843 | 41.23944 | 15.867 | 41.13426 |  |  | 15.913 | 42.59464 | 15.939 | 42.19812 | 16.057 | 42.32399
[24 empty] | 15.754 | 20.31524 | 16.061 | 20.56331 | 16.16 | 20.54757 |  |  | 15.894 | 41.74673 | 15.846 | 41.24297 | 15.871 | 41.13788 |  |  | 15.916 | 42.59784 | 15.943 | 42.20203 | 16.061 | 42.32728
[24 empty] | 15.758 | 20.31614 | 16.065 | 20.56384 | 16.164 | 20.54825 |  |  | 15.898 | 41.75004 | 15.85 | 41.24656 | 15.875 | 41.14152 |  |  | 15.92 | 42.60108 | 15.947 | 42.20599 | 16.065 | 42.33057
[24 empty] | 15.761 | 20.31701 | 16.068 | 20.56435 | 16.168 | 20.54897 |  |  | 15.901 | 41.75331 | 15.854 | 41.25018 | 15.878 | 41.14518 |  |  | 15.924 | 42.60435 | 15.951 | 42.21001 | 16.069 | 42.33388
[24 empty] | 15.765 | 20.31783 | 16.072 | 20.56487 | 16.172 | 20.5497 |  |  | 15.905 | 41.75652 | 15.857 | 41.25378 | 15.882 | 41.14887 |  |  | 15.928 | 42.60768 | 15.954 | 42.21412 | 16.073 | 42.33721
[24 empty] | 15.769 | 20.3186 | 16.076 | 20.56542 | 16.176 | 20.55045 |  |  | 15.909 | 41.75962 | 15.861 | 41.25732 | 15.886 | 41.15258 |  |  | 15.931 | 42.6111 | 15.958 | 42.21826 | 16.076 | 42.34055
[24 empty] | 15.773 | 20.31933 | 16.08 | 20.56603 | 16.179 | 20.55118 |  |  | 15.913 | 41.76265 | 15.865 | 41.26083 | 15.89 | 41.15629 |  |  | 15.935 | 42.61459 | 15.962 | 42.2224 | 16.08 | 42.34385
[24 empty] | 15.776 | 20.32006 | 16.084 | 20.56676 | 16.183 | 20.55192 |  |  | 15.916 | 41.76563 | 15.869 | 41.26431 | 15.893 | 41.15991 |  |  | 15.939 | 42.61814 | 15.966 | 42.22648 | 16.084 | 42.3471
[24 empty] | 15.78 | 20.32078 | 16.087 | 20.56758 | 16.187 | 20.55268 |  |  | 15.92 | 41.76859 | 15.872 | 41.2678 | 15.897 | 41.16338 |  |  | 15.943 | 42.62168 | 15.969 | 42.23048 | 16.088 | 42.35031
[24 empty] | 15.784 | 20.32147 | 16.091 | 20.56848 | 16.191 | 20.55349 |  |  | 15.924 | 41.77158 | 15.876 | 41.27129 | 15.901 | 41.1667 |  |  | 15.946 | 42.62517 | 15.973 | 42.23441 | 16.092 | 42.35351
[24 empty] | 15.787 | 20.32215 | 16.095 | 20.56943 | 16.194 | 20.55439 |  |  | 15.928 | 41.77466 | 15.88 | 41.27478 | 15.905 | 41.1699 |  |  | 15.95 | 42.62861 | 15.977 | 42.23824 | 16.095 | 42.35676
[24 empty] | 15.791 | 20.32278 | 16.099 | 20.57042 | 16.198 | 20.55537 |  |  | 15.931 | 41.77784 | 15.884 | 41.27827 | 15.908 | 41.17306 |  |  | 15.954 | 42.63208 | 15.98 | 42.24194 | 16.099 | 42.36007
[24 empty] | 15.795 | 20.3234 | 16.103 | 20.57144 | 16.202 | 20.5564 |  |  | 15.935 | 41.78111 | 15.887 | 41.28172 | 15.912 | 41.17625 |  |  | 15.958 | 42.63559 | 15.984 | 42.24556 | 16.103 | 42.36341
[24 empty] | 15.799 | 20.32405 | 16.106 | 20.57253 | 16.206 | 20.55743 |  |  | 15.939 | 41.78444 | 15.891 | 41.28518 | 15.916 | 41.17953 |  |  | 15.961 | 42.63917 | 15.988 | 42.24913 | 16.107 | 42.36679
[24 empty] | 15.802 | 20.32476 | 16.11 | 20.57367 | 16.21 | 20.55845 |  |  | 15.943 | 41.78777 | 15.895 | 41.28864 | 15.92 | 41.18292 |  |  | 15.965 | 42.64281 | 15.992 | 42.25269 | 16.111 | 42.37021
[24 empty] | 15.806 | 20.32553 | 16.114 | 20.57483 | 16.214 | 20.55943 |  |  | 15.946 | 41.79104 | 15.899 | 41.29211 | 15.923 | 41.18637 |  |  | 15.969 | 42.64651 | 15.996 | 42.25625 | 16.114 | 42.37365
[24 empty] | 15.81 | 20.32637 | 16.118 | 20.57598 | 16.217 | 20.56037 |  |  | 15.95 | 41.79429 | 15.902 | 41.2956 | 15.927 | 41.18987 |  |  | 15.973 | 42.65026 | 15.999 | 42.25982 | 16.118 | 42.37707
[24 empty] | 15.813 | 20.32726 | 16.121 | 20.57711 | 16.221 | 20.56129 |  |  | 15.954 | 41.79754 | 15.906 | 41.29914 | 15.931 | 41.19341 |  |  | 15.976 | 42.65405 | 16.003 | 42.26343 | 16.122 | 42.38048
[24 empty] | 15.817 | 20.32817 | 16.125 | 20.5782 | 16.225 | 20.56218 |  |  | 15.958 | 41.80081 | 15.91 | 41.3027 | 15.935 | 41.19701 |  |  | 15.98 | 42.65788 | 16.007 | 42.26707 | 16.126 | 42.38388
[24 empty] | 15.821 | 20.32908 | 16.129 | 20.57921 | 16.229 | 20.56304 |  |  | 15.961 | 41.80412 | 15.914 | 41.30622 | 15.938 | 41.20063 |  |  | 15.984 | 42.66172 | 16.011 | 42.27073 | 16.13 | 42.38729
[24 empty] | 15.825 | 20.33001 | 16.133 | 20.5801 | 16.233 | 20.5638 |  |  | 15.965 | 41.80748 | 15.917 | 41.30971 | 15.942 | 41.20425 |  |  | 15.988 | 42.66554 | 16.014 | 42.27441 | 16.133 | 42.3907
[24 empty] | 15.828 | 20.33095 | 16.137 | 20.58088 | 16.236 | 20.56442 |  |  | 15.969 | 41.81088 | 15.921 | 41.31316 | 15.946 | 41.20786 |  |  | 15.991 | 42.66935 | 16.018 | 42.27806 | 16.137 | 42.39405
[24 empty] | 15.832 | 20.33189 | 16.14 | 20.5816 | 16.24 | 20.56494 |  |  | 15.973 | 41.81429 | 15.925 | 41.31658 | 15.95 | 41.21145 |  |  | 15.995 | 42.67316 | 16.022 | 42.28169 | 16.141 | 42.39734
[24 empty] | 15.836 | 20.3328 | 16.144 | 20.5823 | 16.244 | 20.56535 |  |  | 15.976 | 41.81771 | 15.928 | 41.31995 | 15.953 | 41.21503 |  |  | 15.999 | 42.67694 | 16.026 | 42.28531 | 16.145 | 42.40058
[24 empty] | 15.839 | 20.33366 | 16.148 | 20.58301 | 16.248 | 20.56569 |  |  | 15.98 | 41.82112 | 15.932 | 41.32327 | 15.957 | 41.21864 |  |  | 16.003 | 42.68066 | 16.029 | 42.28892 | 16.148 | 42.40377
[24 empty] | 15.843 | 20.33446 | 16.152 | 20.5837 | 16.252 | 20.56598 |  |  | 15.984 | 41.8245 | 15.936 | 41.32656 | 15.961 | 41.22223 |  |  | 16.007 | 42.68432 | 16.033 | 42.29253 | 16.152 | 42.40692
[24 empty] | 15.847 | 20.3352 | 16.156 | 20.58431 | 16.255 | 20.56622 |  |  | 15.988 | 41.82787 | 15.94 | 41.32986 | 15.965 | 41.22581 |  |  | 16.01 | 42.68791 | 16.037 | 42.29614 | 16.156 | 42.41003
[24 empty] | 15.851 | 20.33593 | 16.159 | 20.58485 | 16.259 | 20.56645 |  |  | 15.991 | 41.83118 | 15.944 | 41.33322 | 15.968 | 41.22936 |  |  | 16.014 | 42.69142 | 16.041 | 42.29977 | 16.16 | 42.41309
[24 empty] | 15.854 | 20.33668 | 16.163 | 20.58536 | 16.263 | 20.56672 |  |  | 15.995 | 41.8344 | 15.947 | 41.33665 | 15.972 | 41.23292 |  |  | 16.018 | 42.69488 | 16.044 | 42.30346 | 16.164 | 42.41608
[24 empty] | 15.858 | 20.33744 | 16.167 | 20.58589 | 16.267 | 20.56701 |  |  | 15.999 | 41.83753 | 15.951 | 41.34011 | 15.976 | 41.23651 |  |  | 16.022 | 42.69828 | 16.048 | 42.30726 | 16.167 | 42.41904
[24 empty] | 15.862 | 20.33827 | 16.171 | 20.58648 | 16.271 | 20.56731 |  |  | 16.003 | 41.84057 | 15.955 | 41.34357 | 15.979 | 41.24015 |  |  | 16.025 | 42.70165 | 16.052 | 42.31117 | 16.171 | 42.42201
[24 empty] | 15.865 | 20.33913 | 16.175 | 20.58715 | 16.275 | 20.56761 |  |  | 16.006 | 41.8436 | 15.958 | 41.34703 | 15.983 | 41.24388 |  |  | 16.029 | 42.70508 | 16.056 | 42.31511 | 16.175 | 42.425
[24 empty] | 15.869 | 20.34002 | 16.178 | 20.58792 | 16.278 | 20.56793 |  |  | 16.01 | 41.84666 | 15.962 | 41.35048 | 15.987 | 41.24767 |  |  | 16.033 | 42.70856 | 16.06 | 42.31902 | 16.179 | 42.42798
[24 empty] | 15.873 | 20.34089 | 16.182 | 20.58876 | 16.282 | 20.56831 |  |  | 16.014 | 41.8498 | 15.966 | 41.3539 | 15.991 | 41.2515 |  |  | 16.037 | 42.71208 | 16.063 | 42.32286 | 16.183 | 42.43096
[24 empty] | 15.877 | 20.34171 | 16.186 | 20.58966 | 16.286 | 20.5688 |  |  | 16.018 | 41.85303 | 15.97 | 41.3573 | 15.994 | 41.25538 |  |  | 16.04 | 42.71563 | 16.067 | 42.32661 | 16.186 | 42.43395
[24 empty] | 15.88 | 20.34252 | 16.19 | 20.59062 | 16.29 | 20.56937 |  |  | 16.021 | 41.85634 | 15.973 | 41.36067 | 15.998 | 41.25929 |  |  | 16.044 | 42.71924 | 16.071 | 42.33031 | 16.19 | 42.43698
[24 empty] | 15.884 | 20.34333 | 16.193 | 20.59159 | 16.294 | 20.57004 |  |  | 16.025 | 41.85973 | 15.977 | 41.36403 | 16.002 | 41.26321 |  |  | 16.048 | 42.72296 | 16.075 | 42.33394 | 16.194 | 42.44005
[24 empty] | 15.888 | 20.34417 | 16.197 | 20.59258 | 16.297 | 20.57081 |  |  | 16.029 | 41.86322 | 15.981 | 41.36742 | 16.006 | 41.26711 |  |  | 16.052 | 42.72678 | 16.078 | 42.33749 | 16.198 | 42.44315
[24 empty] | 15.891 | 20.34502 | 16.201 | 20.59356 | 16.301 | 20.57173 |  |  | 16.033 | 41.86679 | 15.985 | 41.37085 | 16.009 | 41.271 |  |  | 16.055 | 42.73064 | 16.082 | 42.34098 | 16.201 | 42.44627
[24 empty] | 15.895 | 20.34588 | 16.205 | 20.5945 | 16.305 | 20.57279 |  |  | 16.036 | 41.87043 | 15.988 | 41.3743 | 16.013 | 41.27489 |  |  | 16.059 | 42.73447 | 16.086 | 42.34447 | 16.205 | 42.44941
[24 empty] | 15.899 | 20.34672 | 16.209 | 20.5954 | 16.309 | 20.57395 |  |  | 16.04 | 41.87409 | 15.992 | 41.37777 | 16.017 | 41.2788 |  |  | 16.063 | 42.73822 | 16.09 | 42.34805 | 16.209 | 42.45256
[24 empty] | 15.903 | 20.34751 | 16.212 | 20.5962 | 16.313 | 20.57516 |  |  | 16.044 | 41.87773 | 15.996 | 41.38129 | 16.021 | 41.28271 |  |  | 16.067 | 42.74189 | 16.093 | 42.35172 | 16.213 | 42.45569
[24 empty] | 15.906 | 20.34823 | 16.216 | 20.59689 | 16.316 | 20.57635 |  |  | 16.048 | 41.88135 | 16 | 41.38485 | 16.025 | 41.28662 |  |  | 16.07 | 42.74549 | 16.097 | 42.35546 | 16.217 | 42.45877
[24 empty] | 15.91 | 20.34888 | 16.22 | 20.59748 | 16.32 | 20.57754 |  |  | 16.051 | 41.88491 | 16.003 | 41.38845 | 16.028 | 41.29049 |  |  | 16.074 | 42.74903 | 16.101 | 42.35926 | 16.22 | 42.46178
[24 empty] | 15.914 | 20.34948 | 16.224 | 20.59797 | 16.324 | 20.57869 |  |  | 16.055 | 41.88844 | 16.007 | 41.3921 | 16.032 | 41.29433 |  |  | 16.078 | 42.75249 | 16.105 | 42.36309 | 16.224 | 42.46466
[24 empty] | 15.918 | 20.35015 | 16.228 | 20.59841 | 16.328 | 20.57977 |  |  | 16.059 | 41.89192 | 16.011 | 41.39581 | 16.036 | 41.29818 |  |  | 16.082 | 42.75584 | 16.108 | 42.36695 | 16.228 | 42.46747
[24 empty] | 15.921 | 20.3509 | 16.231 | 20.59881 | 16.332 | 20.5808 |  |  | 16.063 | 41.89539 | 16.015 | 41.39954 | 16.04 | 41.30203 |  |  | 16.085 | 42.75906 | 16.112 | 42.37082 | 16.232 | 42.47023
[24 empty] | 15.925 | 20.35168 | 16.235 | 20.5992 | 16.335 | 20.58177 |  |  | 16.066 | 41.89885 | 16.018 | 41.40329 | 16.043 | 41.30587 |  |  | 16.089 | 42.76215 | 16.116 | 42.37468 | 16.235 | 42.47302
[24 empty] | 15.929 | 20.35241 | 16.239 | 20.59963 | 16.339 | 20.58269 |  |  | 16.07 | 41.90231 | 16.022 | 41.40705 | 16.047 | 41.30967 |  |  | 16.093 | 42.76517 | 16.12 | 42.37856 | 16.239 | 42.47589
[24 empty] | 15.932 | 20.35305 | 16.243 | 20.60014 | 16.343 | 20.58356 |  |  | 16.074 | 41.90578 | 16.026 | 41.4108 | 16.051 | 41.31338 |  |  | 16.097 | 42.76817 | 16.123 | 42.38249 | 16.243 | 42.47885
[24 empty] | 15.936 | 20.35362 | 16.247 | 20.60076 | 16.347 | 20.58438 |  |  | 16.078 | 41.90924 | 16.029 | 41.41457 | 16.054 | 41.31702 |  |  | 16.1 | 42.7712 | 16.127 | 42.38651 | 16.247 | 42.48192
[24 empty] | 15.94 | 20.35414 | 16.25 | 20.6015 | 16.351 | 20.58512 |  |  | 16.081 | 41.91268 | 16.033 | 41.41837 | 16.058 | 41.32061 |  |  | 16.104 | 42.77433 | 16.131 | 42.3906 | 16.251 | 42.48512
[24 empty] | 15.944 | 20.35461 | 16.254 | 20.60235 | 16.355 | 20.58583 |  |  | 16.085 | 41.91606 | 16.037 | 41.42216 | 16.062 | 41.32414 |  |  | 16.108 | 42.77758 | 16.135 | 42.39471 | 16.254 | 42.48842
[24 empty] | 15.947 | 20.35501 | 16.258 | 20.60326 | 16.358 | 20.58653 |  |  | 16.089 | 41.91936 | 16.041 | 41.42594 | 16.066 | 41.32763 |  |  | 16.112 | 42.78099 | 16.138 | 42.39883 | 16.258 | 42.49181
[24 empty] | 15.951 | 20.35535 | 16.262 | 20.60421 | 16.362 | 20.58726 |  |  | 16.093 | 41.92257 | 16.044 | 41.42968 | 16.069 | 41.33106 |  |  | 16.115 | 42.78455 | 16.142 | 42.40293 | 16.262 | 42.49522
[24 empty] | 15.955 | 20.35568 | 16.266 | 20.60517 | 16.366 | 20.58796 |  |  | 16.096 | 41.92569 | 16.048 | 41.43335 | 16.073 | 41.33447 |  |  | 16.119 | 42.78817 | 16.146 | 42.40697 | 16.266 | 42.49868
[24 empty] | 15.958 | 20.35605 | 16.269 | 20.60608 | 16.37 | 20.58856 |  |  | 16.1 | 41.92868 | 16.052 | 41.43695 | 16.077 | 41.33785 |  |  | 16.123 | 42.79182 | 16.15 | 42.41094 | 16.27 | 42.50217
[24 empty] | 15.962 | 20.35647 | 16.273 | 20.60693 | 16.374 | 20.58909 |  |  | 16.104 | 41.93157 | 16.056 | 41.44046 | 16.081 | 41.34128 |  |  | 16.127 | 42.79553 | 16.153 | 42.41486 | 16.273 | 42.50573
[24 empty] | 15.966 | 20.35697 | 16.277 | 20.6077 | 16.377 | 20.58959 |  |  | 16.108 | 41.93441 | 16.059 | 41.44391 | 16.084 | 41.34475 |  |  | 16.131 | 42.79932 | 16.157 | 42.41877 | 16.277 | 42.50932
[24 empty] | 15.97 | 20.35757 | 16.281 | 20.60844 | 16.381 | 20.59014 |  |  | 16.111 | 41.93724 | 16.063 | 41.44732 | 16.088 | 41.34826 |  |  | 16.134 | 42.80319 | 16.161 | 42.42263 | 16.281 | 42.51292
[24 empty] | 15.973 | 20.35824 | 16.284 | 20.60917 | 16.385 | 20.59079 |  |  | 16.115 | 41.94006 | 16.067 | 41.45068 | 16.092 | 41.3518 |  |  | 16.138 | 42.8071 | 16.165 | 42.42646 | 16.285 | 42.51652
[24 empty] | 15.977 | 20.35897 | 16.288 | 20.60989 | 16.389 | 20.59158 |  |  | 16.119 | 41.94291 | 16.071 | 41.45401 | 16.096 | 41.35538 |  |  | 16.142 | 42.81104 | 16.169 | 42.43028 | 16.289 | 42.52005
[24 empty] | 15.981 | 20.35979 | 16.292 | 20.61063 | 16.393 | 20.59251 |  |  | 16.123 | 41.9458 | 16.074 | 41.45731 | 16.099 | 41.35897 |  |  | 16.146 | 42.81497 | 16.172 | 42.43409 | 16.292 | 42.52351
[24 empty] | 15.984 | 20.36069 | 16.296 | 20.61138 | 16.396 | 20.59356 |  |  | 16.126 | 41.94881 | 16.078 | 41.46059 | 16.103 | 41.36254 |  |  | 16.149 | 42.81886 | 16.176 | 42.4379 | 16.296 | 42.52695
[24 empty] | 15.988 | 20.36171 | 16.3 | 20.61219 | 16.4 | 20.59466 |  |  | 16.13 | 41.95198 | 16.082 | 41.46383 | 16.107 | 41.36607 |  |  | 16.153 | 42.82268 | 16.18 | 42.44167 | 16.3 | 42.53038
[24 empty] | 15.992 | 20.36282 | 16.303 | 20.61305 | 16.404 | 20.59572 |  |  | 16.134 | 41.95525 | 16.086 | 41.46703 | 16.111 | 41.36951 |  |  | 16.157 | 42.8264 | 16.184 | 42.44543 | 16.304 | 42.53381
[24 empty] | 15.996 | 20.36397 | 16.307 | 20.61394 | 16.408 | 20.59676 |  |  | 16.138 | 41.95853 | 16.089 | 41.47018 | 16.114 | 41.37289 |  |  | 16.161 | 42.83002 | 16.187 | 42.44924 | 16.307 | 42.53722
[24 empty] | 15.999 | 20.36518 | 16.311 | 20.61487 | 16.412 | 20.59777 |  |  | 16.141 | 41.9618 | 16.093 | 41.47332 | 16.118 | 41.37618 |  |  | 16.164 | 42.83355 | 16.191 | 42.45311 | 16.311 | 42.54063
[24 empty] | 16.003 | 20.36646 | 16.315 | 20.61584 | 16.416 | 20.59875 |  |  | 16.145 | 41.96511 | 16.097 | 41.47646 | 16.122 | 41.3794 |  |  | 16.168 | 42.83704 | 16.195 | 42.45698 | 16.315 | 42.54403
[24 empty] | 16.007 | 20.3678 | 16.319 | 20.61683 | 16.419 | 20.59968 |  |  | 16.149 | 41.96849 | 16.101 | 41.47962 | 16.126 | 41.38255 |  |  | 16.172 | 42.8405 | 16.199 | 42.46082 | 16.319 | 42.54737
[24 empty] | 16.01 | 20.36915 | 16.322 | 20.61779 | 16.423 | 20.60056 |  |  | 16.153 | 41.97197 | 16.104 | 41.48279 | 16.129 | 41.38565 |  |  | 16.176 | 42.84393 | 16.202 | 42.46463 | 16.323 | 42.55066
[24 empty] | 16.014 | 20.37045 | 16.326 | 20.6187 | 16.427 | 20.6014 |  |  | 16.156 | 41.97548 | 16.108 | 41.48596 | 16.133 | 41.38871 |  |  | 16.179 | 42.84735 | 16.206 | 42.46843 | 16.327 | 42.55387
[24 empty] | 16.018 | 20.37168 | 16.33 | 20.61953 | 16.431 | 20.60222 |  |  | 16.16 | 41.979 | 16.112 | 41.48917 | 16.137 | 41.39177 |  |  | 16.183 | 42.85075 | 16.21 | 42.47223 | 16.33 | 42.55703
[24 empty] | 16.022 | 20.37282 | 16.334 | 20.62027 | 16.435 | 20.60305 |  |  | 16.164 | 41.98243 | 16.115 | 41.49242 | 16.141 | 41.39484 |  |  | 16.187 | 42.85415 | 16.214 | 42.47604 | 16.334 | 42.56019
[24 empty] | 16.025 | 20.37386 | 16.337 | 20.62093 | 16.438 | 20.6039 |  |  | 16.168 | 41.98577 | 16.119 | 41.49577 | 16.144 | 41.39796 |  |  | 16.191 | 42.85764 | 16.217 | 42.47985 | 16.338 | 42.56341
[24 empty] | 16.029 | 20.37484 | 16.341 | 20.62152 | 16.442 | 20.60473 |  |  | 16.171 | 41.98901 | 16.123 | 41.4992 | 16.148 | 41.4011 |  |  | 16.194 | 42.86122 | 16.221 | 42.48365 | 16.342 | 42.5667
[24 empty] | 16.033 | 20.37576 | 16.345 | 20.62207 | 16.446 | 20.60552 |  |  | 16.175 | 41.99218 | 16.127 | 41.50274 | 16.152 | 41.40427 |  |  | 16.198 | 42.86484 | 16.225 | 42.48739 | 16.345 | 42.57003
[24 empty] | 16.036 | 20.37663 | 16.349 | 20.62259 | 16.45 | 20.60624 |  |  | 16.179 | 41.99526 | 16.131 | 41.50641 | 16.155 | 41.40742 |  |  | 16.202 | 42.86846 | 16.229 | 42.49107 | 16.349 | 42.57341
[24 empty] | 16.04 | 20.37751 | 16.353 | 20.62306 | 16.454 | 20.60691 |  |  | 16.183 | 41.99833 | 16.134 | 41.51014 | 16.159 | 41.41055 |  |  | 16.206 | 42.87208 | 16.232 | 42.49468 | 16.353 | 42.57686
[24 empty] | 16.044 | 20.37842 | 16.356 | 20.62349 | 16.457 | 20.60759 |  |  | 16.186 | 42.0014 | 16.138 | 41.51391 | 16.163 | 41.41369 |  |  | 16.209 | 42.87568 | 16.236 | 42.49823 | 16.357 | 42.58043
[24 empty] | 16.048 | 20.37933 | 16.36 | 20.62391 | 16.461 | 20.60829 |  |  | 16.19 | 42.00449 | 16.142 | 41.51767 | 16.167 | 41.4169 |  |  | 16.213 | 42.87921 | 16.24 | 42.50174 | 16.361 | 42.58411
[24 empty] | 16.051 | 20.38027 | 16.364 | 20.62431 | 16.465 | 20.60902 |  |  | 16.194 | 42.00761 | 16.145 | 41.52142 | 16.17 | 41.42024 |  |  | 16.217 | 42.88264 | 16.244 | 42.50525 | 16.364 | 42.58789
[24 empty] | 16.055 | 20.38122 | 16.368 | 20.62473 | 16.469 | 20.60972 |  |  | 16.198 | 42.01073 | 16.149 | 41.5252 | 16.174 | 41.42372 |  |  | 16.221 | 42.88593 | 16.247 | 42.5088 | 16.368 | 42.59174
[24 empty] | 16.059 | 20.3822 | 16.371 | 20.62514 | 16.473 | 20.61041 |  |  | 16.201 | 42.01384 | 16.153 | 41.52898 | 16.178 | 41.42731 |  |  | 16.224 | 42.88908 | 16.251 | 42.51236 | 16.372 | 42.59562
[24 empty] | 16.062 | 20.38319 | 16.375 | 20.62551 | 16.476 | 20.61111 |  |  | 16.205 | 42.01696 | 16.157 | 41.53273 | 16.182 | 41.43097 |  |  | 16.228 | 42.89211 | 16.255 | 42.51593 | 16.376 | 42.59948
[24 empty] | 16.066 | 20.38417 | 16.379 | 20.62586 | 16.48 | 20.61185 |  |  | 16.209 | 42.02007 | 16.16 | 41.53637 | 16.185 | 41.43464 |  |  | 16.232 | 42.89501 | 16.259 | 42.5195 | 16.38 | 42.60334
[24 empty] | 16.07 | 20.38509 | 16.383 | 20.62619 | 16.484 | 20.61264 |  |  | 16.213 | 42.02316 | 16.164 | 41.53991 | 16.189 | 41.43832 |  |  | 16.236 | 42.8978 | 16.263 | 42.52308 | 16.383 | 42.60718
[24 empty] | 16.074 | 20.38592 | 16.387 | 20.62656 | 16.488 | 20.61353 |  |  | 16.216 | 42.02625 | 16.168 | 41.54333 | 16.193 | 41.44202 |  |  | 16.239 | 42.90059 | 16.266 | 42.52668 | 16.387 | 42.61102
[24 empty] | 16.077 | 20.38669 | 16.39 | 20.62702 | 16.492 | 20.61454 |  |  | 16.22 | 42.02929 | 16.172 | 41.54667 | 16.197 | 41.4458 |  |  | 16.243 | 42.90342 | 16.27 | 42.53027 | 16.391 | 42.61487
[24 empty] | 16.081 | 20.38742 | 16.394 | 20.62759 | 16.495 | 20.61565 |  |  | 16.224 | 42.03226 | 16.175 | 41.54996 | 16.2 | 41.44967 |  |  | 16.247 | 42.90636 | 16.274 | 42.53387 | 16.395 | 42.61868
[24 empty] | 16.085 | 20.38813 | 16.398 | 20.62827 | 16.499 | 20.61683 |  |  | 16.228 | 42.03516 | 16.179 | 41.55321 | 16.204 | 41.45364 |  |  | 16.251 | 42.90949 | 16.278 | 42.53749 | 16.398 | 42.6224
[24 empty] | 16.088 | 20.38878 | 16.402 | 20.62905 | 16.503 | 20.61802 |  |  | 16.231 | 42.03798 | 16.183 | 41.55641 | 16.208 | 41.45772 |  |  | 16.254 | 42.91281 | 16.281 | 42.54111 | 16.402 | 42.62601
[24 empty] | 16.092 | 20.38942 | 16.406 | 20.62994 | 16.507 | 20.61918 |  |  | 16.235 | 42.04068 | 16.186 | 41.55956 | 16.212 | 41.46183 |  |  | 16.258 | 42.91624 | 16.285 | 42.54474 | 16.406 | 42.62953
[24 empty] | 16.096 | 20.39007 | 16.409 | 20.63099 | 16.511 | 20.62029 |  |  | 16.239 | 42.04321 | 16.19 | 41.56263 | 16.215 | 41.46592 |  |  | 16.262 | 42.91965 | 16.289 | 42.54835 | 16.41 | 42.63298
[24 empty] | 16.1 | 20.39074 | 16.413 | 20.6322 | 16.515 | 20.62135 |  |  | 16.242 | 42.04562 | 16.194 | 41.56561 | 16.219 | 41.46993 |  |  | 16.266 | 42.92304 | 16.293 | 42.55195 | 16.414 | 42.63638
[24 empty] | 16.103 | 20.39146 | 16.417 | 20.63356 | 16.518 | 20.62232 |  |  | 16.246 | 42.04799 | 16.198 | 41.56853 | 16.223 | 41.47387 |  |  | 16.269 | 42.92638 | 16.296 | 42.55557 | 16.417 | 42.63977
[24 empty] | 16.107 | 20.39222 | 16.421 | 20.63503 | 16.522 | 20.62325 |  |  | 16.25 | 42.05035 | 16.201 | 41.57139 | 16.227 | 41.47769 |  |  | 16.273 | 42.9297 | 16.3 | 42.55921 | 16.421 | 42.64317
[24 empty] | 16.111 | 20.39301 | 16.425 | 20.63654 | 16.526 | 20.62413 |  |  | 16.254 | 42.05276 | 16.205 | 41.57423 | 16.23 | 41.48144 |  |  | 16.277 | 42.93301 | 16.304 | 42.56286 | 16.425 | 42.64659
[24 empty] | 16.114 | 20.39376 | 16.428 | 20.63801 | 16.53 | 20.625 |  |  | 16.258 | 42.05524 | 16.209 | 41.57704 | 16.234 | 41.48512 |  |  | 16.281 | 42.93638 | 16.308 | 42.56652 | 16.429 | 42.65003
[24 empty] | 16.118 | 20.39448 | 16.432 | 20.63941 | 16.534 | 20.62585 |  |  | 16.261 | 42.05779 | 16.213 | 41.5799 | 16.238 | 41.48872 |  |  | 16.284 | 42.93985 | 16.311 | 42.57016 | 16.432 | 42.65344
[24 empty] | 16.122 | 20.39515 | 16.436 | 20.64073 | 16.537 | 20.62671 |  |  | 16.265 | 42.06045 | 16.216 | 41.58286 | 16.242 | 41.4923 |  |  | 16.288 | 42.94346 | 16.315 | 42.57373 | 16.436 | 42.65676
[24 empty] | 16.126 | 20.39583 | 16.44 | 20.64195 | 16.541 | 20.62758 |  |  | 16.269 | 42.06325 | 16.22 | 41.5859 | 16.245 | 41.49586 |  |  | 16.292 | 42.94722 | 16.319 | 42.5772 | 16.44 | 42.66
[24 empty] | 16.129 | 20.3965 | 16.444 | 20.6431 | 16.545 | 20.62849 |  |  | 16.272 | 42.06617 | 16.224 | 41.58902 | 16.249 | 41.49939 |  |  | 16.296 | 42.95116 | 16.323 | 42.5806 | 16.444 | 42.6632
[24 empty] | 16.133 | 20.39721 | 16.447 | 20.64413 | 16.549 | 20.6294 |  |  | 16.276 | 42.06918 | 16.228 | 41.59218 | 16.253 | 41.50288 |  |  | 16.299 | 42.95523 | 16.327 | 42.58394 | 16.448 | 42.66639
[24 empty] | 16.137 | 20.39799 | 16.451 | 20.64504 | 16.553 | 20.63036 |  |  | 16.28 | 42.07222 | 16.231 | 41.59533 | 16.257 | 41.50631 |  |  | 16.303 | 42.95938 | 16.33 | 42.58727 | 16.451 | 42.66961
[24 empty] | 16.14 | 20.39878 | 16.455 | 20.64589 | 16.556 | 20.63139 |  |  | 16.284 | 42.07529 | 16.235 | 41.59851 | 16.26 | 41.50972 |  |  | 16.307 | 42.96355 | 16.334 | 42.5906 | 16.455 | 42.67286
[24 empty] | 16.144 | 20.39957 | 16.459 | 20.6467 | 16.56 | 20.63252 |  |  | 16.287 | 42.07838 | 16.239 | 41.60174 | 16.264 | 41.5131 |  |  | 16.311 | 42.96769 | 16.338 | 42.59394 | 16.459 | 42.67617
[24 empty] | 16.148 | 20.40034 | 16.463 | 20.64751 | 16.564 | 20.63372 |  |  | 16.291 | 42.08152 | 16.243 | 41.605 | 16.268 | 41.51645 |  |  | 16.314 | 42.97173 | 16.342 | 42.59727 | 16.463 | 42.67958
[24 empty] | 16.152 | 20.40112 | 16.466 | 20.64829 | 16.568 | 20.63493 |  |  | 16.295 | 42.08472 | 16.246 | 41.60829 | 16.272 | 41.51976 |  |  | 16.318 | 42.97563 | 16.345 | 42.60057 | 16.467 | 42.68313
[24 empty] | 16.155 | 20.4019 | 16.47 | 20.64906 | 16.572 | 20.63608 |  |  | 16.299 | 42.088 | 16.25 | 41.61163 | 16.275 | 41.52305 |  |  | 16.322 | 42.9794 | 16.349 | 42.60387 | 16.47 | 42.68677
[24 empty] | 16.159 | 20.40269 | 16.474 | 20.64981 | 16.576 | 20.63714 |  |  | 16.302 | 42.09141 | 16.254 | 41.61501 | 16.279 | 41.52638 |  |  | 16.326 | 42.98302 | 16.353 | 42.60714 | 16.474 | 42.69047
[24 empty] | 16.163 | 20.40345 | 16.478 | 20.6505 | 16.579 | 20.63808 |  |  | 16.306 | 42.09496 | 16.257 | 41.61844 | 16.283 | 41.52975 |  |  | 16.329 | 42.98654 | 16.357 | 42.6104 | 16.478 | 42.69416
[24 empty] | 16.166 | 20.40421 | 16.481 | 20.65116 | 16.583 | 20.63892 |  |  | 16.31 | 42.09856 | 16.261 | 41.62193 | 16.287 | 41.53321 |  |  | 16.333 | 42.99002 | 16.36 | 42.61368 | 16.482 | 42.69781
[24 empty] | 16.17 | 20.40496 | 16.485 | 20.65176 | 16.587 | 20.63971 |  |  | 16.314 | 42.10217 | 16.265 | 41.62547 | 16.29 | 41.53681 |  |  | 16.337 | 42.99348 | 16.364 | 42.61702 | 16.486 | 42.70144
[24 empty] | 16.174 | 20.40576 | 16.489 | 20.65231 | 16.591 | 20.64047 |  |  | 16.318 | 42.10574 | 16.269 | 41.62904 | 16.294 | 41.54056 |  |  | 16.341 | 42.99696 | 16.368 | 42.62045 | 16.489 | 42.70507
[24 empty] | 16.177 | 20.4066 | 16.493 | 20.65283 | 16.594 | 20.64121 |  |  | 16.321 | 42.10933 | 16.272 | 41.63261 | 16.298 | 41.54447 |  |  | 16.344 | 43.00049 | 16.372 | 42.62395 | 16.493 | 42.70871
[24 empty] | 16.181 | 20.40741 | 16.497 | 20.65335 | 16.598 | 20.64195 |  |  | 16.325 | 42.11294 | 16.276 | 41.63623 | 16.301 | 41.54852 |  |  | 16.348 | 43.00416 | 16.375 | 42.62753 | 16.497 | 42.71235
[24 empty] | 16.185 | 20.40808 | 16.5 | 20.65389 | 16.602 | 20.64268 |  |  | 16.329 | 42.11656 | 16.28 | 41.63991 | 16.305 | 41.55269 |  |  | 16.352 | 43.00797 | 16.379 | 42.63115 | 16.501 | 42.71592
[24 empty] | 16.189 | 20.40857 | 16.504 | 20.65446 | 16.606 | 20.64341 |  |  | 16.333 | 42.12014 | 16.284 | 41.64366 | 16.309 | 41.55695 |  |  | 16.356 | 43.0119 | 16.383 | 42.6348 | 16.505 | 42.71943
[24 empty] | 16.192 | 20.40882 | 16.508 | 20.65507 | 16.61 | 20.64412 |  |  | 16.336 | 42.12362 | 16.287 | 41.64744 | 16.313 | 41.56126 |  |  | 16.359 | 43.0159 | 16.387 | 42.63844 | 16.508 | 42.72287
[24 empty] | 16.196 | 20.40883 | 16.512 | 20.65574 | 16.614 | 20.64489 |  |  | 16.34 | 42.12695 | 16.291 | 41.65118 | 16.316 | 41.56554 |  |  | 16.363 | 43.01994 | 16.39 | 42.64206 | 16.512 | 42.72623
[24 empty] | 16.2 | 20.4086 | 16.515 | 20.65642 | 16.617 | 20.64575 |  |  | 16.344 | 42.13023 | 16.295 | 41.65487 | 16.32 | 41.56971 |  |  | 16.367 | 43.02398 | 16.394 | 42.64567 | 16.516 | 42.72951
[24 empty] | 16.203 | 20.40822 | 16.519 | 20.65709 | 16.621 | 20.64671 |  |  | 16.348 | 42.13352 | 16.299 | 41.65851 | 16.324 | 41.57373 |  |  | 16.371 | 43.02798 | 16.398 | 42.6493 | 16.52 | 42.73269
[24 empty] | 16.207 | 20.40779 | 16.523 | 20.65773 | 16.625 | 20.64772 |  |  | 16.351 | 42.13682 | 16.302 | 41.66209 | 16.328 | 41.57764 |  |  | 16.374 | 43.03193 | 16.402 | 42.65295 | 16.523 | 42.73579
[24 empty] | 16.211 | 20.4074 | 16.527 | 20.65834 | 16.629 | 20.64878 |  |  | 16.355 | 42.14014 | 16.306 | 41.6656 | 16.331 | 41.5815 |  |  | 16.378 | 43.03582 | 16.405 | 42.65664 | 16.527 | 42.73886
[24 empty] | 16.215 | 20.40711 | 16.531 | 20.65893 | 16.633 | 20.64985 |  |  | 16.359 | 42.14349 | 16.31 | 41.66908 | 16.335 | 41.58535 |  |  | 16.382 | 43.03964 | 16.409 | 42.6604 | 16.531 | 42.74195
[24 empty] | 16.218 | 20.40695 | 16.534 | 20.6595 | 16.637 | 20.65091 |  |  | 16.363 | 42.14687 | 16.314 | 41.67257 | 16.339 | 41.58925 |  |  | 16.386 | 43.04344 | 16.413 | 42.66423 | 16.535 | 42.74505
[24 empty] | 16.222 | 20.40689 | 16.538 | 20.66006 | 16.64 | 20.65197 |  |  | 16.366 | 42.15031 | 16.317 | 41.6761 | 16.343 | 41.59323 |  |  | 16.39 | 43.04721 | 16.417 | 42.66809 | 16.539 | 42.74811
[24 empty] | 16.226 | 20.40695 | 16.542 | 20.6606 | 16.644 | 20.65302 |  |  | 16.37 | 42.15377 | 16.321 | 41.67967 | 16.346 | 41.59727 |  |  | 16.393 | 43.05093 | 16.42 | 42.67202 | 16.542 | 42.75114
[24 empty] | 16.229 | 20.40712 | 16.546 | 20.66114 | 16.648 | 20.65406 |  |  | 16.374 | 42.15722 | 16.325 | 41.68325 | 16.35 | 41.60138 |  |  | 16.397 | 43.0546 | 16.424 | 42.67602 | 16.546 | 42.75418
[24 empty] | 16.233 | 20.4074 | 16.55 | 20.6617 | 16.652 | 20.65504 |  |  | 16.378 | 42.16063 | 16.328 | 41.68685 | 16.354 | 41.60556 |  |  | 16.401 | 43.05819 | 16.428 | 42.68008 | 16.55 | 42.75724
[24 empty] | 16.237 | 20.40779 | 16.553 | 20.66232 | 16.656 | 20.65596 |  |  | 16.381 | 42.16402 | 16.332 | 41.69045 | 16.358 | 41.60972 |  |  | 16.405 | 43.06171 | 16.432 | 42.68416 | 16.554 | 42.76032
[24 empty] | 16.241 | 20.40831 | 16.557 | 20.66299 | 16.659 | 20.6568 |  |  | 16.385 | 42.16737 | 16.336 | 41.69405 | 16.361 | 41.61383 |  |  | 16.408 | 43.06517 | 16.435 | 42.68826 | 16.558 | 42.7634
[24 empty] | 16.244 | 20.40891 | 16.561 | 20.66376 | 16.663 | 20.65757 |  |  | 16.389 | 42.17068 | 16.34 | 41.69763 | 16.365 | 41.61787 |  |  | 16.412 | 43.06857 | 16.439 | 42.69234 | 16.561 | 42.76647
[24 empty] | 16.248 | 20.40955 | 16.565 | 20.66461 | 16.667 | 20.65833 |  |  | 16.392 | 42.17395 | 16.343 | 41.70117 | 16.369 | 41.62181 |  |  | 16.416 | 43.07191 | 16.443 | 42.69644 | 16.565 | 42.7695
[24 empty] | 16.252 | 20.41021 | 16.569 | 20.66549 |  |  |  |  | 16.396 | 42.17716 | 16.347 | 41.7047 | 16.373 | 41.62568 |  |  | 16.42 | 43.07527 | 16.447 | 42.70053 | 16.569 | 42.77251
[24 empty] | 16.255 | 20.41089 | 16.572 | 20.66638 |  |  |  |  | 16.4 | 42.18038 | 16.351 | 41.70821 | 16.376 | 41.62951 |  |  | 16.423 | 43.0787 | 16.451 | 42.70465 | 16.573 | 42.77549
[24 empty] | 16.259 | 20.41159 | 16.576 | 20.66725 |  |  |  |  | 16.404 | 42.18365 | 16.355 | 41.71168 | 16.38 | 41.6333 |  |  | 16.427 | 43.08226 | 16.454 | 42.70882 | 16.576 | 42.77847
[24 empty] | 16.263 | 20.41229 | 16.58 | 20.66816 |  |  |  |  | 16.408 | 42.18699 | 16.358 | 41.71511 | 16.384 | 41.63706 |  |  | 16.431 | 43.08595 | 16.458 | 42.71299 | 16.58 | 42.78146
[24 empty] | 16.267 | 20.41298 | 16.584 | 20.66916 |  |  |  |  | 16.411 | 42.19042 | 16.362 | 41.71848 | 16.388 | 41.64076 |  |  | 16.435 | 43.08975 | 16.462 | 42.71715 | 16.584 | 42.78452
[24 empty] | 16.27 | 20.41366 | 16.587 | 20.67027 |  |  |  |  | 16.415 | 42.19392 | 16.366 | 41.72183 | 16.391 | 41.64436 |  |  | 16.438 | 43.09362 | 16.466 | 42.72126 | 16.588 | 42.78766
[24 empty] | 16.274 | 20.41433 | 16.591 | 20.67145 |  |  |  |  | 16.419 | 42.19745 | 16.37 | 41.72517 | 16.395 | 41.64782 |  |  | 16.442 | 43.0975 | 16.469 | 42.72523 | 16.592 | 42.79094
[24 empty] | 16.278 | 20.41498 | 16.595 | 20.67264 |  |  |  |  | 16.422 | 42.20097 | 16.373 | 41.7285 | 16.399 | 41.65115 |  |  | 16.446 | 43.10138 | 16.473 | 42.72907 | 16.595 | 42.79435
[24 empty] | 16.281 | 20.41557 | 16.599 | 20.67378 |  |  |  |  | 16.426 | 42.20446 | 16.377 | 41.73184 | 16.403 | 41.65443 |  |  | 16.45 | 43.10526 | 16.477 | 42.73281 | 16.599 | 42.7979
[24 empty] | 16.285 | 20.41611 | 16.603 | 20.67487 |  |  |  |  | 16.43 | 42.20788 | 16.381 | 41.73523 | 16.406 | 41.65775 |  |  | 16.453 | 43.10909 | 16.481 | 42.7365 | 16.603 | 42.80159
[24 empty] | 16.289 | 20.41661 | 16.606 | 20.6759 |  |  |  |  | 16.434 | 42.21128 | 16.385 | 41.73868 | 16.41 | 41.66111 |  |  | 16.457 | 43.11287 | 16.484 | 42.74018 | 16.607 | 42.80535
[24 empty] | 16.293 | 20.4171 | 16.61 | 20.67686 |  |  |  |  | 16.437 | 42.21469 | 16.388 | 41.74222 | 16.414 | 41.66445 |  |  | 16.461 | 43.11662 | 16.488 | 42.7439 | 16.61 | 42.80915
[24 empty] | 16.296 | 20.41762 | 16.614 | 20.67772 |  |  |  |  | 16.441 | 42.2181 | 16.392 | 41.74585 | 16.417 | 41.66773 |  |  | 16.465 | 43.12038 | 16.492 | 42.74767 | 16.614 | 42.81293
[24 empty] | 16.3 | 20.41812 | 16.618 | 20.6785 |  |  |  |  | 16.445 | 42.22149 | 16.396 | 41.74956 | 16.421 | 41.67093 |  |  | 16.468 | 43.12423 | 16.496 | 42.75153 | 16.618 | 42.81665
[24 empty] | 16.304 | 20.41864 | 16.622 | 20.67923 |  |  |  |  | 16.449 | 42.22491 | 16.399 | 41.75333 | 16.425 | 41.67408 |  |  | 16.472 | 43.12815 | 16.5 | 42.75546 | 16.622 | 42.82031
[24 empty] | 16.308 | 20.41919 | 16.625 | 20.67997 |  |  |  |  | 16.453 | 42.22838 | 16.403 | 41.75715 | 16.429 | 41.6772 |  |  | 16.476 | 43.13215 | 16.503 | 42.7595 | 16.626 | 42.82394
[24 empty] | 16.311 | 20.41979 | 16.629 | 20.68073 |  |  |  |  | 16.456 | 42.23185 | 16.407 | 41.76098 | 16.432 | 41.68034 |  |  | 16.48 | 43.13616 | 16.507 | 42.76365 | 16.629 | 42.82753
[24 empty] | 16.315 | 20.42044 | 16.633 | 20.68149 |  |  |  |  | 16.46 | 42.23529 | 16.411 | 41.76484 | 16.436 | 41.68349 |  |  | 16.483 | 43.14013 | 16.511 | 42.76782 | 16.633 | 42.83105
[24 empty] | 16.319 | 20.42114 | 16.637 | 20.68225 |  |  |  |  | 16.464 | 42.23866 | 16.414 | 41.76868 | 16.44 | 41.68663 |  |  | 16.487 | 43.14402 | 16.515 | 42.77195 | 16.637 | 42.83448
[24 empty] | 16.322 | 20.42191 | 16.641 | 20.68299 |  |  |  |  | 16.468 | 42.24198 | 16.418 | 41.7725 | 16.444 | 41.68977 |  |  | 16.491 | 43.14777 | 16.518 | 42.77601 | 16.641 | 42.83783
[24 empty] | 16.326 | 20.42275 | 16.644 | 20.68371 |  |  |  |  | 16.471 | 42.24528 | 16.422 | 41.7763 | 16.447 | 41.69292 |  |  | 16.495 | 43.15136 | 16.522 | 42.77999 | 16.645 | 42.84113
[24 empty] | 16.33 | 20.42365 | 16.648 | 20.68442 |  |  |  |  | 16.475 | 42.24859 | 16.426 | 41.78014 | 16.451 | 41.69611 |  |  | 16.498 | 43.15481 | 16.526 | 42.78386 | 16.648 | 42.84439
[24 empty] | 16.334 | 20.42459 | 16.652 | 20.68513 |  |  |  |  | 16.479 | 42.25195 | 16.429 | 41.78403 | 16.455 | 41.69933 |  |  | 16.502 | 43.15817 | 16.53 | 42.78764 | 16.652 | 42.84759
[24 empty] | 16.337 | 20.42556 | 16.656 | 20.68589 |  |  |  |  | 16.483 | 42.25535 | 16.433 | 41.78798 | 16.459 | 41.70259 |  |  | 16.506 | 43.1615 | 16.533 | 42.79129 | 16.656 | 42.85077
[24 empty] | 16.341 | 20.42655 | 16.659 | 20.68667 |  |  |  |  | 16.486 | 42.25879 | 16.437 | 41.79192 | 16.462 | 41.70594 |  |  | 16.51 | 43.16483 | 16.537 | 42.7948 | 16.66 | 42.85396
[24 empty] | 16.345 | 20.42757 | 16.663 | 20.68748 |  |  |  |  | 16.49 | 42.26226 | 16.441 | 41.79581 | 16.466 | 41.70937 |  |  | 16.513 | 43.16819 | 16.541 | 42.79826 | 16.664 | 42.85719
[24 empty] | 16.348 | 20.42859 | 16.667 | 20.68831 |  |  |  |  | 16.494 | 42.26571 | 16.444 | 41.79961 | 16.47 | 41.71287 |  |  | 16.517 | 43.17161 | 16.545 | 42.80167 | 16.667 | 42.86044
[24 empty] | 16.352 | 20.42963 | [6 empty] | 16.497 | 42.26915 | 16.448 | 41.8033 | 16.474 | 41.7164 |  |  | 16.521 | 43.17504 | 16.548 | 42.80509
[24 empty] | 16.356 | 20.4307 | [6 empty] | 16.501 | 42.27259 | 16.452 | 41.80688 | 16.477 | 41.71997 |  |  | 16.525 | 43.17844 | 16.552 | 42.80854
[24 empty] | 16.359 | 20.43176 | [6 empty] | 16.505 | 42.27597 | 16.456 | 41.81039 | 16.481 | 41.72356 |  |  | 16.528 | 43.18178 | 16.556 | 42.81205
[24 empty] | 16.363 | 20.43277 | [6 empty] | 16.509 | 42.27927 | 16.459 | 41.81384 | 16.485 | 41.72723 |  |  | 16.532 | 43.18504 | 16.56 | 42.81563
[24 empty] | 16.367 | 20.43368 | [6 empty] | 16.512 | 42.28251 | 16.463 | 41.81728 | 16.489 | 41.73096 |  |  | 16.536 | 43.18821 | 16.563 | 42.81931
[24 empty] | 16.371 | 20.43447 | [6 empty] | 16.516 | 42.28572 | 16.467 | 41.82074 | 16.492 | 41.73471 |  |  | 16.54 | 43.19132 | 16.567 | 42.82307
[24 empty] | 16.374 | 20.43518 | [6 empty] | 16.52 | 42.28894 | 16.471 | 41.82422 | 16.496 | 41.73847 |  |  | 16.543 | 43.19442 | 16.571 | 42.82685
[24 empty] | 16.378 | 20.43583 | [6 empty] | 16.524 | 42.2922 | 16.474 | 41.82774 | 16.5 | 41.74223 |  |  | 16.547 | 43.19754 | 16.575 | 42.83063
[24 empty] | 16.382 | 20.43646 | [6 empty] | 16.527 | 42.29546 | 16.478 | 41.83128 | 16.503 | 41.74598 |  |  | 16.551 | 43.20068 | 16.578 | 42.83434
[24 empty] | 16.385 | 20.43708 | [6 empty] | 16.531 | 42.29868 | 16.482 | 41.83482 | 16.507 | 41.74969 |  |  | 16.555 | 43.20387 | 16.582 | 42.838
[24 empty] | 16.389 | 20.4377 | [6 empty] | 16.535 | 42.30182 | 16.485 | 41.83836 | 16.511 | 41.75336 |  |  | 16.558 | 43.20709 | 16.586 | 42.84162
[24 empty] | 16.393 | 20.43828 | [6 empty] | 16.539 | 42.30483 | 16.489 | 41.84193 | 16.515 | 41.75699 |  |  | 16.562 | 43.21037 | 16.59 | 42.84527
[24 empty] | 16.397 | 20.43883 | [6 empty] | 16.542 | 42.30775 | 16.493 | 41.84554 | 16.518 | 41.76065 |  |  | 16.566 | 43.21371 | 16.593 | 42.84898
[24 empty] | 16.4 | 20.43933 | [6 empty] | 16.546 | 42.31061 | 16.497 | 41.84917 | 16.522 | 41.76439 |  |  | 16.57 | 43.21715 | 16.597 | 42.85279
[24 empty] | 16.404 | 20.43979 | [6 empty] | 16.55 | 42.31343 | 16.5 | 41.85279 | 16.526 | 41.76823 |  |  | 16.573 | 43.22065 | 16.601 | 42.85669
[24 empty] | 16.408 | 20.44023 | [6 empty] | 16.554 | 42.31619 | 16.504 | 41.85645 | 16.53 | 41.77211 |  |  | 16.577 | 43.22418 | 16.605 | 42.86068
[24 empty] | 16.411 | 20.4407 | [6 empty] | 16.557 | 42.31887 | 16.508 | 41.8601 | 16.534 | 41.77598 |  |  | 16.581 | 43.22775 | 16.609 | 42.86474
[24 empty] | 16.415 | 20.44125 | [6 empty] | 16.561 | 42.3215 | 16.512 | 41.86378 | 16.537 | 41.77982 |  |  | 16.585 | 43.23133 | 16.612 | 42.86889
[24 empty] | 16.419 | 20.4419 | [6 empty] | 16.565 | 42.32413 | 16.515 | 41.86745 | 16.541 | 41.78364 |  |  | 16.588 | 43.23489 | 16.616 | 42.8731
[24 empty] | 16.423 | 20.44262 | [6 empty] | 16.569 | 42.32673 | 16.519 | 41.87107 | 16.545 | 41.78751 |  |  | 16.592 | 43.23844 | 16.62 | 42.87736
[24 empty] | 16.426 | 20.44333 | [6 empty] | 16.572 | 42.32927 | 16.523 | 41.87463 | 16.548 | 41.79143 |  |  | 16.596 | 43.24194 | 16.624 | 42.88167
[24 empty] | 16.43 | 20.44398 | [6 empty] | 16.576 | 42.33172 | 16.527 | 41.87813 | 16.552 | 41.7954 |  |  | 16.6 | 43.24541 | 16.627 | 42.88597
[24 empty] | 16.434 | 20.44455 | [6 empty] | 16.58 | 42.33415 | 16.53 | 41.88158 | 16.556 | 41.79944 |  |  | 16.603 | 43.24889 | 16.631 | 42.89024
[24 empty] | 16.437 | 20.44508 | [6 empty] | 16.584 | 42.33662 | 16.534 | 41.88498 | 16.56 | 41.80355 |  |  | 16.607 | 43.25236 | 16.635 | 42.89447
[24 empty] | 16.441 | 20.44562 | [6 empty] | 16.587 | 42.33918 | 16.538 | 41.8883 | 16.563 | 41.80774 |  |  | 16.611 | 43.25586 | 16.639 | 42.89868
[24 empty] | 16.445 | 20.44618 | [6 empty] | 16.591 | 42.34184 | 16.541 | 41.89152 | 16.567 | 41.81198 |  |  | 16.615 | 43.25936 | 16.642 | 42.9029
[24 empty] | 16.449 | 20.4468 | [6 empty] | 16.595 | 42.34457 | 16.545 | 41.89465 | 16.571 | 41.81623 |  |  | 16.618 | 43.26283 | 16.646 | 42.90711
[24 empty] | 16.452 | 20.44752 | [6 empty] | 16.599 | 42.3474 | 16.549 | 41.89774 | 16.575 | 41.82048 |  |  | 16.622 | 43.26629 | 16.65 | 42.91129
[24 empty] | 16.456 | 20.44831 | [6 empty] | 16.602 | 42.35035 | 16.553 | 41.90084 | 16.578 | 41.82471 |  |  | 16.626 | 43.26981 | 16.654 | 42.91539
[24 empty] | 16.46 | 20.44913 | [6 empty] | 16.606 | 42.35341 | 16.556 | 41.90399 | 16.582 | 41.82893 |  |  | 16.63 | 43.27338 | 16.657 | 42.91939
[24 empty] | 16.463 | 20.44996 | [6 empty] | 16.61 | 42.35658 | 16.56 | 41.90723 | 16.586 | 41.83309 |  |  | 16.634 | 43.27702 | 16.661 | 42.92329
[24 empty] | 16.467 | 20.45082 | [6 empty] | 16.614 | 42.35983 | 16.564 | 41.9106 | 16.59 | 41.83715 |  |  | 16.637 | 43.28072 | 16.665 | 42.92706
[24 empty] | 16.471 | 20.45175 | [6 empty] | 16.617 | 42.36317 | 16.568 | 41.9141 | 16.593 | 41.84111 |  |  | 16.641 | 43.2845
[24 empty] | 16.475 | 20.45275 | [6 empty] | 16.621 | 42.36661 | 16.571 | 41.91769 | 16.597 | 41.84496 |  |  | 16.645 | 43.28835
[24 empty] | 16.478 | 20.45382 | [6 empty] | 16.625 | 42.37015 | 16.575 | 41.92132 | 16.601 | 41.84874 |  |  | 16.648 | 43.29227
[24 empty] | 16.482 | 20.45487 | [6 empty] | 16.629 | 42.37375 | 16.579 | 41.92493 | 16.604 | 41.85244 |  |  | 16.652 | 43.29625
[24 empty] | 16.486 | 20.45583 | [6 empty] | 16.632 | 42.37738 | 16.583 | 41.92851 | 16.608 | 41.85608 |  |  | 16.656 | 43.30023
[24 empty] | 16.489 | 20.45671 | [6 empty] | 16.636 | 42.38103 | 16.586 | 41.93203 | 16.612 | 41.85967 |  |  | 16.66 | 43.30419
[24 empty] | 16.493 | 20.45756 | [6 empty] | 16.64 | 42.38468 | 16.59 | 41.93547 | 16.616 | 41.86328 |  |  | 16.664 | 43.30812
[24 empty] | 16.497 | 20.45838 | [6 empty] | 16.644 | 42.38828 | 16.594 | 41.93885 | 16.619 | 41.86697 |  |  | 16.667 | 43.31197
[24 empty] | 16.501 | 20.45921 | [6 empty] | 16.647 | 42.39176 | 16.598 | 41.94224 | 16.623 | 41.87072
[24 empty] | 16.504 | 20.46002 | [6 empty] | 16.651 | 42.3951 | 16.601 | 41.94564 | 16.627 | 41.87452
[24 empty] | 16.508 | 20.46086 | [6 empty] | 16.655 | 42.39832 | 16.605 | 41.9491 | 16.631 | 41.87831
[24 empty] | 16.512 | 20.46167 | [6 empty] | 16.659 | 42.4015 | 16.609 | 41.95263 | 16.634 | 41.8821
[24 empty] | 16.515 | 20.46245 | [6 empty] | 16.662 | 42.40475 | 16.612 | 41.95619 | 16.638 | 41.88587
[24 empty] | 16.519 | 20.46319 | [6 empty] | 16.666 | 42.40807 | 16.616 | 41.9598 | 16.642 | 41.8896
[24 empty] | 16.523 | 20.46393 | [6 empty] | 16.67 | 42.41143 | 16.62 | 41.96343 | 16.646 | 41.89325
[24 empty] | 16.527 | 20.46469 | [8 empty] | 16.624 | 41.96712 | 16.649 | 41.8968
[24 empty] | 16.53 | 20.46546 | [8 empty] | 16.627 | 41.97086 | 16.653 | 41.90031
[24 empty] | 16.534 | 20.46627 | [8 empty] | 16.631 | 41.97461 | 16.657 | 41.90382
[24 empty] | 16.538 | 20.46716 | [8 empty] | 16.635 | 41.97834 | 16.661 | 41.90731
[24 empty] | 16.541 | 20.46809 | [8 empty] | 16.639 | 41.98203 | 16.665 | 41.91082
[24 empty] | 16.545 | 20.46904 | [8 empty] | 16.642 | 41.9857 | 16.668 | 41.9143
[24 empty] | 16.549 | 20.46999 | [8 empty] | 16.646 | 41.98938
[24 empty] | 16.553 | 20.47097 | [8 empty] | 16.65 | 41.99307
[24 empty] | 16.556 | 20.47197 | [8 empty] | 16.653 | 41.99679
[24 empty] | 16.56 | 20.47294 | [8 empty] | 16.657 | 42.00052
[24 empty] | 16.564 | 20.47384 | [8 empty] | 16.661 | 42.00422
[24 empty] | 16.568 | 20.47467 | [8 empty] | 16.665 | 42.00785
[24 empty] | 16.571 | 20.47544 | [8 empty] | 16.669 | 42.0114
[24 empty] | 16.575 | 20.4761
[24 empty] | 16.579 | 20.47666
[24 empty] | 16.582 | 20.4771
[24 empty] | 16.586 | 20.47746
[24 empty] | 16.59 | 20.4778
[24 empty] | 16.593 | 20.47815
[24 empty] | 16.597 | 20.47854
[24 empty] | 16.601 | 20.47897
[24 empty] | 16.605 | 20.47943
[24 empty] | 16.608 | 20.47995
[24 empty] | 16.612 | 20.48056
[24 empty] | 16.616 | 20.48127
[24 empty] | 16.62 | 20.48203
[24 empty] | 16.623 | 20.48287
[24 empty] | 16.627 | 20.48375
[24 empty] | 16.631 | 20.48473
[24 empty] | 16.634 | 20.48577
[24 empty] | 16.638 | 20.48682
[24 empty] | 16.642 | 20.4878
[24 empty] | 16.646 | 20.48869
[24 empty] | 16.649 | 20.48947
[24 empty] | 16.653 | 20.49019
[24 empty] | 16.657 | 20.49084
[24 empty] | 16.66 | 20.49144
[24 empty] | 16.664 | 20.49201
[24 empty] | 16.668 | 20.49261

## Supplementary Figure 2
Supplementary Figure 2
Porosity-modulus relation of Ti scaffolds.
Orange dots |  | Yellow stars
Porosity (%) | Elastic modulus (MPa) | Porosity (%) | Elastic modulus (MPa)
55 | 5955.0578 | 71.5 | 2500
58 | 5144.89576 | 58.7 | 5000
61 | 4542.06861
64 | 3721.06225
67 | 3227.53186
70 | 2770.4831
73 | 2286.01204
76 | 1870.86368
79 | 1451.07007
82 | 1100
85 | 803.54519

## Supplementary Figure 4
Supplementary Figure 4
Performance evaluation of the 3D-CNNs on the Ti test dataset.
1st round (R1) |  |  |  | 2nd round (R2) |  |  |  | 3rd round (R3) |  |  |  | 4th round (R4) |  |  |  | 5th round (R5) |  |  |  | 6th round (R6)
Simulated elastic modulus (MPa) | Predicted elastic modulus (MPa) | Simulated yield strength (MPa) | Predicted yield strength (MPa) | Simulated elastic modulus (MPa) | Predicted elastic modulus (MPa) | Simulated yield strength (MPa) | Predicted yield strength (MPa) | Simulated elastic modulus (MPa) | Predicted elastic modulus (MPa) | Simulated yield strength (MPa) | Predicted yield strength (MPa) | Simulated elastic modulus (MPa) | Predicted elastic modulus (MPa) | Simulated yield strength (MPa) | Predicted yield strength (MPa) | Simulated elastic modulus (MPa) | Predicted elastic modulus (MPa) | Simulated yield strength (MPa) | Predicted yield strength (MPa) | Simulated elastic modulus (MPa) | Predicted elastic modulus (MPa) | Simulated yield strength (MPa) | Predicted yield strength (MPa)
3254.7534 | 3642.587 | 85.71556 | 84.59737 | 3254.7534 | 3218.7876 | 85.71556 | 86.99628 | 3254.7534 | 3367.4824 | 85.71556 | 87.52955 | 3254.7534 | 3446.2292 | 85.71556 | 89.60394 | 3254.7534 | 3242.0603 | 85.71556 | 93.55557 | 3254.7534 | 3158.2373 | 85.71556 | 87.47475
1391.29698 | 1103.974 | 42.3836 | 32.29402 | 1391.29698 | 867.7804 | 42.3836 | 31.43182 | 1391.29698 | 1129.7268 | 42.3836 | 27.87282 | 1391.29698 | 1411.4819 | 42.3836 | 31.20327 | 1391.29698 | 802.92957 | 42.3836 | 25.45342 | 1391.29698 | 1140.4983 | 42.3836 | 38.46608
2303.05891 | 2169.018 | 63.14049 | 67.73325 | 2303.05891 | 1747.3809 | 63.14049 | 56.18546 | 2303.05891 | 2025.9178 | 63.14049 | 56.41703 | 2303.05891 | 2077.1768 | 63.14049 | 51.59101 | 2303.05891 | 1880.5426 | 63.14049 | 54.07845 | 2303.05891 | 2148.8433 | 63.14049 | 61.0886
1192.35593 | 1564.5798 | 33.51562 | 32.52425 | 1192.35593 | 1037.4253 | 33.51562 | 34.01974 | 1192.35593 | 1023.932 | 33.51562 | 34.65883 | 1192.35593 | 1086.2832 | 33.51562 | 34.50104 | 1192.35593 | 1214.9678 | 33.51562 | 32.81883 | 1192.35593 | 983.6859 | 33.51562 | 31.0805
2095.02973 | 2106.6226 | 56.29765 | 58.71363 | 2095.02973 | 1833.4095 | 56.29765 | 59.30712 | 2095.02973 | 2099.3853 | 56.29765 | 55.72567 | 2095.02973 | 1841.03 | 56.29765 | 48.30408 | 2095.02973 | 1831.8789 | 56.29765 | 54.76627 | 2095.02973 | 1784.759 | 56.29765 | 54.05129
1876.23085 | 2204.6025 | 50.94993 | 59.37273 | 1876.23085 | 1896.3773 | 50.94993 | 57.20229 | 1876.23085 | 2085.1663 | 50.94993 | 56.25594 | 1876.23085 | 2052.9482 | 50.94993 | 46.50869 | 1876.23085 | 1752.5148 | 50.94993 | 51.63303 | 1876.23085 | 2056.2322 | 50.94993 | 60.0674
2259.17472 | 2938.133 | 61.94361 | 50.0581 | 2259.17472 | 2228.1006 | 61.94361 | 51.45086 | 2259.17472 | 2391.4812 | 61.94361 | 52.99554 | 2259.17472 | 2501.066 | 61.94361 | 51.35761 | 2259.17472 | 2474.1245 | 61.94361 | 55.44644 | 2259.17472 | 2228.8647 | 61.94361 | 54.38675
3008.49946 | 3532.4548 | 86.0866 | 83.60656 | 3008.49946 | 3296.38 | 86.0866 | 86.09006 | 3008.49946 | 3471.876 | 86.0866 | 76.12145 | 3008.49946 | 3264.2998 | 86.0866 | 74.03213 | 3008.49946 | 3175.5125 | 86.0866 | 75.56422 | 3008.49946 | 2824.6191 | 86.0866 | 91.20071
1891.3132 | 2178.8042 | 53.4542 | 53.54603 | 1891.3132 | 1926.027 | 53.4542 | 60.21797 | 1891.3132 | 2017.6713 | 53.4542 | 54.53458 | 1891.3132 | 1927.4443 | 53.4542 | 48.69511 | 1891.3132 | 1812.9137 | 53.4542 | 51.50462 | 1891.3132 | 1566.4982 | 53.4542 | 46.57346
2037.10915 | 2449.9456 | 54.83413 | 58.15362 | 2037.10915 | 1755.2863 | 54.83413 | 57.34773 | 2037.10915 | 1670.1527 | 54.83413 | 53.07111 | 2037.10915 | 1919.163 | 54.83413 | 52.81229 | 2037.10915 | 1801.3636 | 54.83413 | 62.82339 | 2037.10915 | 2008.1528 | 54.83413 | 58.16087
1077.2223 | 1219.598 | 31.47393 | 29.44699 | 1077.2223 | 1054.8201 | 31.47393 | 33.21138 | 1077.2223 | 1377.3616 | 31.47393 | 29.27136 | 1077.2223 | 1140.5396 | 31.47393 | 29.05332 | 1077.2223 | 1006.27795 | 31.47393 | 34.88166 | 1077.2223 | 1314.8334 | 31.47393 | 32.22572
1655.03545 | 2000.6128 | 49.00158 | 47.83686 | 1655.03545 | 1619.4532 | 49.00158 | 47.49816 | 1655.03545 | 1887.7251 | 49.00158 | 48.42905 | 1655.03545 | 1913.2719 | 49.00158 | 51.12196 | 1655.03545 | 1717.8004 | 49.00158 | 49.9956 | 1655.03545 | 1975.7595 | 49.00158 | 51.72071
2127.02566 | 2327.265 | 57.09506 | 58.92972 | 2127.02566 | 1849.898 | 57.09506 | 55.46371 | 2127.02566 | 2035.5026 | 57.09506 | 56.30228 | 2127.02566 | 2322.6184 | 57.09506 | 53.96558 | 2127.02566 | 2167.6792 | 57.09506 | 63.50691 | 2127.02566 | 2272.459 | 57.09506 | 62.55911
2229.10568 | 2515.278 | 62.55861 | 55.35892 | 2229.10568 | 1996.5718 | 62.55861 | 58.7991 | 2229.10568 | 2157.8486 | 62.55861 | 54.06674 | 2229.10568 | 1916.042 | 62.55861 | 58.54568 | 2229.10568 | 2100.2969 | 62.55861 | 54.12843 | 2229.10568 | 2072.9963 | 62.55861 | 50.95952
3287.7043 | 3398.2192 | 85.34773 | 91.12574 | 3287.7043 | 3102.3328 | 85.34773 | 88.71875 | 3287.7043 | 3271.4243 | 85.34773 | 87.03007 | 3287.7043 | 3111.439 | 85.34773 | 83.69648 | 3287.7043 | 3200.5815 | 85.34773 | 90.81938 | 3287.7043 | 3141.8337 | 85.34773 | 92.60374
1365.62639 | 1839.4169 | 37.31039 | 47.21768 | 1365.62639 | 1304.0819 | 37.31039 | 40.50345 | 1365.62639 | 1615.2225 | 37.31039 | 41.27546 | 1365.62639 | 1395.5234 | 37.31039 | 37.22872 | 1365.62639 | 1582.684 | 37.31039 | 39.90821 | 1365.62639 | 1302.5957 | 37.31039 | 43.51349
2543.71367 | 2665.063 | 64.98388 | 72.82497 | 2543.71367 | 2352.333 | 64.98388 | 71.75751 | 2543.71367 | 2254.4329 | 64.98388 | 68.8783 | 2543.71367 | 2512.188 | 64.98388 | 61.9629 | 2543.71367 | 2191.8557 | 64.98388 | 67.05173 | 2543.71367 | 2414.75 | 64.98388 | 65.88864
2458.84521 | 2597.346 | 68.36122 | 69.97613 | 2458.84521 | 2268.2961 | 68.36122 | 70.40623 | 2458.84521 | 2294.7227 | 68.36122 | 70.5778 | 2458.84521 | 2667.455 | 68.36122 | 61.16326 | 2458.84521 | 2111.603 | 68.36122 | 66.44273 | 2458.84521 | 2476.625 | 68.36122 | 71.21892
2937.29276 | 3134.2783 | 81.48291 | 75.04781 | 2937.29276 | 2904.3186 | 81.48291 | 77.70306 | 2937.29276 | 3035.4368 | 81.48291 | 73.39086 | 2937.29276 | 2830.8013 | 81.48291 | 84.86279 | 2937.29276 | 2880.1472 | 81.48291 | 74.06778 | 2937.29276 | 2843.3545 | 81.48291 | 79.84094
1189.72639 | 2047.6097 | 33.78106 | 50.07764 | 1189.72639 | 1476.3292 | 33.78106 | 42.78317 | 1189.72639 | 1515.4059 | 33.78106 | 31.68535 | 1189.72639 | 1923.6473 | 33.78106 | 39.64086 | 1189.72639 | 1403.9789 | 33.78106 | 38.91312 | 1189.72639 | 1198.659 | 33.78106 | 38.44445
|  |  |  | 1912.03122 | 1661.8755 | 53.5227 | 54.45116 | 1912.03122 | 1739.9767 | 53.5227 | 50.20876 | 1912.03122 | 1721.2516 | 53.5227 | 49.68773 | 1912.03122 | 1874.1757 | 53.5227 | 55.77158 | 1912.03122 | 1671.0103 | 53.5227 | 59.48253
|  |  |  | 5599.36444 | 5336.8613 | 145.79292 | 136.52505 | 5599.36444 | 5352.109 | 145.79292 | 138.52016 | 5599.36444 | 5441.634 | 145.79292 | 132.32245 | 5599.36444 | 5200.0854 | 145.79292 | 138.60133 | 2130.06792 | 2066.7822 | 53.82056 | 64.51943
|  |  |  | 2130.06792 | 2188.542 | 53.82056 | 55.98606 | 2130.06792 | 2361.8914 | 53.82056 | 56.70088 | 2130.06792 | 2347.4446 | 53.82056 | 57.1289 | 2130.06792 | 2232.1316 | 53.82056 | 53.74636 | 4763.49266 | 4483.732 | 120.5986 | 112.81457
|  |  |  | 4763.49266 | 4799.7734 | 120.5986 | 119.55561 | 4763.49266 | 4867.1562 | 120.5986 | 115.23515 | 4763.49266 | 4730.277 | 120.5986 | 117.31696 | 4763.49266 | 4568.6445 | 120.5986 | 120.73885 | 1937.6429 | 1974.5853 | 56.03441 | 61.15272
[8 empty] | 1937.6429 | 2284.5173 | 56.03441 | 59.44839 | 1937.6429 | 2215.069 | 56.03441 | 55.48869 | 1937.6429 | 2100.129 | 56.03441 | 59.9279 | 4148.81464 | 4133.208 | 112.93567 | 107.81212
[8 empty] | 4148.81464 | 4303.232 | 112.93567 | 113.17728 | 4148.81464 | 4184.0024 | 112.93567 | 109.99238 | 4148.81464 | 4273.773 | 112.93567 | 110.79553 | 1891.50935 | 1765.0085 | 50.83132 | 48.99336
[8 empty] | 1891.50935 | 1982.0729 | 50.83132 | 50.71531 | 1891.50935 | 1935.8707 | 50.83132 | 48.05126 | 1891.50935 | 1833.7139 | 50.83132 | 50.60867 | 4273.02616 | 4331.315 | 113.63624 | 108.0718
[8 empty] | 4273.02616 | 4460.5547 | 113.63624 | 111.56585 | 4273.02616 | 4266.9194 | 113.63624 | 112.71806 | 4273.02616 | 4314.9097 | 113.63624 | 113.25726 | 2085.11484 | 1927.2234 | 58.32856 | 61.51002
[12 empty] | 2085.11484 | 2150.2334 | 58.32856 | 56.02089 | 2085.11484 | 2033.3816 | 58.32856 | 59.83584 | 4331.75201 | 4402.513 | 106.97817 | 106.38654
[12 empty] | 4331.75201 | 4397.7993 | 106.97817 | 111.8224 | 4331.75201 | 4298.53 | 106.97817 | 107.54912 | 2107.51646 | 2096.0737 | 60.48822 | 64.51872
[12 empty] | 2107.51646 | 2359.45 | 60.48822 | 51.30163 | 2107.51646 | 2028.2983 | 60.48822 | 59.7615 | 3436.65101 | 4067.1328 | 96.94515 | 104.66409
[12 empty] | 3436.65101 | 3831.0757 | 96.94515 | 108.42874 | 3436.65101 | 3673.6775 | 96.94515 | 97.01562 | 2058.5104 | 2300.122 | 58.90539 | 59.64992
[16 empty] | 2058.5104 | 2365.8955 | 58.90539 | 65.49726 | 4860.33359 | 4829.437 | 128.58259 | 119.69021
[16 empty] | 4860.33359 | 4731.7354 | 128.58259 | 129.31992 | 2230.83184 | 2515.3638 | 61.64166 | 74.65817
[16 empty] | 2230.83184 | 2398.1782 | 61.64166 | 66.23613 | 4749.52647 | 4433.2227 | 125.8384 | 123.1067
[20 empty] | 1992.94191 | 2155.4487 | 64.60487 | 70.11186
[20 empty] | 4354.3226 | 4036.3203 | 115.77632 | 112.99322

## Supplementary Figure 5
Supplementary Figure 5
Performance evaluation of the 3D-CNNs on the Zn test dataset.
1st round (R1) |  |  |  | 2nd round (R2) |  |  |  | 3rd round (R3) |  |  |  | 4th round (R4) |  |  |  | 5th round (R5)
Simulated elastic modulus (MPa) | Predicted elastic modulus (MPa) | Simulated yield strength (MPa) | Predicted yield strength (MPa) | Simulated elastic modulus (MPa) | Predicted elastic modulus (MPa) | Simulated yield strength (MPa) | Predicted yield strength (MPa) | Simulated elastic modulus (MPa) | Predicted elastic modulus (MPa) | Simulated yield strength (MPa) | Predicted yield strength (MPa) | Simulated elastic modulus (MPa) | Predicted elastic modulus (MPa) | Simulated yield strength (MPa) | Predicted yield strength (MPa) | Simulated elastic modulus (MPa) | Predicted elastic modulus (MPa) | Simulated yield strength (MPa) | Predicted yield strength (MPa)
374.24251 | 412.96948 | 9.42781 | 10.40356 | 374.24251 | 437.698 | 9.42781 | 10.65474 | 374.24251 | 416.88165 | 9.42781 | 10.23353 | 374.24251 | 430.97266 | 9.42781 | 10.57142 | 374.24251 | 431.46408 | 9.42781 | 10.31245
575.92188 | 654.53033 | 15.03883 | 17.51614 | 575.92188 | 650.7058 | 15.03883 | 17.60011 | 575.92188 | 644.8954 | 15.03883 | 17.48124 | 575.92188 | 653.7764 | 15.03883 | 17.01714 | 575.92188 | 685.48566 | 15.03883 | 16.79959
674.49225 | 649.9188 | 18.1197 | 16.86598 | 674.49225 | 667.7462 | 18.1197 | 17.65133 | 674.49225 | 679.0942 | 18.1197 | 16.62463 | 674.49225 | 638.05743 | 18.1197 | 17.48259 | 674.49225 | 680.637 | 18.1197 | 17.04994
657.08046 | 679.29004 | 17.36988 | 17.87005 | 657.08046 | 703.06775 | 17.36988 | 18.14454 | 657.08046 | 704.398 | 17.36988 | 18.12586 | 657.08046 | 673.78345 | 17.36988 | 18.48576 | 657.08046 | 710.06396 | 17.36988 | 17.16763
264.08826 | 284.00586 | 6.47323 | 7.32852 | 264.08826 | 292.38947 | 6.47323 | 7.01428 | 264.08826 | 303.16586 | 6.47323 | 6.67303 | 264.08826 | 299.80313 | 6.47323 | 6.93534 | 264.08826 | 316.08237 | 6.47323 | 6.92845
679.01267 | 674.6021 | 18.68307 | 18.2691 | 679.01267 | 700.9522 | 18.68307 | 18.87111 | 679.01267 | 697.18945 | 18.68307 | 17.88164 | 679.01267 | 698.9576 | 18.68307 | 19.02715 | 679.01267 | 717.2131 | 18.68307 | 18.20014
704.05282 | 701.1024 | 18.93896 | 18.55562 | 704.05282 | 718.8991 | 18.93896 | 18.92587 | 704.05282 | 703.4146 | 18.93896 | 17.80195 | 704.05282 | 704.14264 | 18.93896 | 18.78118 | 704.05282 | 734.4445 | 18.93896 | 18.34345
795.7222 | 796.3799 | 22.17664 | 21.50473 | 795.7222 | 821.856 | 22.17664 | 22.66962 | 795.7222 | 835.089 | 22.17664 | 21.18676 | 795.7222 | 830.5631 | 22.17664 | 21.54346 | 795.7222 | 849.655 | 22.17664 | 20.78561
725.96732 | 728.4772 | 19.7197 | 19.1438 | 725.96732 | 725.3267 | 19.7197 | 19.7835 | 725.96732 | 736.43243 | 19.7197 | 19.28645 | 725.96732 | 713.36273 | 19.7197 | 20.06317 | 725.96732 | 761.98206 | 19.7197 | 18.41616
403.60782 | 384.35474 | 10.15781 | 10.20449 | 403.60782 | 420.81238 | 10.15781 | 10.14986 | 403.60782 | 394.2104 | 10.15781 | 10.06841 | 403.60782 | 419.71606 | 10.15781 | 10.72813 | 403.60782 | 422.63882 | 10.15781 | 10.686
718.09292 | 724.0171 | 19.22508 | 19.5323 | 718.09292 | 725.9785 | 19.22508 | 19.62182 | 718.09292 | 741.6648 | 19.22508 | 19.75348 | 718.09292 | 737.5504 | 19.22508 | 19.36312 | 718.09292 | 771.9368 | 19.22508 | 18.81384
338.8177 | 338.00015 | 8.33262 | 8.444 | 338.8177 | 355.74283 | 8.33262 | 8.25325 | 338.8177 | 342.30103 | 8.33262 | 8.20228 | 338.8177 | 338.1048 | 8.33262 | 9.2882 | 338.8177 | 355.15558 | 8.33262 | 8.95061
327.04486 | 316.16528 | 8.43521 | 7.95029 | 327.04486 | 338.22723 | 8.43521 | 8.17787 | 327.04486 | 323.1502 | 8.43521 | 7.6367 | 327.04486 | 321.9967 | 8.43521 | 8.66859 | 327.04486 | 331.84995 | 8.43521 | 8.31218
676.87791 | 662.28217 | 18.38628 | 17.75582 | 676.87791 | 671.90784 | 18.38628 | 18.42238 | 676.87791 | 688.5855 | 18.38628 | 17.51311 | 676.87791 | 695.4019 | 18.38628 | 18.67302 | 676.87791 | 731.28345 | 18.38628 | 16.80727
646.68553 | 672.3612 | 17.38111 | 18.1028 | 646.68553 | 676.5314 | 17.38111 | 18.48179 | 646.68553 | 688.5792 | 17.38111 | 17.82749 | 646.68553 | 665.42206 | 17.38111 | 18.16765 | 646.68553 | 722.03674 | 17.38111 | 18.25001
233.47165 | 224.10992 | 5.46156 | 5.72042 | 233.47165 | 235.17293 | 5.46156 | 5.51723 | 233.47165 | 235.32753 | 5.46156 | 5.11934 | 233.47165 | 223.84563 | 5.46156 | 5.88865 | 233.47165 | 236.8288 | 5.46156 | 5.12787
240.88911 | 254.53668 | 5.99549 | 6.21706 | 240.88911 | 253.64748 | 5.99549 | 5.98686 | 240.88911 | 263.01764 | 5.99549 | 5.85684 | 240.88911 | 246.99615 | 5.99549 | 6.30231 | 240.88911 | 272.02838 | 5.99549 | 5.33838
294.69948 | 286.46872 | 7.0564 | 7.00332 | 294.69948 | 295.80603 | 7.0564 | 7.17338 | 294.69948 | 280.88623 | 7.0564 | 6.72786 | 294.69948 | 291.86142 | 7.0564 | 7.91312 | 294.69948 | 288.2847 | 7.0564 | 6.85334
163.02036 | 169.07832 | 3.92222 | 3.94382 | 163.02036 | 182.76183 | 3.92222 | 3.89068 | 163.02036 | 171.26384 | 3.92222 | 3.714 | 163.02036 | 166.33295 | 3.92222 | 4.30118 | 163.02036 | 171.21964 | 3.92222 | 3.81578
648.12885 | 692.6943 | 17.15193 | 17.44688 | 648.12885 | 660.79785 | 17.15193 | 17.26555 | 648.12885 | 697.57825 | 17.15193 | 17.43802 | 648.12885 | 681.18164 | 17.15193 | 17.9044 | 648.12885 | 731.7095 | 17.15193 | 16.92502
|  |  |  | 499.92143 | 536.69965 | 12.89162 | 13.0963 | 499.92143 | 577.5514 | 12.89162 | 11.81799 | 499.92143 | 551.6317 | 12.89162 | 12.74321 | 499.92143 | 573.9747 | 12.89162 | 12.49654
|  |  |  | 567.72726 | 567.10236 | 12.54615 | 13.19154 | 567.72726 | 592.4128 | 12.54615 | 12.39904 | 567.72726 | 569.7928 | 12.54615 | 13.66083 | 567.72726 | 575.7446 | 12.54615 | 13.00173
|  |  |  | 1026.52897 | 1006.51733 | 25.90749 | 26.34246 | 1026.52897 | 1040.5348 | 25.90749 | 25.26636 | 1026.52897 | 1024.575 | 25.90749 | 25.94121 | 1026.52897 | 1048.2136 | 25.90749 | 23.98438
|  |  |  | 1033.49528 | 1041.3204 | 26.77533 | 26.40091 | 1033.49528 | 997.6662 | 26.77533 | 25.55065 | 1033.49528 | 1018.25195 | 26.77533 | 26.34126 | 1033.49528 | 1029.0669 | 26.77533 | 24.95239
|  |  |  | 498.24878 | 470.94305 | 12.4237 | 12.0973 | 498.24878 | 489.24597 | 12.4237 | 11.87913 | 498.24878 | 475.89072 | 12.4237 | 12.66305 | 498.24878 | 518.4194 | 12.4237 | 12.37961
[8 empty] | 495.42195 | 529.257 | 11.32957 | 11.39436 | 495.42195 | 497.7863 | 11.32957 | 12.22648 | 495.42195 | 539.6006 | 11.32957 | 11.62879
[8 empty] | 1372.1266 | 1404.4147 | 30.5338 | 31.68529 | 1372.1266 | 1305.4657 | 30.5338 | 32.69549 | 1372.1266 | 1361.1642 | 30.5338 | 30.7576
[8 empty] | 1021.49738 | 1321.3859 | 29.7833 | 31.02778 | 1021.49738 | 1240.2761 | 29.7833 | 31.87842 | 1021.49738 | 1301.6543 | 29.7833 | 30.16493
[8 empty] | 584.43385 | 602.0158 | 15.413 | 15.33842 | 584.43385 | 569.8388 | 15.413 | 15.62746 | 584.43385 | 605.2022 | 15.413 | 15.21758
[8 empty] | 575.35016 | 611.4177 | 15.36049 | 14.79583 | 575.35016 | 594.2857 | 15.36049 | 15.87876 | 575.35016 | 618.1423 | 15.36049 | 15.26665
[12 empty] | 595.96263 | 603.08905 | 16.03569 | 16.24973 | 595.96263 | 635.89667 | 16.03569 | 15.56238
[12 empty] | 1180.77823 | 1119.8418 | 29.03573 | 28.86824 | 1180.77823 | 1158.0278 | 29.03573 | 27.45878
[12 empty] | 545.07317 | 560.72253 | 14.5369 | 14.86813 | 545.07317 | 583.23016 | 14.5369 | 14.01239
[12 empty] | 571.27431 | 577.7864 | 16.04792 | 14.61052 | 571.27431 | 591.09827 | 16.04792 | 13.71916
[12 empty] | 580.18598 | 589.8573 | 15.34951 | 15.58249 | 580.18598 | 607.6913 | 15.34951 | 15.33231
[16 empty] | 534.47674 | 581.0835 | 13.93297 | 13.93113
[16 empty] | 503.99813 | 495.8619 | 14.25346 | 13.11599
[16 empty] | 493.07573 | 542.24023 | 15.35799 | 13.84517
[16 empty] | 487.67726 | 537.6595 | 12.79591 | 13.03739
[16 empty] | 541.1875 | 575.06116 | 14.73873 | 14.34841

## Supplementary Figure 6
Supplementary Figure 6
Training of the 3D-CAE.
Epoch | Mean squared error |  | Dimension of latent space | Minimum value of mean squared error
| Training set | Validation set |  | Training set | Validation set
1 | 0.04445 | 0.0256 | 2 | 0.02745 | 0.02763
2 | 0.02068 | 0.01793 | 4 | 0.01034 | 0.01077
3 | 0.01507 | 0.01248 | 8 | 0.00153 | 0.00161
4 | 0.01112 | 0.00955 | 16 | 0.000780694 | 0.000740663
5 | 0.00925 | 0.00866
6 | 0.00879 | 0.00863
7 | 0.00844 | 0.00797
8 | 0.00809 | 0.00793
9 | 0.00802 | 0.00775
10 | 0.00798 | 0.00761
11 | 0.00779 | 0.00755
12 | 0.00773 | 0.00761
13 | 0.00774 | 0.0075
14 | 0.00757 | 0.00749
15 | 0.00754 | 0.00764
16 | 0.00739 | 0.00729
17 | 0.00724 | 0.00696
18 | 0.0075 | 0.00673
19 | 0.0068 | 0.00717
20 | 0.00675 | 0.00641
21 | 0.00652 | 0.00723
22 | 0.00615 | 0.00614
23 | 0.0056 | 0.00687
24 | 0.00571 | 0.00505
25 | 0.0051 | 0.00548
26 | 0.0046 | 0.00416
27 | 0.00452 | 0.00447
28 | 0.00418 | 0.00403
29 | 0.00416 | 0.00386
30 | 0.00369 | 0.00339
31 | 0.00374 | 0.00377
32 | 0.00371 | 0.00318
33 | 0.00341 | 0.00304
34 | 0.00335 | 0.00302
35 | 0.00328 | 0.00303
36 | 0.00306 | 0.00286
37 | 0.00306 | 0.00305
38 | 0.00288 | 0.00289
39 | 0.00322 | 0.00266
40 | 0.00287 | 0.00276
41 | 0.00267 | 0.00258
42 | 0.00276 | 0.00251
43 | 0.00274 | 0.00267
44 | 0.00261 | 0.00275
45 | 0.00256 | 0.00246
46 | 0.00251 | 0.00277
47 | 0.00256 | 0.00232
48 | 0.00238 | 0.00236
49 | 0.00262 | 0.00256
50 | 0.00243 | 0.00227
51 | 0.00254 | 0.0022
52 | 0.00239 | 0.00253
53 | 0.00235 | 0.0025
54 | 0.00254 | 0.00216
55 | 0.00221 | 0.0021
56 | 0.00236 | 0.00423
57 | 0.00235 | 0.00202
58 | 0.00216 | 0.0032
59 | 0.00232 | 0.00203
60 | 0.00204 | 0.00265
61 | 0.0022 | 0.00295
62 | 0.00236 | 0.00211
63 | 0.00223 | 0.00237
64 | 0.0021 | 0.00278
65 | 0.00208 | 0.00228
66 | 0.0017 | 0.00169
67 | 0.00164 | 0.00168
68 | 0.00162 | 0.00167
69 | 0.00161 | 0.00166
70 | 0.00161 | 0.00165
71 | 0.0016 | 0.00165
72 | 0.0016 | 0.00164
73 | 0.00159 | 0.00165
74 | 0.00159 | 0.00164
75 | 0.00158 | 0.00163
76 | 0.00158 | 0.00164
77 | 0.00155 | 0.00162
78 | 0.00155 | 0.00161
79 | 0.00155 | 0.00161
80 | 0.00155 | 0.00161
81 | 0.00154 | 0.00161
82 | 0.00154 | 0.00161
83 | 0.00154 | 0.00161
84 | 0.00154 | 0.00161
85 | 0.00154 | 0.00161
86 | 0.00154 | 0.00161
87 | 0.00154 | 0.00161
88 | 0.00154 | 0.00161
89 | 0.00154 | 0.00161
90 | 0.00154 | 0.00161
91 | 0.00154 | 0.00161
92 | 0.00154 | 0.00161
93 | 0.00154 | 0.00161
94 | 0.00154 | 0.00161
95 | 0.00154 | 0.00161
96 | 0.00154 | 0.00161
97 | 0.00154 | 0.00161
98 | 0.00154 | 0.00161
99 | 0.00154 | 0.00161
100 | 0.00153 | 0.00161

## Supplementary Figure 7
Supplementary Figure 7
The average negative log-likelihood versus the number of clusters in the GMM.
Number of clusters | Average negative log likelihood
1 | 11.81467
2 | 9.70866
3 | 8.18289
4 | 7.90582
5 | 7.26751
6 | 6.59415
7 | 5.78411
8 | 5.18323
9 | 4.64974
10 | 3.37233

## Supplementary Figure 9
Supplementary Figure 9
The performance comparison on the Rosenbrock optimization problem.
Iterations | Value
| GAD-MALL | Random Search | Bayesian Search
0 (initial) | -0.85281 | -0.85281 | -0.85281
1 | -0.56812 | -0.50303 | -0.76
2 | -0.2953 | -0.60281 | -0.76
3 | -0.25031 | -0.63875 | -0.76
4 | -0.175 | -0.46875 | -0.76
5 | -0.15188 | -0.43812 | -0.76
6 | -0.12969 | -0.51938 | -0.76
7 | -0.11281 | -0.44844 | -0.76
8 | -0.06938 | -0.54531 | -0.76
9 | -0.05719 | -0.445 | -0.76
10 | -0.03594 | -0.48031 | -0.76
11 | 0 | -0.475 | -0.76
12 |  | -0.58062 | -0.76
13 |  | -0.5275 | -0.76
14 |  | -0.54459 | -0.76
15 |  | -0.56906 | -0.76
16 |  | -0.56719 | -0.76
17 |  | -0.53312 | -0.76
18 |  | -0.53063 | -0.76
19 |  | -0.45531 | -0.76
20 |  | -0.61594 | -0.76

## Supplementary Figure 10b,e
Supplementary Figure 10b | [17 empty] | Supplementary Figure 10e
The overall porosity-yield strength (Y) data distribution of Ti finite element simulation results. | [17 empty] | The overall porosity-elastic modulus (E) data distribution of Ti finite element simulation results.
Initial data |  | R1 |  | R2 |  | R3 |  | R4 |  | R5 |  | R6 |  | Uniform design |  | Treasure |  | Initial data |  | R1 |  | R2 |  | R3 |  | R4 |  | R5 |  | R6 |  | Uniform design |  | Treasure
Porosity (%) | Yield strength (MPa) | Porosity (%) | Yield strength (MPa) | Porosity (%) | Yield strength (MPa) | Porosity (%) | Yield strength (MPa) | Porosity (%) | Yield strength (MPa) | Porosity (%) | Yield strength (MPa) | Porosity (%) | Yield strength (MPa) | Porosity (%) | Yield strength (MPa) | Porosity (%) | Yield strength (MPa) | Porosity (%) | Elastic modulus (MPa) | Porosity (%) | Elastic modulus (MPa) | Porosity (%) | Elastic modulus (MPa) | Porosity (%) | Elastic modulus (MPa) | Porosity (%) | Elastic modulus (MPa) | Porosity (%) | Elastic modulus (MPa) | Porosity (%) | Elastic modulus (MPa) | Porosity (%) | Elastic modulus (MPa) | Porosity (%) | Elastic modulus (MPa)
72.033 | 23.81324 | 71.129 | 62.165488 | 67.011 | 59.202616 | 70.838 | 61.637851 | 68.746 | 73.521283 | 62.568 | 69.412684 | 70.77 | 67.900041 | 72 | 61.536915 | 68.882 | 80.081188 | 72.033 | 989.0702375 | 71.129 | 2421.939375 | 67.011 | 2662.5849 | 70.838 | 2422.053625 | 68.746 | 2615.250475 | 62.568 | 2950.229025 | 70.77 | 2590.16 | 72 | 2536.885 | 68.882 | 2584.67005
69.499 | 67.527471 | 70.993 | 60.929869 | 66.938 | 64.061283 | 70.462 | 60.943388 | 71.135 | 66.537042 | 68.882 | 80.081188 | 67.982 | 71.065357 | 60.7 | 122.64571 | 68.739 | 76.410268 | 69.499 | 2733.37825 | 70.993 | 2278.716 | 66.938 | 2731.518575 | 70.462 | 2475.325325 | 71.135 | 2634.395575 | 68.882 | 2584.67005 | 67.982 | 2491.177 | 60.7 | 5008.62 | 68.739 | 2510.575
66.578 | 65.623701 | 66.601 | 53.154134 | 67.048 | 61.855893 | 70.791 | 64.254201 | 70.822 | 65.072425 | 63.307 | 64.795929 | 67.743 | 70.046636 |  |  | 55.667 | 145.951135 | 66.578 | 2637.079 | 66.601 | 2236.788 | 67.048 | 2699.4733 | 70.791 | 2359.769425 | 70.822 | 2548.385 | 63.307 | 2573.138 | 67.743 | 2621.601 |  |  | 55.667 | 4944.232125
68.937 | 59.544089 | 66.681 | 59.214452 | 70.75 | 58.908586 | 70.005 | 64.907238 | 71.257 | 62.665108 | 71.225 | 64.728554 | 70.75 | 69.501322 |  |  | 53.625 | 149.38759 | 68.937 | 2474.155 | 66.681 | 2401.887 | 70.75 | 2593.1619 | 70.005 | 2397.563 | 71.257 | 2528.671 | 71.225 | 2536.369 | 70.75 | 2595.617175 |  |  | 53.625 | 5168.202975
71.776 | 51.989707 | 72.589 | 54.350967 | 67.721 | 67.805826 | 63.848 | 61.789959 | 71.22 | 62.164971 | 63.218 | 70.475119 | 69.147 | 73.035523 |  |  |  |  | 71.776 | 2209.242975 | 72.589 | 2279.648 | 67.721 | 2788.5398 | 63.848 | 2349.4253 | 71.22 | 2503.662 | 63.218 | 2847.114 | 69.147 | 2583.31
62.565 | 90.896487 | 72.214 | 57.644488 | 64.125 | 62.07949 | 68.739 | 76.410268 | 70.543 | 68.133142 | 70.545 | 67.444916 | 70.024 | 68.229007 |  |  |  |  | 62.565 | 4083.65385 | 72.214 | 2309.656875 | 64.125 | 2705.537625 | 68.739 | 2510.575 | 70.543 | 2596.223625 | 70.545 | 2616.719275 | 70.024 | 2563.982
79.413 | 27.964145 | 72.56 | 56.225334 | 70.864 | 64.161416 | 70.009 | 65.889692 | 72.813 | 68.222165 | 67.691 | 68.713051 | 70.82 | 69.87497 |  |  |  |  | 79.413 | 1086.678 | 72.56 | 2247.043 | 70.864 | 2606.39355 | 70.009 | 2446.406 | 72.813 | 2563.462 | 67.691 | 2694.3907 | 70.82 | 2515.039025
65.29 | 89.826715 | 54.267 | 160.372212 | 56.731 | 138.42224 | 60.068 | 115.962616 | 59.186 | 112.029676 | 56.661 | 125.462095 | 56.725 | 136.954752 |  |  |  |  | 65.29 | 3655.552675 | 54.267 | 6999.20555 | 56.731 | 5936.908 | 60.068 | 5454.23 | 59.186 | 4876.18 | 56.661 | 5203.743875 | 56.725 | 4853.013775
71.811 | 54.516913 | 53.895 | 162.01614 | 56.001 | 143.647416 | 59.413 | 122.984917 | 60.299 | 119.765459 | 60.351 | 121.864105 | 55.716 | 141.183636 |  |  |  |  | 71.811 | 2247.932725 | 53.895 | 6984.908 | 56.001 | 5761.283 | 59.413 | 5238.80165 | 60.299 | 4965.48555 | 60.351 | 5346.93 | 55.716 | 4950.8244
73.913 | 38.242325 | 58.643 | 131.225578 | 57.429 | 132.910382 | 59.696 | 118.410248 | 60.219 | 117.639665 | 59.567 | 124.999864 | 55.356 | 137.997354 |  |  |  |  | 73.913 | 1549.979 | 58.643 | 6038.839775 | 57.429 | 5664.471 | 59.696 | 5474.612 | 60.219 | 4920.814 | 59.567 | 5341.2827 | 55.356 | 5083.645
70.49 | 46.056714 | 58.681 | 132.621445 | 56.985 | 128.498975 | 59.621 | 123.544058 | 59.409 | 116.965794 | 59.463 | 117.391197 | 55.667 | 145.951135 |  |  |  |  | 70.49 | 1807.939 | 58.681 | 6034.32285 | 56.985 | 5721.9489 | 59.621 | 5567.829 | 59.409 | 4969.467 | 59.463 | 5223.256 | 55.667 | 4944.232125
69.874 | 31.783202 | 58.312 | 132.65846 | 55.921 | 134.970165 | 59.629 | 123.017609 | 59.074 | 116.248473 | 58.091 | 124.767984 | 58.048 | 127.353952 |  |  |  |  | 69.874 | 1401.740725 | 58.312 | 5954.365825 | 55.921 | 5524.986 | 59.629 | 5588.2319 | 59.074 | 4948.631725 | 58.091 | 5373.95805 | 58.048 | 5192.90325
72.125 | 48.2768 | 58.298 | 130.537209 | 57.074 | 134.187306 | 59.621 | 123.661252 | 60.134 | 115.102471 | 57.074 | 133.380368 | 55.707 | 139.099994 |  |  |  |  | 72.125 | 1939.977875 | 58.298 | 5945.22175 | 57.074 | 5778.040275 | 59.621 | 5604.068 | 60.134 | 5254.347225 | 57.074 | 5309.26815 | 55.707 | 4992.689
75.168 | 31.248536 | 58.65 | 133.484538 | 55.991 | 145.812832 | 59.63 | 121.399212 | 59.175 | 114.301814 | 57.419 | 139.041628 | 55.338 | 130.092171 |  |  |  |  | 75.168 | 1275.929225 | 58.65 | 6100.48305 | 55.991 | 5911.098 | 59.63 | 5544.2652 | 59.175 | 5185.3659 | 57.419 | 5304.72765 | 55.338 | 5217.374
63.6 | 94.761656 | 56.463 | 135.895144 | 59.481 | 133.168035 | 57.699 | 139.642591 | 59.929 | 123.844952 | 58.814 | 128.675987 | 57.985 | 134.68785 |  |  |  |  | 63.6 | 3995.661 | 56.463 | 6131.8707 | 59.481 | 5710.125725 | 57.699 | 5699.78 | 59.929 | 5172.2869 | 58.814 | 5164.69 | 57.985 | 5153.007
67.817 | 42.967804 | 56.349 | 141.440849 | 54.58 | 134.42011 | 57.768 | 130.63952 | 59.97 | 124.229237 | 53.625 | 149.38759 | 60.343 | 130.528288 |  |  |  |  | 67.817 | 1582.655825 | 56.349 | 6075.417 | 54.58 | 5926.98635 | 57.768 | 5517.79635 | 59.97 | 5186.0183 | 53.625 | 5168.202975 | 60.343 | 5146.445
68.696 | 62.465975 | 55.572 | 136.809002 | 56.233 | 140.137448 | 57.755 | 128.855419 | 57.995 | 131.214875 | [8 empty] | 68.696 | 2528.2507 | 55.572 | 5991.042 | 56.233 | 5957.235 | 57.755 | 5573.406 | 57.995 | 5239.969
62.488 | 61.552953 | [16 empty] | 62.488 | 2320.91275
80.336 | 29.749643 | [16 empty] | 80.336 | 1154.856
79.247 | 33.471922 | [16 empty] | 79.247 | 1210.139
82.571 | 20.35088 | [16 empty] | 82.571 | 748.0263125
67.66 | 87.883983 | [16 empty] | 67.66 | 3833.868
79.064 | 19.543271 | [16 empty] | 79.064 | 677.0229
77.958 | 24.851981 | [16 empty] | 77.958 | 991.840225
70.171 | 62.960117 | [16 empty] | 70.171 | 2468.931825
71.706 | 60.306763 | [16 empty] | 71.706 | 2485.8772
68.961 | 72.819153 | [16 empty] | 68.961 | 2910.167025
77.338 | 40.275796 | [16 empty] | 77.338 | 1563.654375
77.319 | 38.653912 | [16 empty] | 77.319 | 1501.159
67.75 | 75.016898 | [16 empty] | 67.75 | 2962.763575
67.183 | 74.740864 | [16 empty] | 67.183 | 2951.284
74.119 | 43.737848 | [16 empty] | 74.119 | 1906.174
62.578 | 86.999286 | [16 empty] | 62.578 | 3735.8826
79.831 | 22.139106 | [16 empty] | 79.831 | 897.8278125
66.174 | 63.041011 | [16 empty] | 66.174 | 2709.91645
62.062 | 100.205589 | [16 empty] | 62.062 | 4278.1534
69.823 | 60.084827 | [16 empty] | 69.823 | 2451.276
60.233 | 105.526234 | [16 empty] | 60.233 | 4515.273
62.49 | 78.635579 | [16 empty] | 62.49 | 3147.848
80.317 | 20.950424 | [16 empty] | 80.317 | 765.59135
74.622 | 40.082372 | [16 empty] | 74.622 | 1542.8065
77.005 | 38.398349 | [16 empty] | 77.005 | 1576.6766
74.568 | 44.303006 | [16 empty] | 74.568 | 1791.514775
66.499 | 70.414663 | [16 empty] | 66.499 | 2900.720525
69.05 | 57.566025 | [16 empty] | 69.05 | 2439.4228
68.293 | 64.377412 | [16 empty] | 68.293 | 2722.209525
65.311 | 84.621152 | [16 empty] | 65.311 | 3593.1071
71.453 | 56.835152 | [16 empty] | 71.453 | 2378.665
62.665 | 75.720392 | [16 empty] | 62.665 | 3360.723
62.516 | 71.74574 | [16 empty] | 62.516 | 3228.215
75.462 | 39.354414 | [16 empty] | 75.462 | 1486.386
74.316 | 37.067415 | [16 empty] | 74.316 | 1525.856
62.459 | 90.960837 | [16 empty] | 62.459 | 3760.05995
61.462 | 94.033324 | [16 empty] | 61.462 | 3842.295
71.266 | 46.294402 | [16 empty] | 71.266 | 1921.684
62.106 | 90.972002 | [16 empty] | 62.106 | 3795.3329
68.922 | 65.062899 | [16 empty] | 68.922 | 2706.33885
63.95 | 80.712423 | [16 empty] | 63.95 | 3173.397
66.801 | 80.17801 | [16 empty] | 66.801 | 3243.4756
60.426 | 115.941023 | [16 empty] | 60.426 | 5211.236
62.5 | 89.873036 | [16 empty] | 62.5 | 3704.034
60.744 | 103.172773 | [16 empty] | 60.744 | 4429.9132
66.705 | 42.824144 | [16 empty] | 66.705 | 1770.343
65.779 | 44.139612 | [16 empty] | 65.779 | 2040.235175
60.601 | 79.420022 | [16 empty] | 60.601 | 3336.096
65.764 | 78.078638 | [16 empty] | 65.764 | 3287.841025
60.893 | 95.61563 | [16 empty] | 60.893 | 3876.897
62.657 | 119.869453 | [16 empty] | 62.657 | 4858.879
63.474 | 58.556344 | [16 empty] | 63.474 | 2592.795
72.187 | 48.821696 | [16 empty] | 72.187 | 1699.933875
60.268 | 91.350578 | [16 empty] | 60.268 | 4070.046
63.022 | 73.609756 | [16 empty] | 63.022 | 3244.714175
62.353 | 69.530758 | [16 empty] | 62.353 | 2869.8328
60.104 | 75.66163 | [16 empty] | 60.104 | 3138.7149
67.823 | 69.98255 | [16 empty] | 67.823 | 2678.212

## Supplementary Figure 11
Supplementary Figure 11
Strain-stress curves from comppresion tests
H1 | [5 empty] | A1 | [5 empty] | A2 | [5 empty] | H2 | [5 empty] | A3 | [5 empty] | A4
sample 1 |  | sample 2 |  | sample 3 |  | sample 1 |  | sample 2 |  | sample 3 |  | sample 1 |  | sample 2 |  | sample 3 |  | sample 1 |  | sample 2 |  | sample 3 |  | sample 1 |  | sample 2 |  | sample 3 |  | sample 1 |  | sample 2 |  | sample 3
Strain (%) | Stress (MPa) | Strain (%) | Stress (MPa) | Strain (%) | Stress (MPa) | Strain (%) | Stress (MPa) | Strain (%) | Stress (MPa) | Strain (%) | Stress (MPa) | Strain (%) | Stress (MPa) | Strain (%) | Stress (MPa) | Strain (%) | Stress (MPa) | Strain (%) | Stress (MPa) | Strain (%) | Stress (MPa) | Strain (%) | Stress (MPa) | Strain (%) | Stress (MPa) | Strain (%) | Stress (MPa) | Strain (%) | Stress (MPa) | Strain (%) | Stress (MPa) | Strain (%) | Stress (MPa) | Strain (%) | Stress (MPa)
0.00266667 | 0.4948 | 0.0185 | 0.36326 | 0.00283333 | 0.04643 | 0.0201667 | 0.1656 | 0.018 | 0.24054 | 0.00666667 | 1.36139 | 0.010425 | 0.03717 | 0.00227 | 0.99207 | 0.026745 | 0.03416 | 0.00926573 | 0.63979 | 0.0953318 | 0.03873 | 0.0371897 | -0.00564 | 0.00788462 | 0.01298 | 0.0376923 | -0.01407 | 0.00826923 | 1.59883 | 0.00423077 | 0.77566 | 0.0103846 | 1.65992 | 0.0375 | 0.0826
0.0271667 | 0.58949 | 0.0388333 | 0.40569 | 0.0398333 | 0.05851 | 0.0365 | 0.18999 | 0.0388333 | 0.26527 | 0.0188333 | 1.42829 | 0.033525 | 0.06073 | 0.0143975 | 0.99182 | 0.059855 | 0.08244 | 0.0211538 | 0.68097 | 0.0957562 | -0.01918 | 0.0472089 | -0.04167 | 0.0121154 | 0.10636 | 0.0619231 | -0.02454 | 0.0555769 | 1.78976 | 0.0317308 | 0.82117 | 0.0321154 | 1.71267 | 0.0642308 | 0.11328
0.038 | 0.61997 | 0.0761667 | 0.4329 | 0.0585 | 0.0755 | 0.0868333 | 0.20814 | 0.0701667 | 0.30296 | 0.037 | 1.51492 | 0.048925 | 0.0875 | 0.0317225 | 1.09343 | 0.0939275 | 0.13558 | 0.0265734 | 0.68607 | 0.0978781 | 0.0441 | 0.0621355 | -0.01012 | 0.0157692 | -0.02742 | 0.09 | -0.00907 | 0.0807692 | 1.97005 | 0.0596154 | 0.93487 | 0.06 | 1.90839 | 0.111 | 0.1886
0.0675 | 0.67923 | 0.106 | 0.4877 | 0.0955 | 0.0962 | 0.109 | 0.26306 | 0.106 | 0.4376 | 0.0696667 | 1.61249 | 0.0795325 | 0.13115 | 0.0771525 | 1.21653 | 0.114 | 0.19179 | 0.0625874 | 0.72751 | 0.102 | 0.04357 | 0.0981229 | -0.01846 | 0.0444231 | 0.02436 | 0.112 | -0.01669 | 0.0915385 | 2.04543 | 0.0957692 | 1.09373 | 0.0892308 | 1.98588 | 0.133 | 0.24504
0.0861667 | 0.76673 | 0.133 | 0.50838 | 0.11 | 0.10131 | 0.149 | 0.3362 | 0.126 | 0.49993 | 0.0846667 | 1.71387 | 0.0980125 | 0.16582 | 0.08851 | 1.23607 | 0.146 | 0.26951 | 0.0793706 | 0.79289 | 0.129 | 0.02263 | 0.121 | -0.02665 | 0.0559615 | 0.01176 | 0.172 | -0.00884 | 0.115 | 2.13322 | 0.129 | 1.2772 | 0.0930769 | 2.06567 | 0.158 | 0.35405
0.124 | 0.8575 | 0.152 | 0.52197 | 0.134 | 0.1182 | 0.169 | 0.34736 | 0.147 | 0.59557 | 0.121 | 1.80756 | 0.123 | 0.23103 | 0.0933225 | 1.31445 | 0.168 | 0.27501 | 0.108 | 0.86927 | 0.151 | 0.0235 | 0.178 | -0.01412 | 0.0715385 | 0.03258 | 0.178 | -0.0054 | 0.15 | 2.29925 | 0.142 | 1.37157 | 0.0986538 | 2.1661 | 0.183 | 0.4771
0.131 | 0.90934 | 0.192 | 0.59245 | 0.155 | 0.14977 | 0.194 | 0.37798 | 0.174 | 0.63535 | 0.145 | 1.95533 | 0.148 | 0.30037 | 0.109 | 1.3769 | 0.184 | 0.35034 | 0.141 | 0.97316 | 0.191 | 0.06059 | 0.211 | -0.00899 | 0.103 | 0.01987 | 0.227 | 0.01518 | 0.171 | 2.3927 | 0.168 | 1.50863 | 0.129 | 2.38177 | 0.205 | 0.61941
0.157 | 0.95402 | 0.211 | 0.64545 | 0.194 | 0.18598 | 0.215 | 0.43238 | 0.18 | 0.67193 | 0.164 | 2.03032 | 0.173 | 0.34998 | 0.15 | 1.52015 | 0.235 | 0.44081 | 0.168 | 1.06315 | 0.243 | 0.04455 | 0.266 | -0.02807 | 0.154 | 0.03285 | 0.254 | 0.02836 | 0.183 | 2.54086 | 0.191 | 1.81637 | 0.175 | 2.5979 | 0.21 | 0.65027
0.177 | 1.03454 | 0.208 | 0.65135 | 0.205 | 0.18464 | 0.254 | 0.52131 | 0.187 | 0.73493 | 0.182 | 2.0932 | 0.219 | 0.45417 | 0.176 | 1.62178 | 0.272 | 0.43942 | 0.2 | 1.1262 | 0.254 | 0.04404 | 0.32 | -0.03013 | 0.182 | 0.00419 | 0.301 | 0.10348 | 0.202 | 2.69014 | 0.207 | 1.96619 | 0.191 | 2.73029 | 0.234 | 0.85872
0.206 | 1.13418 | 0.238 | 0.67373 | 0.252 | 0.2265 | 0.27 | 0.58851 | 0.216 | 0.83422 | 0.197 | 2.15385 | 0.225 | 0.49171 | 0.216 | 1.87443 | 0.276 | 0.48276 | 0.221 | 1.18509 | 0.28 | 0.036 | 0.337 | -0.03039 | 0.204 | 0.04643 | 0.324 | 0.22196 | 0.215 | 2.73751 | 0.224 | 2.08888 | 0.193 | 2.79221 | 0.261 | 0.97551
0.231 | 1.26965 | 0.253 | 0.69832 | 0.266 | 0.24372 | 0.288 | 0.66944 | 0.242 | 0.94596 | 0.232 | 2.22185 | 0.244 | 0.50791 | 0.229 | 1.88172 | 0.328 | 0.5973 | 0.244 | 1.23906 | 0.298 | 0.01647 | 0.365 | -0.05107 | 0.242 | 0.09735 | 0.351 | 0.35062 | 0.234 | 2.84046 | 0.23 | 2.16083 | 0.218 | 2.94371 | 0.281 | 1.12764
0.246 | 1.30024 | 0.269 | 0.79433 | 0.284 | 0.28347 | 0.303 | 0.68322 | 0.286 | 1.13254 | 0.246 | 2.30836 | 0.282 | 0.60929 | 0.24 | 2.04618 | 0.35 | 0.60262 | 0.264 | 1.30943 | 0.313 | 0.04281 | 0.417 | -0.031 | 0.25 | 0.18722 | 0.378 | 0.54535 | 0.253 | 3.04249 | 0.265 | 2.4794 | 0.239 | 3.02795 | 0.316 | 1.27491
0.242 | 1.3242 | 0.301 | 0.84824 | 0.317 | 0.32619 | 0.33 | 0.90207 | 0.301 | 1.15121 | 0.265 | 2.35453 | 0.283 | 0.60217 | 0.272 | 2.20916 | 0.364 | 0.65203 | 0.287 | 1.33195 | 0.349 | 0.05363 | 0.447 | -0.01962 | 0.288 | 0.27729 | 0.396 | 0.60952 | 0.303 | 3.26312 | 0.292 | 2.59654 | 0.258 | 3.22575 | 0.342 | 1.3288
0.282 | 1.42235 | 0.321 | 0.9423 | 0.332 | 0.31822 | 0.34 | 0.92407 | 0.335 | 1.28779 | 0.29 | 2.48321 | 0.3 | 0.71459 | 0.289 | 2.31945 | 0.376 | 0.6304 | 0.299 | 1.37092 | 0.343 | 0.02477 | 0.469 | -0.0263 | 0.304 | 0.38496 | 0.417 | 0.67895 | 0.314 | 3.41674 | 0.31 | 2.78686 | 0.282 | 3.42814 | 0.367 | 1.41948
0.301 | 1.56318 | 0.354 | 1.04321 | 0.348 | 0.37708 | 0.377 | 1.19607 | 0.347 | 1.38463 | 0.323 | 2.56759 | 0.348 | 0.80117 | 0.308 | 2.44151 | 0.394 | 0.6908 | 0.314 | 1.45394 | 0.35 | 0.04423 | 0.511 | -0.00184 | 0.335 | 0.52225 | 0.429 | 0.76759 | 0.321 | 3.44904 | 0.318 | 2.83657 | 0.299 | 3.4601 | 0.388 | 1.51772
0.337 | 1.6909 | 0.379 | 1.15888 | 0.372 | 0.40336 | 0.406 | 1.34678 | 0.354 | 1.38508 | 0.353 | 2.64454 | 0.365 | 0.86723 | 0.337 | 2.59146 | 0.415 | 0.6627 | 0.356 | 1.62398 | 0.406 | 0.03549 | 0.533 | -0.00616 | 0.367 | 0.61138 | 0.465 | 0.85493 | 0.337 | 3.55221 | 0.338 | 3.11135 | 0.312 | 3.66858 | 0.427 | 1.68638
0.362 | 1.84185 | 0.408 | 1.29494 | 0.406 | 0.47788 | 0.411 | 1.37947 | 0.387 | 1.51881 | 0.386 | 2.78461 | 0.394 | 0.93768 | 0.35 | 2.72969 | 0.426 | 0.70683 | 0.39 | 1.70158 | 0.431 | 0.02935 | 0.57 | -0.00245 | 0.369 | 0.65481 | 0.493 | 0.96296 | 0.359 | 3.72064 | 0.383 | 3.45061 | 0.336 | 3.91397 | 0.441 | 1.77623
0.39 | 1.96416 | 0.412 | 1.36529 | 0.423 | 0.52901 | 0.419 | 1.49142 | 0.41 | 1.63002 | 0.386 | 2.79639 | 0.431 | 1.05437 | 0.353 | 2.78208 | 0.478 | 0.79976 | 0.418 | 1.8122 | 0.496 | -0.00477 | 0.581 | -0.0447 | 0.416 | 0.7493 | 0.541 | 1.07389 | 0.384 | 3.8901 | 0.383 | 3.46712 | 0.362 | 4.09987 | 0.478 | 1.90023
0.395 | 2.0124 | 0.426 | 1.4473 | 0.46 | 0.62457 | 0.451 | 1.70426 | 0.435 | 1.7339 | 0.411 | 2.92382 | 0.462 | 1.12249 | 0.388 | 2.9827 | 0.528 | 0.80973 | 0.449 | 1.91803 | 0.511 | 0.03891 | 0.606 | -0.01827 | 0.439 | 0.80547 | 0.562 | 1.19613 | 0.423 | 4.10658 | 0.428 | 3.72862 | 0.373 | 4.17198 | 0.513 | 2.04133
0.408 | 2.06724 | 0.458 | 1.53783 | 0.469 | 0.61436 | 0.462 | 1.8373 | 0.456 | 1.83771 | 0.447 | 3.01467 | 0.479 | 1.25205 | 0.399 | 3.10413 | 0.546 | 0.79883 | 0.473 | 2.01429 | 0.522 | 0.0255 | 0.638 | -0.0117 | 0.477 | 0.8616 | 0.579 | 1.31403 | 0.425 | 4.10828 | 0.439 | 3.99558 | 0.395 | 4.37025 | 0.52 | 2.0802
0.435 | 2.24365 | 0.467 | 1.66862 | 0.485 | 0.72395 | 0.477 | 2.04018 | 0.502 | 2.02292 | 0.461 | 3.11593 | 0.491 | 1.29077 | 0.426 | 3.3646 | 0.587 | 0.90576 | 0.48 | 2.06724 | 0.536 | -0.00988 | 0.706 | -0.02855 | 0.491 | 0.90659 | 0.584 | 1.35428 | 0.436 | 4.32486 | 0.453 | 4.18981 | 0.431 | 4.62067 | 0.556 | 2.21786
0.469 | 2.47543 | 0.516 | 1.80857 | 0.512 | 0.80657 | 0.479 | 2.10317 | 0.506 | 2.10361 | 0.489 | 3.22878 | 0.503 | 1.314 | 0.429 | 3.40958 | 0.602 | 0.97078 | 0.49 | 2.09638 | 0.544 | 0.04573 | 0.75 | -0.03164 | 0.509 | 0.97409 | 0.616 | 1.50214 | 0.487 | 4.57229 | 0.477 | 4.40298 | 0.451 | 4.8845 | 0.571 | 2.32582
0.496 | 2.60648 | 0.532 | 1.97583 | 0.537 | 0.87948 | 0.514 | 2.31544 | 0.527 | 2.17184 | 0.506 | 3.3261 | 0.527 | 1.37829 | 0.453 | 3.48283 | 0.617 | 1.02851 | 0.529 | 2.17365 | 0.56 | 0.0432 | 0.774 | -0.00841 | 0.551 | 1.08783 | 0.661 | 1.6761 | 0.5 | 4.76582 | 0.516 | 4.80996 | 0.455 | 4.87602 | 0.607 | 2.47228
0.504 | 2.6979 | 0.546 | 2.05268 | 0.541 | 0.91243 | 0.539 | 2.53896 | 0.555 | 2.28292 | 0.525 | 3.42829 | 0.537 | 1.53805 | 0.479 | 3.78513 | 0.632 | 1.1275 | 0.543 | 2.37842 | 0.608 | 0.03833 | 0.807 | 0.01009 | 0.586 | 1.24082 | 0.668 | 1.79432 | 0.51 | 4.83467 | 0.545 | 4.90343 | 0.492 | 5.09943 | 0.623 | 2.66259
0.516 | 2.74902 | 0.553 | 2.12217 | 0.562 | 1.02028 | 0.581 | 2.76948 | 0.56 | 2.36707 | 0.55 | 3.5249 | 0.564 | 1.64848 | 0.49 | 3.86662 | 0.65 | 1.19504 | 0.582 | 2.54131 | 0.644 | 0.00732 | 0.835 | 0.03116 | 0.613 | 1.35445 | 0.69 | 1.93111 | 0.52 | 4.88838 | 0.551 | 5.01949 | 0.512 | 5.35814 | 0.634 | 2.7314
0.542 | 2.87288 | 0.577 | 2.27683 | 0.58 | 1.07489 | 0.581 | 2.81461 | 0.584 | 2.5147 | 0.56 | 3.60451 | 0.596 | 1.88659 | 0.511 | 4.12406 | 0.68 | 1.31985 | 0.607 | 2.7434 | 0.651 | 0.05027 | 0.856 | 0.09131 | 0.611 | 1.34043 | 0.719 | 2.015 | 0.555 | 5.04913 | 0.56 | 5.17456 | 0.534 | 5.57153 | 0.645 | 2.81346
0.554 | 3.03497 | 0.61 | 2.4202 | 0.613 | 1.17966 | 0.614 | 2.98104 | 0.608 | 2.6665 | 0.576 | 3.76413 | 0.604 | 1.98033 | 0.515 | 4.16074 | 0.685 | 1.37607 | 0.609 | 2.76903 | 0.689 | 0.0193 | 0.876 | 0.16565 | 0.638 | 1.46819 | 0.726 | 2.06922 | 0.567 | 5.29513 | 0.581 | 5.44553 | 0.544 | 5.5963 | 0.678 | 2.95372
0.569 | 3.16285 | 0.629 | 2.57081 | 0.641 | 1.31582 | 0.626 | 3.09671 | 0.617 | 2.76221 | 0.602 | 3.89535 | 0.608 | 2.03431 | 0.565 | 4.55065 | 0.713 | 1.5423 | 0.623 | 2.84399 | 0.713 | 0.04525 | 0.898 | 0.24943 | 0.674 | 1.59295 | 0.746 | 2.20383 | 0.593 | 5.43079 | 0.598 | 5.57537 | 0.56 | 5.84558 | 0.709 | 3.30571
0.609 | 3.43475 | 0.644 | 2.69304 | 0.648 | 1.30723 | 0.638 | 3.23161 | 0.622 | 2.80163 | 0.629 | 4.11792 | 0.637 | 2.2365 | 0.589 | 4.79056 | 0.744 | 1.75281 | 0.646 | 2.9845 | 0.722 | 0.02 | 0.944 | 0.39024 | 0.69 | 1.73305 | 0.781 | 2.37283 | 0.602 | 5.54754 | 0.615 | 5.71405 | 0.588 | 6.03841 | 0.727 | 3.43238
0.608 | 3.44117 | 0.66 | 2.77374 | 0.66 | 1.39248 | 0.674 | 3.52813 | 0.663 | 3.15828 | 0.651 | 4.20817 | 0.659 | 2.35885 | 0.59 | 4.855 | 0.769 | 1.88377 | 0.685 | 3.19327 | 0.736 | 0.04713 | 0.974 | 0.52421 | 0.737 | 1.93821 | 0.801 | 2.53078 | 0.62 | 5.64885 | 0.628 | 6.0901 | 0.601 | 6.1758 | 0.727 | 3.43904
0.631 | 3.59274 | 0.666 | 2.7842 | 0.689 | 1.51442 | 0.68 | 3.56144 | 0.677 | 3.33817 | 0.659 | 4.25327 | 0.675 | 2.54038 | 0.608 | 5.14145 | 0.774 | 1.9855 | 0.697 | 3.35111 | 0.757 | 0.05005 | 0.996 | 0.62298 | 0.747 | 2.05873 | 0.842 | 2.72688 | 0.66 | 5.93351 | 0.649 | 6.27854 | 0.602 | 6.26743 | 0.765 | 3.78124
0.651 | 3.72584 | 0.685 | 3.01237 | 0.707 | 1.58649 | 0.687 | 3.65635 | 0.695 | 3.51558 | 0.669 | 4.39695 | 0.698 | 2.72471 | 0.651 | 5.47393 | 0.775 | 2.05855 | 0.712 | 3.46376 | 0.801 | 0.04336 | 1.04 | 0.80129 | 0.749 | 2.07918 | 0.848 | 2.72107 | 0.69 | 6.21652 | 0.674 | 6.40884 | 0.631 | 6.48815 | 0.786 | 3.99252
0.683 | 4.03624 | 0.722 | 3.18522 | 0.737 | 1.65681 | 0.726 | 3.95498 | 0.711 | 3.66574 | 0.697 | 4.53477 | 0.704 | 2.72807 | 0.653 | 5.5274 | 0.798 | 2.2442 | 0.717 | 3.48949 | 0.831 | 0.05751 | 1.061 | 0.93967 | 0.79 | 2.26375 | 0.858 | 2.82064 | 0.697 | 6.26029 | 0.688 | 6.72047 | 0.665 | 6.67815 | 0.804 | 4.13497
0.712 | 4.12247 | 0.74 | 3.42968 | 0.742 | 1.77569 | 0.745 | 4.1983 | 0.731 | 3.90511 | 0.719 | 4.70099 | 0.729 | 3.0209 | 0.667 | 5.68175 | 0.834 | 2.44293 | 0.752 | 3.64143 | 0.844 | 0.08999 | 1.086 | 0.97954 | 0.81 | 2.46119 | 0.884 | 2.95758 | 0.729 | 6.46046 | 0.706 | 6.97889 | 0.678 | 6.94782 | 0.809 | 4.16059
0.716 | 4.18997 | 0.747 | 3.5152 | 0.772 | 1.90124 | 0.77 | 4.41483 | 0.751 | 4.09484 | 0.737 | 4.90727 | 0.749 | 3.12711 | 0.702 | 5.93545 | 0.845 | 2.56759 | 0.765 | 3.83592 | 0.871 | 0.14111 | 1.115 | 1.19379 | 0.832 | 2.60068 | 0.908 | 3.13562 | 0.742 | 6.57568 | 0.712 | 6.998 | 0.689 | 7.05214 | 0.825 | 4.46416
0.74 | 4.38179 | 0.77 | 3.70229 | 0.796 | 2.02873 | 0.794 | 4.62355 | 0.766 | 4.20031 | 0.738 | 4.93329 | 0.779 | 3.41588 | 0.715 | 6.15835 | 0.857 | 2.74551 | 0.792 | 3.99873 | 0.875 | 0.15721 | 1.123 | 1.32786 | 0.849 | 2.77655 | 0.929 | 3.31245 | 0.772 | 6.76879 | 0.735 | 7.3678 | 0.721 | 7.33339 | 0.855 | 4.70158
0.765 | 4.52621 | 0.795 | 3.9656 | 0.795 | 2.02151 | 0.813 | 4.79213 | 0.771 | 4.30283 | 0.773 | 5.22976 | 0.78 | 3.39066 | 0.714 | 6.20872 | 0.876 | 2.88462 | 0.808 | 4.14456 | 0.891 | 0.19189 | 1.127 | 1.33915 | 0.852 | 2.76114 | 0.938 | 3.42414 | 0.799 | 6.92295 | 0.75 | 7.57857 | 0.744 | 7.56951 | 0.864 | 4.83842
0.774 | 4.69382 | 0.814 | 4.13544 | 0.805 | 2.16971 | 0.829 | 4.88147 | 0.801 | 4.63555 | 0.8 | 5.44235 | 0.799 | 3.71178 | 0.739 | 6.40478 | 0.908 | 3.23653 | 0.808 | 4.17896 | 0.92 | 0.26945 | 1.172 | 1.68439 | 0.869 | 2.89222 | 0.975 | 3.57856 | 0.794 | 6.95439 | 0.759 | 7.67423 | 0.753 | 7.65135 | 0.879 | 5.11237
0.786 | 4.79978 | 0.814 | 4.16443 | 0.846 | 2.31673 | 0.84 | 4.88046 | 0.825 | 4.89872 | 0.812 | 5.61482 | 0.831 | 3.8464 | 0.759 | 6.71746 | 0.938 | 3.43786 | 0.823 | 4.29548 | 0.933 | 0.28744 | 1.21 | 1.8681 | 0.893 | 3.08323 | 1.004 | 3.90543 | 0.804 | 7.12956 | 0.795 | 7.96778 | 0.762 | 7.80207 | 0.912 | 5.49176
0.807 | 4.9456 | 0.838 | 4.33195 | 0.86 | 2.45722 | 0.847 | 5.1705 | 0.824 | 4.90705 | 0.82 | 5.68055 | 0.845 | 4.12166 | 0.768 | 6.8592 | 0.937 | 3.4628 | 0.848 | 4.50252 | 0.984 | 0.5162 | 1.231 | 1.99175 | 0.924 | 3.28365 | 1.012 | 3.98772 | 0.826 | 7.36857 | 0.809 | 8.18021 | 0.797 | 7.9926 | 0.92 | 5.49848
0.828 | 5.19358 | 0.852 | 4.56138 | 0.881 | 2.57052 | 0.875 | 5.42162 | 0.85 | 5.34299 | 0.833 | 5.85695 | 0.846 | 4.15969 | 0.768 | 6.91844 | 0.968 | 3.73597 | 0.88 | 4.7469 | 1.009 | 0.6241 | 1.232 | 2.02882 | 0.934 | 3.43795 | 1.033 | 4.09737 | 0.849 | 7.60837 | 0.816 | 8.39442 | 0.811 | 8.35723 | 0.938 | 5.78899
0.857 | 5.41218 | 0.889 | 4.88237 | 0.903 | 2.68569 | 0.891 | 5.60522 | 0.864 | 5.53318 | 0.859 | 6.04668 | 0.86 | 4.26276 | 0.795 | 7.09593 | 1.005 | 3.92445 | 0.888 | 4.85736 | 1.013 | 0.66955 | 1.25 | 2.34679 | 0.948 | 3.52739 | 1.04 | 4.24034 | 0.849 | 7.63549 | 0.836 | 8.57727 | 0.813 | 8.38 | 0.966 | 6.1354
0.862 | 5.5161 | 0.893 | 4.91427 | 0.907 | 2.79393 | 0.894 | 5.67635 | 0.865 | 5.61125 | 0.881 | 6.31967 | 0.878 | 4.43187 | 0.837 | 7.59317 | 1.014 | 4.07454 | 0.909 | 4.99182 | 1.048 | 0.89709 | 1.297 | 2.69778 | 0.986 | 3.81498 | 1.062 | 4.55911 | 0.888 | 7.99295 | 0.866 | 8.8468 | 0.848 | 8.63026 | 0.966 | 6.22037
0.877 | 5.66913 | 0.907 | 5.12169 | 0.931 | 2.95882 | 0.931 | 6.05833 | 0.899 | 6.03755 | 0.881 | 6.31819 | 0.887 | 4.63913 | 0.842 | 7.66832 | 1.02 | 4.1561 | 0.933 | 5.20943 | 1.055 | 0.97261 | 1.297 | 2.70077 | 1.003 | 4.15123 | 1.084 | 4.81452 | 0.924 | 8.26453 | 0.876 | 9.08113 | 0.865 | 8.88132 | 0.987 | 6.43849
0.899 | 5.85417 | 0.936 | 5.32251 | 0.958 | 3.16507 | 0.948 | 6.28405 | 0.92 | 6.28672 | 0.91 | 6.56302 | 0.897 | 4.81081 | 0.867 | 7.89795 | 1.026 | 4.27948 | 0.961 | 5.4246 | 1.061 | 1.06492 | 1.317 | 3.0582 | 1.004 | 4.17097 | 1.091 | 4.88177 | 0.926 | 8.32394 | 0.877 | 9.16216 | 0.872 | 9.04808 | 1.016 | 6.86172
0.929 | 6.11299 | 0.949 | 5.5537 | 0.979 | 3.41248 | 0.952 | 6.39521 | 0.925 | 6.2925 | 0.929 | 6.87755 | 0.924 | 5.14896 | 0.896 | 8.31157 | 1.039 | 4.51606 | 0.974 | 5.54898 | 1.089 | 1.28797 | 1.348 | 3.36128 | 1.043 | 4.45109 | 1.114 | 5.23602 | 0.942 | 8.51694 | 0.922 | 9.64042 | 0.877 | 9.16959 | 1.019 | 6.90515
0.931 | 6.21064 | 0.963 | 5.65819 | 0.984 | 3.40455 | 0.98 | 6.7397 | 0.933 | 6.53959 | 0.936 | 7.01278 | 0.965 | 5.5501 | 0.897 | 8.22284 | 1.073 | 4.81923 | 0.982 | 5.65511 | 1.087 | 1.35843 | 1.351 | 3.37922 | 1.055 | 4.67264 | 1.136 | 5.43907 | 0.984 | 8.7927 | 0.932 | 9.77885 | 0.914 | 9.39278 | 1.051 | 7.0651
0.939 | 6.355 | 0.979 | 5.96796 | 0.998 | 3.57014 | 0.994 | 6.9572 | 0.946 | 6.67377 | 0.941 | 7.0985 | 0.968 | 5.5408 | 0.909 | 8.59845 | 1.078 | 4.92768 | 1 | 5.86695 | 1.113 | 1.6682 | 1.371 | 3.59852 | 1.069 | 4.83384 | 1.142 | 5.54153 | 0.99 | 8.99153 | 0.935 | 9.8449 | 0.928 | 9.72915 | 1.055 | 7.36864
0.96 | 6.52934 | 0.994 | 6.14292 | 1.022 | 3.84365 | 0.994 | 6.9832 | 0.973 | 6.97566 | 0.956 | 7.29476 | 0.984 | 5.74749 | 0.938 | 8.78675 | 1.103 | 5.21044 | 1.035 | 6.08241 | 1.133 | 1.87287 | 1.388 | 3.94248 | 1.076 | 4.86435 | 1.165 | 5.85611 | 0.992 | 9.04229 | 0.959 | 10.28513 | 0.931 | 9.74615 | 1.067 | 7.60027
0.985 | 6.8015 | 1 | 6.25875 | 1.048 | 4.00429 | 1.018 | 7.37808 | 0.976 | 7.05042 | 0.981 | 7.58717 | 1.013 | 6.06744 | 0.95 | 8.97345 | 1.116 | 5.42035 | 1.044 | 6.2473 | 1.149 | 1.98557 | 1.388 | 4.06253 | 1.091 | 5.10704 | 1.188 | 6.16517 | 1.006 | 9.19912 | 0.974 | 10.45174 | 0.955 | 10.08252 | 1.073 | 7.69645
0.992 | 6.91791 | 1.011 | 6.40912 | 1.06 | 4.11189 | 1.046 | 7.61189 | 0.998 | 7.41558 | 0.99 | 7.68998 | 1.029 | 6.19608 | 0.959 | 9.13173 | 1.116 | 5.53403 | 1.046 | 6.29725 | 1.152 | 2.18332 | 1.417 | 4.35473 | 1.111 | 5.41949 | 1.183 | 6.21912 | 1.046 | 9.44646 | 0.986 | 10.66678 | 0.988 | 10.43149 | 1.101 | 7.99959
1.013 | 7.06883 | 1.045 | 6.67946 | 1.065 | 4.30948 | 1.055 | 7.70317 | 1.019 | 7.69221 | 1 | 7.86333 | 1.033 | 6.34031 | 0.979 | 9.46133 | 1.132 | 5.73877 | 1.072 | 6.55908 | 1.192 | 2.6594 | 1.425 | 4.68609 | 1.127 | 5.54482 | 1.217 | 6.51131 | 1.059 | 9.72622 | 1.013 | 11.09188 | 0.99 | 10.46277 | 1.118 | 8.31771
1.038 | 7.38899 | 1.055 | 6.94586 | 1.081 | 4.47308 | 1.058 | 7.86531 | 1.032 | 7.82655 | 1.018 | 8.15199 | 1.072 | 6.68325 | 0.99 | 9.69655 | 1.155 | 6.10067 | 1.092 | 6.8088 | 1.193 | 2.77843 | 1.432 | 4.72814 | 1.134 | 5.6586 | 1.23 | 6.8825 | 1.069 | 9.85566 | 1.017 | 11.13678 | 1.012 | 10.74556 | 1.12 | 8.3652
1.046 | 7.59295 | 1.056 | 7.02851 | 1.109 | 4.7419 | 1.085 | 8.15986 | 1.05 | 8.2462 | 1.03 | 8.42447 | 1.088 | 6.87551 | 1.012 | 9.92881 | 1.168 | 6.25508 | 1.105 | 6.94237 | 1.193 | 2.72418 | 1.472 | 5.27848 | 1.166 | 5.933 | 1.237 | 6.88409 | 1.113 | 9.87617 | 1.051 | 11.40816 | 1.033 | 10.98156 | 1.139 | 8.71208
1.063 | 7.72926 | 1.082 | 7.40046 | 1.112 | 4.81468 | 1.107 | 8.38187 | 1.057 | 8.35251 | 1.037 | 8.46523 | 1.091 | 6.96192 | 1.052 | 10.30871 | 1.208 | 6.55651 | 1.119 | 7.06936 | 1.206 | 3.08692 | 1.484 | 5.40884 | 1.18 | 6.24491 | 1.254 | 7.22094 | 1.126 | 10.03317 | 1.063 | 11.78387 | 1.05 | 11.14161 | 1.162 | 9.00689
1.086 | 8.04398 | 1.102 | 7.64852 | 1.12 | 5.03562 | 1.11 | 8.64625 | 1.072 | 8.64406 | 1.059 | 8.80917 | 1.122 | 7.39705 | 1.059 | 10.36267 | 1.213 | 6.8779 | 1.159 | 7.48399 | 1.219 | 3.3481 | 1.501 | 5.7041 | 1.18 | 6.22056 | 1.285 | 7.59481 | 1.153 | 10.29369 | 1.065 | 11.8403 | 1.054 | 11.24574 | 1.171 | 9.06671
1.101 | 8.22132 | 1.105 | 7.75183 | 1.143 | 5.39715 | 1.145 | 8.9154 | 1.097 | 8.9395 | 1.08 | 9.11494 | 1.151 | 7.59833 | 1.077 | 10.56653 | 1.216 | 6.92722 | 1.172 | 7.65092 | 1.23 | 3.48288 | 1.511 | 6.00675 | 1.217 | 6.63959 | 1.29 | 7.61936 | 1.174 | 10.41758 | 1.082 | 12.12044 | 1.074 | 11.53582 | 1.181 | 9.54322
1.103 | 8.28985 | 1.12 | 8.10703 | 1.158 | 5.5206 | 1.158 | 9.07456 | 1.106 | 9.07751 | 1.091 | 9.22367 | 1.15 | 7.57101 | 1.091 | 10.82518 | 1.224 | 7.09923 | 1.197 | 7.76912 | 1.239 | 3.77277 | 1.518 | 6.08504 | 1.236 | 6.94753 | 1.302 | 7.99724 | 1.182 | 10.58891 | 1.116 | 12.52808 | 1.088 | 11.8374 | 1.194 | 9.7019
1.119 | 8.46999 | 1.137 | 8.3551 | 1.168 | 5.68668 | 1.161 | 9.16903 | 1.126 | 9.28859 | 1.105 | 9.52894 | 1.156 | 7.91068 | 1.103 | 11.08605 | 1.268 | 7.49656 | 1.206 | 8.01947 | 1.244 | 4.0223 | 1.54 | 6.41006 | 1.237 | 7.03138 | 1.316 | 8.27923 | 1.203 | 10.83935 | 1.117 | 12.51659 | 1.1 | 11.8782 | 1.206 | 9.8751
1.142 | 8.68067 | 1.151 | 8.47451 | 1.183 | 6.09575 | 1.174 | 9.57903 | 1.147 | 9.64974 | 1.114 | 9.78483 | 1.18 | 8.30894 | 1.116 | 11.09829 | 1.272 | 7.65292 | 1.225 | 8.33387 | 1.253 | 4.21973 | 1.564 | 6.75705 | 1.269 | 7.5352 | 1.319 | 8.32092 | 1.236 | 11.06297 | 1.126 | 12.85621 | 1.112 | 12.15299 | 1.23 | 10.34233
1.154 | 8.98682 | 1.161 | 8.72576 | 1.192 | 6.19703 | 1.185 | 9.75053 | 1.15 | 9.79233 | 1.128 | 9.94697 | 1.19 | 8.30438 | 1.142 | 11.44283 | 1.274 | 7.70021 | 1.227 | 8.36313 | 1.272 | 4.60206 | 1.565 | 6.7974 | 1.277 | 7.61736 | 1.341 | 8.76291 | 1.236 | 11.09115 | 1.151 | 13.2438 | 1.132 | 12.41922 | 1.226 | 10.38472
1.158 | 9.03625 | 1.175 | 9.04663 | 1.201 | 6.4704 | 1.195 | 9.91043 | 1.158 | 9.85988 | 1.151 | 10.23877 | 1.221 | 8.78243 | 1.149 | 11.55628 | 1.302 | 8.16312 | 1.259 | 8.63259 | 1.272 | 4.66904 | 1.578 | 7.19254 | 1.299 | 8.05308 | 1.352 | 8.99783 | 1.253 | 11.3293 | 1.152 | 13.25859 | 1.145 | 12.51807 | 1.251 | 10.72816
1.193 | 9.2871 | 1.178 | 9.09507 | 1.225 | 6.86048 | 1.22 | 10.38563 | 1.177 | 10.18749 | 1.158 | 10.49423 | 1.233 | 8.98043 | 1.158 | 11.76736 | 1.313 | 8.34876 | 1.277 | 8.9207 | 1.292 | 5.12331 | 1.583 | 7.43992 | 1.305 | 8.31442 | 1.372 | 9.30819 | 1.278 | 11.56279 | 1.182 | 13.67342 | 1.169 | 12.80679 | 1.263 | 11.08544
1.207 | 9.67804 | 1.2 | 9.36159 | 1.229 | 6.91215 | 1.224 | 10.42402 | 1.201 | 10.45235 | 1.162 | 10.48313 | 1.242 | 9.13642 | 1.166 | 12.00587 | 1.333 | 8.70183 | 1.283 | 9.05363 | 1.297 | 5.31517 | 1.61 | 7.76436 | 1.311 | 8.35404 | 1.405 | 9.6861 | 1.298 | 11.7975 | 1.192 | 13.9305 | 1.188 | 13.05612 | 1.284 | 11.2164
1.21 | 9.68456 | 1.217 | 9.70023 | 1.246 | 7.21521 | 1.24 | 10.6343 | 1.203 | 10.54923 | 1.172 | 10.75511 | 1.277 | 9.5489 | 1.206 | 12.29904 | 1.344 | 9.02211 | 1.303 | 9.17946 | 1.307 | 5.51867 | 1.63 | 8.1272 | 1.335 | 8.70915 | 1.411 | 9.75301 | 1.3 | 11.82967 | 1.207 | 14.24279 | 1.192 | 13.21286 | 1.302 | 11.53777
1.232 | 9.9604 | 1.215 | 9.73006 | 1.275 | 7.60117 | 1.266 | 11.05817 | 1.219 | 10.86594 | 1.199 | 11.03827 | 1.285 | 9.66916 | 1.209 | 12.493 | 1.355 | 9.20817 | 1.326 | 9.51474 | 1.329 | 6.02717 | 1.634 | 8.24115 | 1.348 | 9.01704 | 1.419 | 10.16036 | 1.315 | 12.03342 | 1.23 | 14.624 | 1.203 | 13.30258 | 1.302 | 11.79001
1.248 | 10.19168 | 1.233 | 10.02959 | 1.278 | 7.64329 | 1.27 | 11.15506 | 1.247 | 11.1462 | 1.204 | 11.16549 | 1.287 | 9.78919 | 1.219 | 12.60259 | 1.383 | 9.61913 | 1.337 | 9.72769 | 1.338 | 6.39777 | 1.645 | 8.684 | 1.347 | 9.1087 | 1.43 | 10.37634 | 1.332 | 12.2289 | 1.232 | 14.69453 | 1.237 | 13.68773 | 1.312 | 11.97567
1.26 | 10.36452 | 1.268 | 10.42123 | 1.285 | 7.9807 | 1.283 | 11.5479 | 1.254 | 11.41547 | 1.214 | 11.38987 | 1.326 | 10.17781 | 1.248 | 13.02731 | 1.39 | 9.70415 | 1.342 | 9.85353 | 1.341 | 6.70228 | 1.653 | 8.78421 | 1.372 | 9.54507 | 1.45 | 10.71466 | 1.347 | 12.49403 | 1.258 | 15.08847 | 1.241 | 13.90848 | 1.338 | 12.43603
1.272 | 10.64198 | 1.268 | 10.49524 | 1.298 | 8.30101 | 1.305 | 11.87442 | 1.271 | 11.85944 | 1.23 | 11.74205 | 1.333 | 10.36677 | 1.251 | 13.18186 | 1.399 | 9.90121 | 1.369 | 10.12514 | 1.368 | 7.02904 | 1.668 | 9.03341 | 1.372 | 9.69347 | 1.474 | 11.07282 | 1.348 | 12.50221 | 1.266 | 15.31639 | 1.254 | 14.07731 | 1.34 | 12.47345
1.293 | 10.9426 | 1.28 | 10.78586 | 1.307 | 8.36324 | 1.319 | 11.99151 | 1.284 | 11.95608 | 1.237 | 11.85411 | 1.341 | 10.63597 | 1.267 | 13.37772 | 1.414 | 10.06241 | 1.383 | 10.42013 | 1.375 | 7.37561 | 1.684 | 9.46046 | 1.389 | 9.99416 | 1.479 | 11.19988 | 1.374 | 12.83813 | 1.294 | 15.56339 | 1.295 | 14.55042 | 1.362 | 12.97625
1.295 | 11.0963 | 1.301 | 11.13509 | 1.329 | 8.79539 | 1.329 | 12.55285 | 1.296 | 12.16893 | 1.246 | 12.1036 | 1.359 | 10.87308 | 1.295 | 13.80869 | 1.439 | 10.42 | 1.384 | 10.45358 | 1.381 | 7.70805 | 1.694 | 9.63606 | 1.422 | 10.3902 | 1.495 | 11.67554 | 1.396 | 13.00214 | 1.311 | 16.02529 | 1.297 | 14.62933 | 1.368 | 13.1738
1.309 | 11.20653 | 1.304 | 11.20187 | 1.337 | 9.00669 | 1.335 | 12.60537 | 1.311 | 12.53823 | 1.264 | 12.43982 | 1.354 | 11.07706 | 1.303 | 13.87091 | 1.446 | 10.50378 | 1.416 | 10.79422 | 1.388 | 8.05695 | 1.709 | 10.16187 | 1.421 | 10.48868 | 1.497 | 11.75152 | 1.415 | 13.20536 | 1.314 | 16.04135 | 1.317 | 14.96168 | 1.379 | 13.40692
1.33 | 11.5254 | 1.326 | 11.71349 | 1.339 | 9.26071 | 1.341 | 12.84442 | 1.314 | 12.53433 | 1.271 | 12.57592 | 1.379 | 11.27609 | 1.311 | 13.86813 | 1.46 | 10.85358 | 1.432 | 11.07916 | 1.39 | 8.11359 | 1.716 | 10.24104 | 1.435 | 11.01408 | 1.522 | 12.04499 | 1.422 | 13.38664 | 1.341 | 16.51122 | 1.343 | 15.27531 | 1.403 | 13.85998
1.339 | 11.76063 | 1.333 | 11.80851 | 1.369 | 9.69516 | 1.37 | 13.22829 | 1.343 | 12.88053 | 1.306 | 12.9756 | 1.4 | 11.71706 | 1.333 | 14.30493 | 1.472 | 11.13431 | 1.431 | 11.13017 | 1.413 | 8.47461 | 1.748 | 10.64227 | 1.433 | 11.10279 | 1.537 | 12.41758 | 1.451 | 13.8095 | 1.367 | 16.71089 | 1.342 | 15.29205 | 1.405 | 13.85997
1.359 | 11.92282 | 1.339 | 12.00537 | 1.372 | 9.71928 | 1.378 | 13.26419 | 1.361 | 13.23599 | 1.315 | 13.25717 | 1.405 | 11.7498 | 1.349 | 14.51148 | 1.491 | 11.30283 | 1.442 | 11.34646 | 1.417 | 8.72888 | 1.746 | 10.82912 | 1.464 | 11.63542 | 1.54 | 12.42409 | 1.454 | 13.89891 | 1.367 | 16.87121 | 1.364 | 15.55299 | 1.427 | 14.19913
1.376 | 12.31652 | 1.368 | 12.23321 | 1.391 | 10.22832 | 1.385 | 13.53693 | 1.363 | 13.34373 | 1.316 | 13.35727 | 1.416 | 12.00403 | 1.348 | 14.57395 | 1.517 | 11.69004 | 1.469 | 11.63363 | 1.421 | 8.85425 | 1.768 | 11.39096 | 1.472 | 11.7753 | 1.56 | 12.94802 | 1.485 | 14.22309 | 1.377 | 17.20716 | 1.397 | 16.00943 | 1.428 | 14.54844
1.38 | 12.4954 | 1.377 | 12.51842 | 1.398 | 10.38735 | 1.395 | 13.89417 | 1.384 | 13.76036 | 1.339 | 13.75634 | 1.438 | 12.51813 | 1.394 | 15.13408 | 1.52 | 11.81172 | 1.478 | 11.81467 | 1.429 | 9.35115 | 1.767 | 11.49417 | 1.48 | 12.07004 | 1.571 | 13.15605 | 1.504 | 14.50426 | 1.385 | 17.39525 | 1.394 | 16.03971 | 1.446 | 14.82248
1.411 | 12.79912 | 1.378 | 12.64756 | 1.411 | 10.65261 | 1.396 | 13.92995 | 1.403 | 13.9247 | 1.355 | 13.93527 | 1.46 | 12.6612 | 1.4 | 15.28354 | 1.527 | 12.1867 | 1.487 | 12.00408 | 1.433 | 9.62373 | 1.779 | 11.91916 | 1.489 | 12.48361 | 1.578 | 13.38482 | 1.506 | 14.60604 | 1.4 | 17.58561 | 1.422 | 16.3706 | 1.465 | 15.2364
1.42 | 13.17872 | 1.396 | 13.01881 | 1.425 | 10.95002 | 1.417 | 14.22574 | 1.412 | 14.10049 | 1.366 | 14.07138 | 1.468 | 12.90942 | 1.42 | 15.48378 | 1.545 | 12.43479 | 1.502 | 12.29967 | 1.45 | 10.04904 | 1.789 | 12.18942 | 1.488 | 12.4813 | 1.597 | 13.84719 | 1.536 | 14.803 | 1.43 | 17.99809 | 1.437 | 16.69225 | 1.472 | 15.28781
1.424 | 13.26073 | 1.402 | 13.19915 | 1.427 | 11.08329 | 1.426 | 14.50098 | 1.425 | 14.47883 | 1.375 | 14.35013 | 1.475 | 13.14627 | 1.455 | 15.91345 | 1.547 | 12.5163 | 1.513 | 12.52179 | 1.455 | 10.29658 | 1.823 | 12.71204 | 1.504 | 12.97868 | 1.603 | 13.97593 | 1.548 | 15.04068 | 1.429 | 18.10004 | 1.436 | 16.71766 | 1.49 | 15.7602
1.465 | 13.71983 | 1.412 | 13.31228 | 1.434 | 11.26192 | 1.432 | 14.62567 | 1.429 | 14.62014 | 1.398 | 14.60294 | 1.478 | 13.19614 | 1.456 | 15.92701 | 1.577 | 12.95686 | 1.522 | 12.74571 | 1.463 | 10.63169 | 1.831 | 12.84761 | 1.521 | 13.16138 | 1.636 | 14.49605 | 1.554 | 15.30222 | 1.443 | 18.53895 | 1.477 | 17.1169 | 1.49 | 15.95932
1.468 | 13.89934 | 1.429 | 13.89313 | 1.459 | 11.77443 | 1.448 | 15.02295 | 1.441 | 14.72154 | 1.393 | 14.66234 | 1.516 | 13.68021 | 1.458 | 15.95216 | 1.586 | 13.18319 | 1.546 | 13.07567 | 1.464 | 10.7057 | 1.839 | 13.50593 | 1.524 | 13.32902 | 1.63 | 14.51638 | 1.555 | 15.36302 | 1.453 | 18.77367 | 1.485 | 17.38802 | 1.501 | 16.33358
1.471 | 14.04681 | 1.433 | 13.89712 | 1.457 | 11.76361 | 1.466 | 15.34583 | 1.468 | 15.07557 | 1.419 | 14.9108 | 1.522 | 13.87017 | 1.476 | 16.40421 | 1.593 | 13.35108 | 1.554 | 13.21389 | 1.491 | 11.3647 | 1.845 | 13.61662 | 1.547 | 13.85002 | 1.66 | 14.88995 | 1.572 | 15.79311 | 1.488 | 19.11615 | 1.499 | 17.58474 | 1.534 | 16.64264
1.488 | 14.44899 | 1.47 | 14.43172 | 1.488 | 12.17713 | 1.485 | 15.75112 | 1.474 | 15.33137 | 1.423 | 15.2652 | 1.53 | 14.04676 | 1.492 | 16.6245 | 1.61 | 13.71558 | 1.558 | 13.32311 | 1.484 | 11.38854 | 1.868 | 14.23478 | 1.541 | 13.8498 | 1.666 | 15.21809 | 1.588 | 15.98044 | 1.493 | 19.478 | 1.52 | 17.91007 | 1.528 | 16.82372
1.495 | 14.54916 | 1.478 | 14.57512 | 1.494 | 12.4675 | 1.497 | 16.03037 | 1.482 | 15.40562 | 1.429 | 15.33233 | 1.543 | 14.53496 | 1.501 | 16.78235 | 1.616 | 13.88709 | 1.589 | 13.68797 | 1.512 | 12.0657 | 1.865 | 14.22981 | 1.567 | 14.5863 | 1.675 | 15.51845 | 1.592 | 16.08738 | 1.504 | 19.82555 | 1.535 | 18.08238 | 1.55 | 17.30722
1.503 | 14.70894 | 1.489 | 14.89015 | 1.501 | 12.65157 | 1.504 | 16.21869 | 1.497 | 15.73698 | 1.464 | 15.78169 | 1.546 | 14.58095 | 1.523 | 16.84002 | 1.628 | 14.15397 | 1.599 | 13.90686 | 1.512 | 12.12969 | 1.898 | 14.85927 | 1.558 | 14.61216 | 1.701 | 15.86601 | 1.61 | 16.4959 | 1.533 | 20.18468 | 1.549 | 18.40663 | 1.552 | 17.30597
1.524 | 15.18402 | 1.5 | 15.30117 | 1.519 | 13.15602 | 1.537 | 16.70558 | 1.505 | 16.02106 | 1.473 | 16.05362 | 1.575 | 14.96722 | 1.532 | 17.28815 | 1.647 | 14.56603 | 1.603 | 14.09746 | 1.53 | 12.70302 | 1.902 | 15.1671 | 1.583 | 15.24876 | 1.697 | 15.93166 | 1.625 | 16.69159 | 1.544 | 20.28715 | 1.567 | 18.77371 | 1.567 | 17.84311
1.531 | 15.2589 | 1.519 | 15.42858 | 1.519 | 13.25612 | 1.541 | 16.81863 | 1.52 | 16.11061 | 1.475 | 16.23877 | 1.588 | 15.2326 | 1.554 | 17.49234 | 1.645 | 14.55961 | 1.617 | 14.33515 | 1.529 | 12.71806 | 1.908 | 15.58678 | 1.592 | 15.35202 | 1.72 | 16.17102 | 1.632 | 16.89959 | 1.554 | 20.62914 | 1.572 | 18.77934 | 1.579 | 18.00328
1.545 | 15.62498 | 1.536 | 15.75894 | 1.548 | 13.68839 | 1.548 | 17.12561 | 1.529 | 16.38328 | 1.494 | 16.60209 | 1.595 | 15.6145 | 1.583 | 17.948 | 1.664 | 14.98502 | 1.633 | 14.61594 | 1.549 | 13.23922 | 1.917 | 15.69717 | 1.606 | 15.95148 | 1.726 | 16.60695 | 1.666 | 17.3948 | 1.558 | 20.83427 | 1.593 | 19.20412 | 1.604 | 18.25652
1.577 | 15.98333 | 1.54 | 15.99269 | 1.551 | 13.86785 | 1.56 | 17.41716 | 1.543 | 16.71109 | 1.512 | 16.73323 | 1.609 | 15.93345 | 1.585 | 18.03464 | 1.69 | 15.29437 | 1.64 | 14.64849 | 1.557 | 13.39247 | 1.926 | 16.0874 | 1.61 | 16.10191 | 1.725 | 16.62792 | 1.668 | 17.49611 | 1.571 | 21.09253 | 1.601 | 19.46517 | 1.612 | 18.72452
1.576 | 16.07105 | 1.548 | 16.32025 | 1.562 | 14.15713 | 1.579 | 17.6843 | 1.561 | 16.90202 | 1.522 | 16.97645 | 1.621 | 16.04877 | 1.605 | 18.23892 | 1.705 | 15.49759 | 1.656 | 14.97535 | 1.566 | 13.96972 | 1.934 | 16.2403 | 1.632 | 16.66461 | 1.741 | 17.2065 | 1.681 | 18.06665 | 1.596 | 21.43827 | 1.627 | 19.78551 | 1.614 | 18.76374
1.591 | 16.49852 | 1.57 | 16.68054 | 1.587 | 14.53024 | 1.594 | 17.87318 | 1.58 | 17.41519 | 1.538 | 17.44353 | 1.632 | 16.24582 | 1.642 | 18.72561 | 1.714 | 15.94615 | 1.665 | 15.28164 | 1.571 | 14.04819 | 1.945 | 16.61596 | 1.639 | 16.68409 | 1.748 | 17.30604 | 1.698 | 18.28447 | 1.6 | 21.55835 | 1.65 | 20.15304 | 1.635 | 19.38287
1.607 | 16.62922 | 1.572 | 16.83488 | 1.582 | 14.53966 | 1.595 | 18.11438 | 1.583 | 17.49252 | 1.54 | 17.46274 | 1.642 | 16.64693 | 1.64 | 18.71811 | 1.714 | 15.94783 | 1.669 | 15.31159 | 1.576 | 14.32925 | 1.955 | 16.91529 | 1.651 | 17.194 | 1.779 | 17.91426 | 1.728 | 18.71051 | 1.612 | 21.98494 | 1.665 | 20.27664 | 1.632 | 19.39787
1.627 | 17.01812 | 1.595 | 17.27 | 1.601 | 14.91126 | 1.608 | 18.62698 | 1.611 | 17.84896 | 1.581 | 18.02602 | 1.654 | 16.75533 | 1.654 | 19.09882 | 1.734 | 16.45959 | 1.693 | 15.81293 | 1.596 | 14.74905 | 1.956 | 17.12133 | 1.662 | 17.31073 | 1.784 | 18.01254 | 1.732 | 18.7878 | 1.616 | 22.2598 | 1.675 | 20.68225 | 1.67 | 20.01529
1.632 | 17.34283 | 1.596 | 17.37947 | 1.608 | 15.25139 | 1.615 | 18.79733 | 1.623 | 18.10744 | 1.583 | 18.11864 | 1.667 | 17.20048 | 1.669 | 19.42554 | 1.752 | 16.65395 | 1.709 | 15.99944 | 1.606 | 15.24698 | 1.973 | 17.58285 | 1.673 | 17.77905 | 1.795 | 18.5613 | 1.739 | 19.15847 | 1.636 | 22.5614 | 1.684 | 20.85244 | 1.674 | 20.08953
1.637 | 17.49446 | 1.611 | 17.6366 | 1.61 | 15.32909 | 1.632 | 19.07509 | 1.639 | 18.44272 | 1.591 | 18.41924 | 1.67 | 17.35788 | 1.701 | 19.75612 | 1.767 | 17.00201 | 1.719 | 16.30411 | 1.612 | 15.41937 | 1.984 | 17.94254 | 1.676 | 18.03041 | 1.797 | 18.7291 | 1.75 | 19.46699 | 1.653 | 22.92163 | 1.69 | 21.09546 | 1.68 | 20.57994
1.66 | 17.86936 | 1.629 | 18.06724 | 1.627 | 15.73352 | 1.646 | 19.44448 | 1.647 | 18.79535 | 1.627 | 18.74581 | 1.704 | 17.72371 | 1.707 | 19.92633 | 1.775 | 17.40045 | 1.736 | 16.68938 | 1.614 | 15.51155 | 2 | 18.27629 | 1.695 | 18.5812 | 1.822 | 19.28677 | 1.75 | 19.49408 | 1.66 | 23.02592 | 1.727 | 21.56234 | 1.692 | 20.80917
1.672 | 18.02395 | 1.636 | 18.21309 | 1.634 | 15.96289 | 1.652 | 19.47383 | 1.652 | 18.82177 | 1.625 | 18.81328 | 1.713 | 18.04476 | 1.711 | 20.0992 | 1.803 | 17.84509 | 1.74 | 16.73869 | 1.618 | 15.74586 | 2.029 | 18.78039 | 1.712 | 18.73011 | 1.827 | 19.38436 | 1.784 | 19.75849 | 1.681 | 23.53796 | 1.725 | 21.63569 | 1.694 | 20.88338
1.679 | 18.15793 | 1.655 | 18.77724 | 1.652 | 16.31268 | 1.674 | 20.00262 | 1.668 | 19.0407 | 1.635 | 19.06718 | 1.717 | 18.13885 | 1.722 | 20.28046 | 1.817 | 18.04511 | 1.772 | 16.87763 | 1.635 | 16.08474 | 2.026 | 18.92697 | 1.73 | 19.07546 | 1.842 | 19.94166 | 1.791 | 20.10347 | 1.683 | 23.649 | 1.743 | 22.13072 | 1.713 | 21.49728
1.686 | 18.45905 | 1.658 | 18.83111 | 1.666 | 16.61565 | 1.681 | 20.18698 | 1.685 | 19.47676 | 1.651 | 19.41825 | 1.734 | 18.62968 | 1.749 | 20.82139 | 1.828 | 18.27136 | 1.789 | 17.38863 | 1.637 | 16.20144 | 2.034 | 19.42087 | 1.733 | 19.41845 | 1.852 | 20.12879 | 1.795 | 20.15405 | 1.694 | 23.92439 | 1.747 | 22.24975 | 1.718 | 21.59125
1.697 | 18.73245 | 1.676 | 19.0486 | 1.671 | 16.80515 | 1.703 | 20.62428 | 1.688 | 19.49771 | 1.653 | 19.51898 | 1.739 | 18.73346 | 1.748 | 20.85292 | 1.837 | 18.74439 | 1.79 | 17.37995 | 1.653 | 16.77313 | 2.044 | 19.62248 | 1.734 | 19.5663 | 1.867 | 20.49132 | 1.796 | 20.47055 | 1.712 | 24.33355 | 1.778 | 22.65637 | 1.739 | 22.2243
1.7 | 18.98622 | 1.697 | 19.46958 | 1.696 | 17.15958 | 1.709 | 20.87734 | 1.704 | 19.89368 | 1.667 | 19.69116 | 1.758 | 19.07407 | 1.768 | 21.14768 | 1.837 | 18.85744 | 1.82 | 17.86325 | 1.657 | 16.91868 | 2.067 | 20.31212 | 1.745 | 20.12452 | 1.874 | 20.79853 | 1.81 | 20.82457 | 1.713 | 24.3562 | 1.792 | 22.93466 | 1.742 | 22.34179
1.722 | 19.4061 | 1.701 | 19.45135 | 1.702 | 17.32133 | 1.714 | 20.99574 | 1.719 | 20.16904 | 1.677 | 19.96746 | 1.775 | 19.42181 | 1.781 | 21.54567 | 1.864 | 19.43959 | 1.828 | 18.09304 | 1.668 | 17.40586 | 2.082 | 20.53864 | 1.749 | 20.20086 | 1.889 | 20.97691 | 1.821 | 21.02923 | 1.734 | 24.91469 | 1.8 | 23.21843 | 1.768 | 22.89929
1.727 | 19.45073 | 1.71 | 19.80858 | 1.709 | 17.6699 | 1.735 | 21.37313 | 1.727 | 20.42356 | 1.696 | 20.21788 | 1.779 | 19.51022 | 1.782 | 21.58003 | 1.871 | 19.44729 | 1.832 | 18.37298 | 1.674 | 17.34527 | 2.094 | 20.97501 | 1.769 | 20.82884 | 1.908 | 21.45464 | 1.839 | 21.5437 | 1.73 | 25.04425 | 1.816 | 23.59321 | 1.769 | 22.88446
1.746 | 19.94308 | 1.719 | 20.1363 | 1.721 | 18.05301 | 1.751 | 21.57705 | 1.744 | 20.86942 | 1.701 | 20.29311 | 1.799 | 20.00223 | 1.826 | 22.21356 | 1.892 | 19.90896 | 1.846 | 18.79094 | 1.688 | 17.7132 | 2.099 | 21.37174 | 1.782 | 21.08099 | 1.908 | 21.49312 | 1.845 | 21.78672 | 1.755 | 25.53456 | 1.819 | 23.62038 | 1.797 | 23.57506
1.749 | 20.10619 | 1.721 | 20.17907 | 1.735 | 18.24637 | 1.756 | 21.91219 | 1.745 | 20.93631 | 1.726 | 20.65274 | 1.803 | 20.12718 | 1.829 | 22.40101 | 1.903 | 20.14584 | 1.865 | 18.96626 | 1.696 | 18.07576 | 2.103 | 21.62208 | 1.796 | 21.55799 | 1.916 | 21.9453 | 1.867 | 22.25939 | 1.757 | 25.76979 | 1.841 | 23.97406 | 1.799 | 23.65188
1.775 | 20.43007 | 1.753 | 20.73629 | 1.76 | 18.68919 | 1.763 | 22.19104 | 1.78 | 21.43444 | 1.738 | 20.92294 | 1.834 | 20.55201 | 1.846 | 22.7271 | 1.909 | 20.31002 | 1.88 | 19.45537 | 1.701 | 18.49837 | 2.113 | 21.96975 | 1.801 | 21.77407 | 1.921 | 22.15332 | 1.865 | 22.25086 | 1.796 | 26.12399 | 1.854 | 24.34573 | 1.812 | 24.13132
1.791 | 20.79904 | 1.756 | 20.85106 | 1.761 | 18.69298 | 1.767 | 22.27351 | 1.788 | 21.57781 | 1.749 | 21.12362 | 1.84 | 20.79677 | 1.85 | 22.87366 | 1.928 | 20.78979 | 1.883 | 19.53791 | 1.709 | 18.78008 | 2.128 | 22.33608 | 1.808 | 22.20525 | 1.936 | 22.47951 | 1.887 | 22.66869 | 1.801 | 26.42128 | 1.855 | 24.39439 | 1.813 | 24.27181
1.788 | 20.90337 | 1.758 | 21.14516 | 1.764 | 19.10691 | 1.789 | 22.7392 | 1.796 | 21.95928 | 1.781 | 21.58594 | 1.844 | 20.82946 | 1.861 | 23.07344 | 1.938 | 20.83919 | 1.898 | 19.94898 | 1.739 | 19.43595 | 2.15 | 22.86865 | 1.815 | 22.34055 | 1.949 | 22.88525 | 1.901 | 22.92575 | 1.805 | 26.79644 | 1.874 | 24.86287 | 1.836 | 24.62612
1.802 | 21.38808 | 1.774 | 21.53663 | 1.774 | 19.39598 | 1.799 | 22.96082 | 1.806 | 22.27619 | 1.779 | 21.61148 | 1.86 | 21.5115 | 1.888 | 23.3777 | 1.955 | 21.17576 | 1.915 | 20.14529 | 1.741 | 19.42876 | 2.157 | 22.99727 | 1.834 | 22.86504 | 1.97 | 23.34714 | 1.917 | 23.21838 | 1.821 | 27.11481 | 1.884 | 25.00142 | 1.859 | 24.97186
1.812 | 21.50815 | 1.796 | 21.79737 | 1.785 | 19.56743 | 1.818 | 23.45287 | 1.82 | 22.45136 | 1.8 | 21.93522 | 1.862 | 21.53665 | 1.895 | 23.56673 | 1.96 | 21.5311 | 1.924 | 20.39254 | 1.747 | 20.09584 | 2.162 | 23.41755 | 1.836 | 22.89544 | 1.971 | 23.54036 | 1.922 | 23.60046 | 1.846 | 27.44085 | 1.913 | 25.36204 | 1.864 | 25.22556
1.841 | 21.9158 | 1.813 | 22.21626 | 1.812 | 20.07375 | 1.824 | 23.64529 | 1.84 | 22.84118 | 1.818 | 22.25901 | 1.884 | 21.83954 | 1.901 | 23.78343 | 1.967 | 21.59526 | 1.939 | 20.78382 | 1.751 | 20.28736 | 2.166 | 23.66314 | 1.85 | 23.39121 | 1.975 | 23.82726 | 1.927 | 23.72805 | 1.863 | 27.80871 | 1.921 | 25.73005 | 1.864 | 25.65574
1.845 | 22.21195 | 1.812 | 22.31378 | 1.817 | 20.10389 | 1.832 | 23.82666 | 1.847 | 22.97754 | 1.826 | 22.30869 | 1.89 | 22.20142 | 1.917 | 24.23237 | 1.99 | 22.13169 | 1.942 | 20.86072 | 1.773 | 20.75533 | 2.177 | 24.02634 | 1.855 | 23.59706 | 1.986 | 24.26301 | 1.954 | 24.26182 | 1.865 | 28.03417 | 1.924 | 26.01879 | 1.873 | 25.83396
1.847 | 22.3072 | 1.826 | 22.64122 | 1.829 | 20.69935 | 1.849 | 24.35174 | 1.857 | 23.34441 | 1.848 | 22.63746 | 1.921 | 22.89832 | 1.923 | 24.2933 | 1.999 | 22.20786 | 1.955 | 21.29932 | 1.787 | 21.44052 | 2.184 | 24.35389 | 1.868 | 24.0294 | 1.993 | 24.48108 | 1.948 | 24.31985 | 1.872 | 28.49802 | 1.941 | 26.41196 | 1.886 | 26.39299
1.864 | 22.7756 | 1.833 | 22.93487 | 1.831 | 20.7946 | 1.868 | 24.80605 | 1.868 | 23.67828 | 1.859 | 22.99292 | 1.921 | 22.89782 | 1.961 | 24.89391 | 2.017 | 22.567 | 1.963 | 21.51771 | 1.789 | 21.49707 | 2.189 | 24.66091 | 1.877 | 24.29331 | 2.022 | 24.95307 | 1.982 | 24.83055 | 1.88 | 28.6438 | 1.951 | 26.58642 | 1.905 | 26.61592
1.868 | 22.894 | 1.836 | 23.03352 | 1.841 | 21.13355 | 1.884 | 25.04468 | 1.877 | 23.78363 | 1.857 | 23.00181 | 1.957 | 23.52079 | 1.964 | 24.94746 | 2.022 | 22.91231 | 1.967 | 21.7267 | 1.794 | 21.64376 | 2.204 | 25.03359 | 1.884 | 24.65061 | 2.027 | 25.11856 | 1.983 | 25.04657 | 1.906 | 29.18935 | 1.984 | 27.11021 | 1.925 | 27.07733
1.894 | 23.33204 | 1.858 | 23.57665 | 1.856 | 21.50999 | 1.877 | 25.05647 | 1.898 | 24.20076 | 1.878 | 23.30048 | 1.96 | 23.60278 | 1.973 | 25.12054 | 2.021 | 22.96176 | 1.989 | 22.20891 | 1.808 | 22.10869 | 2.217 | 25.68418 | 1.915 | 24.98339 | 2.036 | 25.66657 | 1.992 | 25.48304 | 1.919 | 29.18632 | 1.985 | 27.25163 | 1.923 | 27.30683
1.9 | 23.58662 | 1.858 | 23.6089 | 1.864 | 21.72093 | 1.909 | 25.46769 | 1.901 | 24.36211 | 1.894 | 23.68612 | 1.983 | 24.27907 | 1.995 | 25.62995 | 2.039 | 23.62349 | 1.984 | 22.22094 | 1.811 | 22.18711 | 2.219 | 25.71518 | 1.916 | 25.2631 | 2.034 | 25.82027 | 2.006 | 25.69925 | 1.931 | 29.7422 | 1.999 | 27.78091 | 1.934 | 27.74369
1.903 | 23.8476 | 1.871 | 23.93047 | 1.882 | 22.19886 | 1.919 | 25.75795 | 1.918 | 24.83823 | 1.896 | 23.67083 | 1.978 | 24.28662 | 1.993 | 25.65614 | 2.075 | 24.04069 | 2.003 | 22.75207 | 1.822 | 22.63428 | 2.232 | 26.11142 | 1.922 | 25.71411 | 2.055 | 26.38111 | 2.03 | 26.1906 | 1.929 | 29.87544 | 2.003 | 27.76851 | 1.935 | 27.8288
1.92 | 24.28201 | 1.886 | 24.33512 | 1.883 | 22.29376 | 1.921 | 25.99347 | 1.926 | 25.03329 | 1.916 | 24.15991 | 2.017 | 24.77711 | 2.013 | 25.91982 | 2.08 | 24.34714 | 2.012 | 22.93105 | 1.822 | 22.76314 | 2.24 | 26.37605 | 1.925 | 25.91729 | 2.053 | 26.59233 | 2.04 | 26.40148 | 1.946 | 30.39813 | 2.026 | 28.29077 | 1.954 | 28.46246
1.931 | 24.49401 | 1.897 | 24.53407 | 1.917 | 22.85234 | 1.939 | 26.45175 | 1.945 | 25.48592 | 1.925 | 24.38906 | 2.024 | 24.98632 | 2.026 | 26.33284 | 2.1 | 25.01976 | 2.039 | 23.41539 | 1.834 | 23.25998 | 2.256 | 26.9261 | 1.935 | 26.36694 | 2.073 | 27.04153 | 2.045 | 26.89347 | 1.951 | 30.58599 | 2.043 | 28.49029 | 1.968 | 28.60819
1.953 | 24.99463 | 1.918 | 25.0169 | 1.919 | 22.90676 | 1.941 | 26.44956 | 1.954 | 25.74911 | 1.959 | 25.02625 | 2.033 | 25.22669 | 2.04 | 26.5942 | 2.099 | 25.01979 | 2.052 | 23.64581 | 1.839 | 23.42678 | 2.256 | 27.04989 | 1.947 | 26.77194 | 2.082 | 27.39365 | 2.055 | 27.07869 | 1.974 | 31.09654 | 2.045 | 28.75232 | 1.975 | 29.05016
1.961 | 25.27686 | 1.919 | 25.03276 | 1.923 | 23.19213 | 1.971 | 27.11445 | 1.967 | 25.88822 | 1.961 | 25.0897 | 2.038 | 25.58418 | 2.078 | 26.90368 | 2.114 | 25.41113 | 2.058 | 24.15197 | 1.856 | 23.92131 | 2.288 | 27.73335 | 1.972 | 27.09652 | 2.09 | 27.7252 | 2.063 | 27.48685 | 1.98 | 31.27989 | 2.056 | 29.18997 | 1.977 | 29.12539
1.979 | 25.68725 | 1.944 | 25.69613 | 1.928 | 23.58024 | 1.972 | 27.20757 | 1.985 | 26.42996 | 1.972 | 25.37168 | 2.042 | 25.64394 | 2.079 | 27.04255 | 2.126 | 25.67518 | 2.065 | 24.30522 | 1.865 | 24.12056 | 2.291 | 27.75275 | 1.984 | 27.72128 | 2.097 | 27.93564 | 2.092 | 27.77571 | 1.993 | 31.63974 | 2.057 | 29.23904 | 2.001 | 29.84022
1.988 | 25.70561 | 1.946 | 25.70728 | 1.94 | 23.77113 | 1.995 | 27.82684 | 1.995 | 26.48526 | 2.01 | 25.71863 | 2.049 | 25.89653 | 2.08 | 27.16513 | 2.128 | 25.76085 | 2.084 | 24.79538 | 1.879 | 24.78698 | 2.298 | 28.38748 | 1.981 | 27.74186 | 2.11 | 28.42274 | 2.098 | 28.14558 | 2 | 31.98269 | 2.082 | 29.8769 | 2.006 | 29.8426
2.005 | 26.21462 | 1.97 | 26.40317 | 1.972 | 24.26136 | 2.007 | 27.86057 | 2.009 | 26.82709 | 2.008 | 25.76361 | 2.082 | 26.39065 | 2.098 | 27.71035 | 2.151 | 26.28086 | 2.106 | 25.02599 | 1.88 | 24.8433 | 2.299 | 28.46607 | 1.991 | 28.46527 | 2.112 | 28.61505 | 2.108 | 28.48384 | 2.012 | 32.22369 | 2.075 | 29.91945 | 2.032 | 30.45011
2.011 | 26.35976 | 1.971 | 26.4087 | 1.976 | 24.36852 | 2.025 | 28.28061 | 2.017 | 27.11735 | 2.014 | 26.13761 | 2.086 | 26.60669 | 2.1 | 27.6968 | 2.148 | 26.40105 | 2.104 | 25.27886 | 1.899 | 25.48458 | 2.308 | 29.06342 | 1.999 | 28.69136 | 2.133 | 29.12945 | 2.112 | 28.77518 | 2.034 | 32.67328 | 2.095 | 30.58177 | 2.036 | 30.52874
2.019 | 26.59346 | 2.004 | 27.13415 | 1.986 | 24.9841 | 2.028 | 28.53562 | 2.024 | 27.3607 | 2.027 | 26.46696 | 2.103 | 27.05581 | 2.139 | 28.48421 | 2.163 | 26.66561 | 2.119 | 25.72253 | 1.903 | 25.6607 | 2.31 | 29.16124 | 2.017 | 29.1246 | 2.152 | 29.49072 | 2.122 | 29.1651 | 2.044 | 32.81656 | 2.098 | 30.62262 | 2.051 | 31.10833
2.038 | 27.03506 | 2.01 | 27.17517 | 1.985 | 24.99516 | 2.039 | 28.79436 | 2.049 | 27.83078 | 2.03 | 26.49716 | 2.113 | 27.42024 | 2.143 | 28.63828 | 2.182 | 27.09536 | 2.122 | 25.79378 | 1.92 | 26.17203 | 2.344 | 29.75078 | 2.037 | 29.43902 | 2.157 | 29.78471 | 2.133 | 29.32833 | 2.052 | 33.36436 | 2.119 | 31.18328 | 2.049 | 31.22399
2.045 | 27.10685 | 2.023 | 27.65861 | 2.007 | 25.57771 | 2.058 | 29.15524 | 2.058 | 28.03357 | 2.052 | 26.9091 | 2.122 | 27.75459 | 2.175 | 29.14947 | 2.189 | 27.1652 | 2.146 | 26.33779 | 1.926 | 26.40096 | 2.352 | 30.0921 | 2.044 | 29.84345 | 2.166 | 30.42622 | 2.157 | 29.85125 | 2.055 | 33.43923 | 2.122 | 31.2652 | 2.064 | 31.89706
2.061 | 27.75376 | 2.029 | 27.79586 | 2.014 | 25.67276 | 2.054 | 29.21823 | 2.068 | 28.55751 | 2.065 | 27.17066 | 2.135 | 27.88673 | 2.167 | 29.12533 | 2.207 | 27.7961 | 2.148 | 26.40191 | 1.93 | 26.80852 | 2.359 | 30.45178 | 2.049 | 30.24515 | 2.17 | 30.50627 | 2.164 | 29.87686 | 2.07 | 34.05698 | 2.143 | 31.76039 | 2.067 | 31.92625
2.063 | 27.75888 | 2.04 | 28.17523 | 2.037 | 26.27225 | 2.079 | 29.77639 | 2.068 | 28.57242 | 2.067 | 27.3955 | 2.15 | 28.43335 | 2.203 | 29.52579 | 2.208 | 27.81631 | 2.165 | 26.73714 | 1.942 | 27.23978 | 2.362 | 31.08667 | 2.051 | 30.52882 | 2.189 | 31.22878 | 2.172 | 30.57702 | 2.072 | 34.10114 | 2.159 | 31.94239 | 2.092 | 32.61326
2.082 | 28.35828 | 2.058 | 28.48897 | 2.039 | 26.36567 | 2.088 | 29.91239 | 2.086 | 29.02557 | 2.077 | 27.86045 | 2.165 | 28.74507 | 2.21 | 29.86413 | 2.232 | 28.49021 | 2.172 | 27.07428 | 1.953 | 27.46695 | 2.362 | 31.10297 | 2.069 | 31.12485 | 2.195 | 31.38135 | 2.174 | 30.60212 | 2.108 | 34.76961 | 2.172 | 32.3614 | 2.104 | 32.69985
2.099 | 28.45292 | 2.061 | 28.6576 | 2.054 | 26.85621 | 2.095 | 30.00263 | 2.098 | 29.20818 | 2.088 | 28.0346 | 2.185 | 29.13883 | 2.211 | 29.9887 | 2.234 | 28.59011 | 2.175 | 27.1624 | 1.953 | 27.55928 | 2.377 | 31.78881 | 2.079 | 31.21065 | 2.22 | 31.8819 | 2.186 | 31.28744 | 2.112 | 34.89888 | 2.169 | 32.65773 | 2.112 | 33.31105
2.114 | 28.98527 | 2.085 | 29.17765 | 2.062 | 27.07309 | 2.113 | 30.36925 | 2.116 | 29.58467 | 2.109 | 28.57263 | 2.211 | 29.44483 | 2.237 | 30.47971 | 2.261 | 29.0589 | 2.185 | 27.73843 | 1.97 | 28.14166 | 2.386 | 31.99693 | 2.089 | 31.81575 | 2.219 | 32.04149 | 2.19 | 31.31184 | 2.116 | 35.46165 | 2.177 | 33.07791 | 2.119 | 33.46546
2.114 | 29.14894 | 2.086 | 29.24616 | 2.071 | 27.34512 | 2.128 | 30.61291 | 2.122 | 29.91277 | 2.109 | 28.6651 | 2.216 | 29.70116 | 2.245 | 30.51642 | 2.265 | 29.17889 | 2.188 | 27.79688 | 1.975 | 28.49994 | 2.396 | 32.42812 | 2.085 | 31.93749 | 2.223 | 32.56329 | 2.225 | 31.94782 | 2.122 | 35.5703 | 2.187 | 33.33353 | 2.128 | 34.01912
2.127 | 29.50567 | 2.119 | 29.82568 | 2.085 | 27.7478 | 2.132 | 31.0125 | 2.136 | 30.16767 | 2.129 | 29.24509 | 2.215 | 29.83232 | 2.249 | 30.85944 | 2.276 | 29.59641 | 2.216 | 28.3632 | 1.981 | 28.82481 | 2.418 | 32.97037 | 2.104 | 32.49061 | 2.233 | 32.75969 | 2.228 | 32.08114 | 2.147 | 36.146 | 2.196 | 33.72401 | 2.139 | 34.27714
2.145 | 29.83954 | 2.122 | 29.88095 | 2.091 | 27.79836 | 2.14 | 31.29992 | 2.149 | 30.59453 | 2.133 | 29.23845 | 2.245 | 30.45464 | 2.266 | 31.26274 | 2.282 | 29.84464 | 2.217 | 28.49628 | 1.987 | 28.99455 | 2.425 | 33.13751 | 2.111 | 32.60647 | 2.243 | 33.28807 | 2.24 | 32.69623 | 2.149 | 36.2892 | 2.21 | 34.03203 | 2.167 | 34.67275
2.153 | 30.13437 | 2.132 | 30.43534 | 2.102 | 28.21758 | 2.165 | 31.7523 | 2.155 | 30.59265 | 2.157 | 29.59925 | 2.247 | 30.53774 | 2.267 | 31.23952 | 2.291 | 30.12914 | 2.228 | 28.97049 | 1.997 | 29.48805 | 2.431 | 33.82986 | 2.122 | 33.31645 | 2.255 | 33.36356 | 2.236 | 32.68823 | 2.172 | 36.83403 | 2.228 | 34.37585 | 2.168 | 34.85415
2.164 | 30.53029 | 2.14 | 30.57377 | 2.117 | 28.45978 | 2.182 | 32.01506 | 2.173 | 31.14331 | 2.173 | 29.94933 | 2.272 | 31.06382 | 2.299 | 31.94417 | 2.323 | 30.55226 | 2.238 | 29.17944 | 2.011 | 29.77428 | 2.433 | 34.00445 | 2.125 | 33.41968 | 2.269 | 33.96794 | 2.257 | 33.32645 | 2.17 | 36.8585 | 2.232 | 34.77075 | 2.177 | 35.40213
2.176 | 30.70401 | 2.17 | 31.13646 | 2.136 | 28.767 | 2.186 | 32.16134 | 2.18 | 31.29694 | 2.172 | 30.05764 | 2.274 | 31.23393 | 2.303 | 32.00304 | 2.326 | 30.61381 | 2.253 | 29.52024 | 2.025 | 30.17836 | 2.444 | 34.48442 | 2.157 | 33.97337 | 2.275 | 33.98466 | 2.26 | 33.32211 | 2.187 | 37.51392 | 2.235 | 35.09596 | 2.182 | 35.77019
2.204 | 31.24682 | 2.173 | 31.28193 | 2.144 | 29.11963 | 2.204 | 32.66583 | 2.191 | 31.68974 | 2.185 | 30.47738 | 2.278 | 31.4194 | 2.33 | 32.60566 | 2.332 | 31.06296 | 2.263 | 29.86386 | 2.027 | 30.42228 | 2.448 | 34.68195 | 2.165 | 34.37006 | 2.284 | 34.64919 | 2.282 | 33.93731 | 2.185 | 37.55775 | 2.243 | 35.46122 | 2.195 | 36.06452
2.199 | 31.33001 | 2.186 | 31.6398 | 2.15 | 29.52198 | 2.207 | 32.67636 | 2.207 | 31.99134 | 2.191 | 30.61063 | 2.298 | 31.91787 | 2.332 | 32.61528 | 2.341 | 31.27755 | 2.273 | 30.15008 | 2.036 | 30.8506 | 2.464 | 35.15105 | 2.169 | 34.7438 | 2.287 | 34.94576 | 2.288 | 34.0342 | 2.214 | 38.21597 | 2.262 | 35.84936 | 2.208 | 36.47258
2.222 | 31.95988 | 2.197 | 31.96543 | 2.162 | 29.83857 | 2.234 | 33.07351 | 2.227 | 32.50917 | 2.206 | 30.8912 | 2.32 | 32.20185 | 2.351 | 33.1052 | 2.348 | 31.55073 | 2.279 | 30.55083 | 2.058 | 31.47786 | 2.464 | 35.24482 | 2.178 | 35.11401 | 2.293 | 35.3568 | 2.297 | 34.61811 | 2.209 | 38.23159 | 2.262 | 36.15604 | 2.216 | 36.75795
2.223 | 32.04783 | 2.205 | 32.00288 | 2.182 | 30.18858 | 2.242 | 33.3723 | 2.232 | 32.70118 | 2.226 | 31.32115 | 2.335 | 32.62301 | 2.353 | 33.30817 | 2.365 | 31.93617 | 2.284 | 30.83264 | 2.06 | 31.53091 | 2.477 | 35.8404 | 2.184 | 35.39709 | 2.305 | 35.87968 | 2.298 | 34.73827 | 2.225 | 38.91266 | 2.287 | 36.5167 | 2.217 | 36.98232
2.251 | 32.61881 | 2.232 | 32.62255 | 2.193 | 30.5267 | 2.243 | 33.48473 | 2.25 | 33.06324 | 2.225 | 31.33401 | 2.339 | 32.79284 | 2.381 | 33.55606 | 2.37 | 32.13232 | 2.299 | 31.28724 | 2.068 | 31.88441 | 2.483 | 36.18942 | 2.195 | 35.86979 | 2.313 | 36.06371 | 2.314 | 35.2225 | 2.227 | 38.90885 | 2.294 | 36.84426 | 2.231 | 37.46038
2.245 | 32.63001 | 2.235 | 32.65861 | 2.199 | 30.8441 | 2.26 | 33.89728 | 2.276 | 33.37183 | 2.234 | 31.78636 | 2.362 | 33.37511 | 2.392 | 33.99768 | 2.392 | 32.6575 | 2.317 | 31.59089 | 2.072 | 32.1968 | 2.488 | 36.53483 | 2.207 | 36.11952 | 2.331 | 36.65936 | 2.319 | 35.40723 | 2.246 | 39.55543 | 2.299 | 37.29152 | 2.24 | 37.6152
2.276 | 33.26886 | 2.252 | 33.27629 | 2.207 | 31.21889 | 2.258 | 34.06207 | 2.277 | 33.38799 | 2.246 | 32.02405 | 2.364 | 33.48344 | 2.393 | 34.00006 | 2.394 | 32.72243 | 2.328 | 31.96342 | 2.08 | 32.47088 | 2.498 | 37.1839 | 2.23 | 36.71009 | 2.33 | 36.72633 | 2.333 | 35.85824 | 2.251 | 39.63697 | 2.302 | 37.52687 | 2.25 | 38.16934
2.275 | 33.3132 | 2.25 | 33.34057 | 2.229 | 31.55215 | 2.279 | 34.4206 | 2.291 | 34.05566 | 2.261 | 32.29653 | 2.376 | 33.63507 | 2.402 | 34.25544 | 2.417 | 33.30986 | 2.334 | 32.23603 | 2.099 | 32.85202 | 2.503 | 37.20572 | 2.228 | 36.82282 | 2.346 | 37.44076 | 2.339 | 36.15487 | 2.278 | 40.17865 | 2.314 | 38.04343 | 2.261 | 38.27916
2.294 | 33.8415 | 2.275 | 33.8738 | 2.246 | 31.92109 | 2.287 | 34.77655 | 2.291 | 34.09662 | 2.279 | 32.73462 | 2.384 | 34.00823 | 2.414 | 34.60619 | 2.414 | 33.33855 | 2.342 | 32.66207 | 2.107 | 33.35173 | 2.525 | 37.8483 | 2.238 | 37.5089 | 2.347 | 37.49483 | 2.351 | 36.695 | 2.27 | 40.33846 | 2.32 | 38.21962 | 2.281 | 38.89206
2.301 | 34.00099 | 2.278 | 34.05601 | 2.248 | 31.97582 | 2.297 | 34.91782 | 2.304 | 34.422 | 2.282 | 32.85009 | 2.389 | 34.12717 | 2.419 | 34.70502 | 2.447 | 33.85545 | 2.348 | 32.81151 | 2.111 | 33.5138 | 2.539 | 38.28409 | 2.241 | 37.73123 | 2.365 | 38.12674 | 2.352 | 36.79065 | 2.297 | 40.76029 | 2.341 | 38.78025 | 2.283 | 38.98776
2.326 | 34.44746 | 2.295 | 34.41485 | 2.261 | 32.52382 | 2.327 | 35.44576 | 2.331 | 34.77757 | 2.294 | 33.36249 | 2.404 | 34.50364 | 2.444 | 35.05773 | 2.452 | 34.06247 | 2.362 | 33.37196 | 2.112 | 33.64817 | 2.545 | 38.51896 | 2.253 | 38.1654 | 2.366 | 38.35163 | 2.37 | 37.24941 | 2.299 | 41.02285 | 2.339 | 38.94645 | 2.295 | 39.54217
2.331 | 34.69462 | 2.305 | 34.72767 | 2.262 | 32.62262 | 2.33 | 35.65878 | 2.332 | 34.93303 | 2.299 | 33.39094 | 2.416 | 34.67891 | 2.452 | 35.38863 | 2.457 | 34.45385 | 2.368 | 33.48779 | 2.122 | 34.21826 | 2.559 | 39.22543 | 2.276 | 38.55419 | 2.397 | 38.84524 | 2.377 | 37.51483 | 2.315 | 41.42038 | 2.356 | 39.47099 | 2.3 | 39.79688
2.333 | 34.80024 | 2.324 | 35.0052 | 2.28 | 33.15462 | 2.353 | 36.13692 | 2.339 | 35.26366 | 2.315 | 33.88448 | 2.435 | 35.15513 | 2.452 | 35.68563 | 2.466 | 34.73166 | 2.387 | 34.05245 | 2.136 | 34.33975 | 2.56 | 39.49711 | 2.29 | 38.87769 | 2.399 | 39.10576 | 2.388 | 37.78069 | 2.312 | 41.69944 | 2.36 | 39.62124 | 2.307 | 40.21952
2.349 | 35.25737 | 2.343 | 35.45006 | 2.287 | 33.30082 | 2.356 | 36.2639 | 2.347 | 35.4537 | 2.325 | 34.07144 | 2.453 | 35.36478 | 2.468 | 36.09136 | 2.478 | 34.87377 | 2.39 | 34.10303 | 2.151 | 34.86531 | 2.568 | 39.85844 | 2.295 | 39.35602 | 2.406 | 39.51715 | 2.411 | 38.21401 | 2.329 | 42.14067 | 2.376 | 40.26224 | 2.315 | 40.45243
2.36 | 35.38979 | 2.349 | 35.60223 | 2.301 | 33.83537 | 2.388 | 36.8269 | 2.362 | 35.83077 | 2.332 | 34.30312 | 2.458 | 35.67141 | 2.47 | 36.20341 | 2.51 | 35.32388 | 2.398 | 34.73795 | 2.152 | 35.0909 | 2.576 | 40.53536 | 2.294 | 39.57925 | 2.416 | 39.82266 | 2.415 | 38.40422 | 2.338 | 42.40003 | 2.38 | 40.27342 | 2.332 | 40.96442
2.367 | 35.70701 | 2.368 | 36.12259 | 2.308 | 34.01238 | 2.385 | 36.85888 | 2.377 | 36.15189 | 2.349 | 34.80052 | 2.466 | 36.06556 | 2.487 | 36.72151 | 2.497 | 35.42638 | 2.401 | 34.85405 | 2.157 | 35.53785 | 2.581 | 40.61917 | 2.307 | 40.26143 | 2.419 | 40.2254 | 2.417 | 38.8763 | 2.367 | 43.05816 | 2.41 | 40.95765 | 2.356 | 41.42723
2.379 | 36.09787 | 2.367 | 36.11195 | 2.32 | 34.43079 | 2.405 | 37.25686 | 2.378 | 36.18621 | 2.353 | 34.83857 | 2.484 | 36.39989 | 2.493 | 36.87305 | 2.516 | 36.12334 | 2.41 | 35.42193 | 2.165 | 35.8913 | 2.598 | 41.25402 | 2.306 | 40.25337 | 2.425 | 40.7258 | 2.419 | 38.92503 | 2.362 | 43.09735 | 2.397 | 40.97707 | 2.355 | 41.65487
2.387 | 36.34269 | 2.394 | 36.54647 | 2.337 | 34.69639 | 2.415 | 37.53828 | 2.395 | 36.77189 | 2.384 | 35.31088 | 2.509 | 36.7685 | 2.515 | 37.43587 | 2.516 | 36.11074 | 2.421 | 35.57502 | 2.179 | 36.16781 | 2.613 | 41.40704 | 2.326 | 40.94881 | 2.444 | 40.95983 | 2.428 | 39.57526 | 2.371 | 43.77797 | 2.421 | 41.69201 | 2.367 | 42.35524
2.407 | 36.80155 | 2.401 | 36.83367 | 2.354 | 35.03342 | 2.419 | 37.57114 | 2.399 | 36.85054 | 2.389 | 35.49905 | 2.521 | 37.06646 | 2.522 | 37.47457 | 2.531 | 36.62588 | 2.431 | 36.13242 | 2.183 | 36.59167 | 2.62 | 41.92991 | 2.329 | 41.00723 | 2.465 | 41.6055 | 2.434 | 39.60351 | 2.37 | 43.84581 | 2.421 | 41.80975 | 2.375 | 42.38614
2.413 | 36.89258 | 2.401 | 36.93117 | 2.357 | 35.37635 | 2.449 | 38.09452 | 2.432 | 37.31337 | 2.392 | 35.91662 | 2.529 | 37.45039 | 2.543 | 38.1875 | 2.547 | 36.80651 | 2.432 | 36.24812 | 2.19 | 36.84905 | 2.626 | 42.4494 | 2.344 | 41.64078 | 2.467 | 42.03786 | 2.463 | 40.27042 | 2.398 | 44.48556 | 2.428 | 42.39375 | 2.4 | 43.01477
2.437 | 37.47445 | 2.416 | 37.4443 | 2.373 | 35.83143 | 2.449 | 38.23827 | 2.437 | 37.5602 | 2.4 | 36.1901 | 2.537 | 37.69855 | 2.547 | 38.3466 | 2.575 | 37.34475 | 2.446 | 36.79774 | 2.199 | 37.0415 | 2.627 | 42.59767 | 2.347 | 41.73784 | 2.47 | 42.29984 | 2.462 | 40.30925 | 2.417 | 44.66394 | 2.433 | 42.60855 | 2.404 | 43.15656
2.439 | 37.62679 | 2.424 | 37.5327 | 2.387 | 36.08404 | 2.464 | 38.56743 | 2.443 | 37.93284 | 2.427 | 36.72092 | 2.561 | 38.20649 | 2.575 | 38.80801 | 2.575 | 37.49158 | 2.457 | 37.03695 | 2.207 | 37.54625 | 2.634 | 43.18295 | 2.357 | 42.33807 | 2.484 | 43.02742 | 2.478 | 40.94707 | 2.423 | 45.17115 | 2.448 | 43.08141 | 2.419 | 43.62638
2.458 | 38.11881 | 2.449 | 37.87745 | 2.406 | 36.39692 | 2.478 | 38.95402 | 2.453 | 38.24847 | 2.437 | 36.87766 | 2.577 | 38.32949 | 2.579 | 38.83628 | 2.588 | 38.03056 | 2.467 | 37.53402 | 2.22 | 37.91065 | 2.634 | 43.26367 | 2.365 | 42.6347 | 2.487 | 43.23301 | 2.479 | 40.99811 | 2.425 | 45.30095 | 2.46 | 43.43859 | 2.42 | 43.71198
2.458 | 38.17025 | 2.454 | 38.19664 | 2.412 | 36.76358 | 2.49 | 39.1982 | 2.468 | 38.4942 | 2.452 | 37.58878 | 2.586 | 38.76852 | 2.582 | 39.07214 | 2.597 | 38.19939 | 2.478 | 37.78695 | 2.231 | 38.23349 | 2.647 | 43.84535 | 2.379 | 43.05964 | 2.505 | 43.67706 | 2.485 | 41.67673 | 2.438 | 45.88332 | 2.474 | 43.77393 | 2.43 | 44.37698
2.487 | 38.70247 | 2.463 | 38.45525 | 2.419 | 36.87057 | 2.501 | 39.62843 | 2.493 | 38.93071 | 2.453 | 37.57619 | 2.587 | 38.83431 | 2.597 | 39.54859 | 2.603 | 38.71457 | 2.488 | 38.22178 | 2.244 | 38.5775 | 2.657 | 43.95532 | 2.39 | 43.50272 | 2.529 | 44.22542 | 2.485 | 41.74999 | 2.438 | 45.96212 | 2.485 | 44.40935 | 2.429 | 44.42571
2.491 | 38.87524 | 2.48 | 38.91442 | 2.439 | 37.45996 | 2.511 | 39.68798 | 2.493 | 38.95597 | 2.473 | 38.03886 | 2.604 | 39.13131 | 2.601 | 39.59523 | 2.618 | 38.87527 | 2.498 | 38.45733 | 2.247 | 38.8637 | 2.685 | 44.66274 | 2.398 | 43.71075 | 2.529 | 44.425 | 2.505 | 42.39673 | 2.457 | 46.56379 | 2.482 | 44.45213 | 2.449 | 45.09716
2.501 | 39.21552 | 2.48 | 38.93615 | 2.436 | 37.53023 | 2.532 | 40.11562 | 2.506 | 39.5152 | 2.488 | 38.29198 | 2.614 | 39.51982 | 2.636 | 40.17419 | 2.625 | 39.23275 | 2.503 | 38.92302 | 2.254 | 39.47045 | 2.69 | 44.8218 | 2.417 | 44.41529 | 2.536 | 45.02015 | 2.52 | 42.64709 | 2.459 | 46.6361 | 2.505 | 45.1261 | 2.447 | 45.13426
2.512 | 39.57323 | 2.502 | 39.51096 | 2.463 | 38.16513 | 2.558 | 40.3312 | 2.512 | 39.60563 | 2.492 | 38.40524 | 2.626 | 39.79127 | 2.635 | 40.2758 | 2.637 | 39.50894 | 2.509 | 39.21952 | 2.263 | 39.54454 | 2.691 | 45.28801 | 2.418 | 44.41587 | 2.537 | 45.09504 | 2.532 | 43.06335 | 2.484 | 47.20892 | 2.507 | 45.19724 | 2.467 | 45.77948
2.525 | 39.72565 | 2.507 | 39.60543 | 2.464 | 38.23106 | 2.564 | 40.62472 | 2.534 | 39.95612 | 2.508 | 38.93203 | 2.637 | 40.24218 | 2.644 | 40.95258 | 2.646 | 39.59205 | 2.517 | 39.61282 | 2.282 | 39.86383 | 2.698 | 45.82946 | 2.424 | 45.10886 | 2.556 | 45.67347 | 2.54 | 43.38642 | 2.479 | 47.25057 | 2.534 | 45.86061 | 2.472 | 45.91644
2.547 | 40.21845 | 2.528 | 40.12227 | 2.486 | 38.85978 | 2.571 | 40.90937 | 2.545 | 40.35582 | 2.505 | 38.96758 | 2.644 | 40.31009 | 2.648 | 40.94495 | 2.654 | 39.90812 | 2.523 | 40.025 | 2.288 | 40.21246 | 2.696 | 45.92457 | 2.43 | 45.19238 | 2.555 | 45.78473 | 2.541 | 43.7556 | 2.499 | 47.93321 | 2.531 | 45.93334 | 2.488 | 46.49626
2.549 | 40.26618 | 2.544 | 40.29256 | 2.492 | 38.99402 | 2.577 | 40.9923 | 2.554 | 40.73615 | 2.526 | 39.42789 | 2.671 | 40.91766 | 2.679 | 41.61987 | 2.672 | 40.26405 | 2.53 | 40.31733 | 2.293 | 40.60171 | 2.709 | 46.67013 | 2.454 | 45.84745 | 2.573 | 46.38995 | 2.553 | 44.35632 | 2.5 | 47.94262 | 2.543 | 46.53701 | 2.495 | 46.81435
2.564 | 40.9441 | 2.558 | 40.54016 | 2.509 | 39.54439 | 2.596 | 41.31773 | 2.567 | 41.01881 | 2.529 | 39.6402 | 2.685 | 41.17862 | 2.681 | 41.64694 | 2.674 | 40.3685 | 2.559 | 40.85963 | 2.297 | 40.87364 | 2.709 | 46.77623 | 2.459 | 45.89611 | 2.569 | 46.44124 | 2.556 | 44.45942 | 2.523 | 48.64678 | 2.544 | 46.58201 | 2.508 | 47.19448
2.567 | 40.94879 | 2.566 | 40.98969 | 2.521 | 39.59401 | 2.614 | 41.70847 | 2.571 | 41.02788 | 2.538 | 39.93533 | 2.708 | 41.6082 | 2.701 | 42.258 | 2.7 | 40.9767 | 2.558 | 40.97495 | 2.316 | 41.57859 | 2.72 | 47.31671 | 2.477 | 46.5281 | 2.583 | 46.99096 | 2.573 | 45.13709 | 2.532 | 48.67597 | 2.554 | 47.26807 | 2.521 | 47.47655
2.588 | 41.45102 | 2.57 | 41.03265 | 2.546 | 40.25853 | 2.616 | 41.81178 | 2.589 | 41.71875 | 2.549 | 40.34177 | 2.71 | 41.87028 | 2.702 | 42.34557 | 2.701 | 41.08432 | 2.566 | 41.63757 | 2.332 | 41.85712 | 2.735 | 47.90288 | 2.477 | 46.74342 | 2.586 | 47.17375 | 2.575 | 45.19701 | 2.547 | 49.34571 | 2.555 | 47.38601 | 2.54 | 47.90574
2.594 | 41.65563 | 2.597 | 41.57412 | 2.552 | 40.26738 | 2.624 | 42.11736 | 2.591 | 41.8018 | 2.554 | 40.45851 | 2.729 | 42.29637 | 2.717 | 42.91731 | 2.716 | 41.68282 | 2.566 | 41.66401 | 2.336 | 42.19762 | 2.735 | 47.98866 | 2.48 | 47.21365 | 2.603 | 47.85288 | 2.59 | 45.81744 | 2.547 | 49.36677 | 2.573 | 47.95174 | 2.544 | 48.36147
2.615 | 42.173 | 2.608 | 41.66739 | 2.568 | 40.68087 | 2.638 | 42.42124 | 2.62 | 42.41506 | 2.574 | 40.909 | 2.736 | 42.4203 | 2.724 | 43.02272 | 2.717 | 41.88206 | 2.583 | 42.36436 | 2.339 | 42.22555 | 2.75 | 48.6704 | 2.489 | 47.60727 | 2.603 | 47.89283 | 2.593 | 45.92884 | 2.561 | 50.04075 | 2.571 | 48.0529 | 2.55 | 48.624
2.617 | 42.34806 | 2.619 | 42.0603 | 2.572 | 40.94275 | 2.667 | 42.74479 | 2.621 | 42.46619 | 2.581 | 41.07351 | 2.769 | 42.92915 | 2.734 | 43.16918 | 2.745 | 42.35529 | 2.583 | 42.38173 | 2.344 | 42.47459 | 2.751 | 48.74876 | 2.498 | 47.90195 | 2.622 | 48.55015 | 2.612 | 46.52838 | 2.562 | 50.05774 | 2.588 | 48.64185 | 2.56 | 49.12646
2.652 | 42.82486 | 2.622 | 42.3674 | 2.578 | 41.16199 | 2.67 | 43.09169 | 2.66 | 43.10524 | 2.605 | 41.73047 | 2.77 | 43.00634 | 2.745 | 43.39466 | 2.764 | 42.74059 | 2.611 | 43.07056 | 2.353 | 42.88191 | 2.761 | 49.33701 | 2.517 | 48.43202 | 2.624 | 48.62332 | 2.616 | 46.58942 | 2.579 | 50.60631 | 2.591 | 48.93982 | 2.564 | 49.30695
2.656 | 43.04666 | 2.64 | 42.74373 | 2.598 | 41.55946 | 2.678 | 43.31512 | 2.654 | 43.10143 | 2.605 | 41.76044 | 2.773 | 43.23069 | 2.753 | 43.7165 | 2.767 | 43.0673 | 2.615 | 43.126 | 2.37 | 43.29902 | 2.772 | 49.58523 | 2.514 | 48.64317 | 2.639 | 49.26822 | 2.628 | 47.26517 | 2.587 | 50.75499 | 2.605 | 49.33049 | 2.585 | 49.88379
2.666 | 43.2339 | 2.664 | 43.11257 | 2.601 | 41.62696 | 2.698 | 43.61924 | 2.667 | 43.45884 | 2.618 | 42.44866 | 2.793 | 43.71189 | 2.757 | 43.96147 | 2.773 | 43.21312 | 2.619 | 43.76468 | 2.38 | 43.54731 | 2.78 | 49.94485 | 2.541 | 49.20198 | 2.654 | 49.68084 | 2.631 | 47.35718 | 2.608 | 51.34766 | 2.612 | 49.73834 | 2.582 | 49.96973
2.684 | 43.56162 | 2.67 | 43.52761 | 2.623 | 42.15366 | 2.7 | 43.81412 | 2.684 | 43.7846 | 2.634 | 42.69474 | 2.794 | 44.01916 | 2.779 | 44.4216 | 2.786 | 43.76426 | 2.622 | 43.91256 | 2.381 | 43.83113 | 2.778 | 50.00144 | 2.541 | 49.22978 | 2.656 | 49.9901 | 2.659 | 47.89962 | 2.607 | 51.41939 | 2.617 | 49.9879 | 2.607 | 50.64635
2.693 | 43.73466 | 2.684 | 43.78547 | 2.627 | 42.3023 | 2.709 | 44.06812 | 2.685 | 43.86263 | 2.656 | 43.06517 | 2.827 | 44.40334 | 2.782 | 44.64398 | 2.808 | 44.02462 | 2.633 | 44.45228 | 2.388 | 44.2492 | 2.786 | 50.251 | 2.552 | 49.94707 | 2.664 | 50.41528 | 2.665 | 48.20936 | 2.617 | 52.06426 | 2.641 | 50.66986 | 2.607 | 50.66858
2.705 | 44.05748 | 2.697 | 43.9642 | 2.638 | 42.71939 | 2.728 | 44.40556 | 2.709 | 44.46114 | 2.658 | 43.12974 | 2.835 | 44.72794 | 2.808 | 45.12062 | 2.823 | 44.43606 | 2.642 | 44.73918 | 2.396 | 44.56367 | 2.8 | 50.70646 | 2.551 | 49.93333 | 2.668 | 50.63747 | 2.665 | 48.62996 | 2.613 | 52.11377 | 2.636 | 50.68678 | 2.623 | 51.37381
2.712 | 44.43622 | 2.713 | 44.33392 | 2.66 | 43.01715 | 2.727 | 44.47553 | 2.71 | 44.50473 | 2.665 | 43.45007 | 2.849 | 45.15615 | 2.811 | 45.2011 | 2.827 | 44.62646 | 2.647 | 45.15857 | 2.406 | 44.92366 | 2.809 | 50.99285 | 2.565 | 50.69955 | 2.684 | 51.24099 | 2.672 | 49.13005 | 2.641 | 52.72082 | 2.666 | 51.31808 | 2.624 | 51.41033
2.718 | 44.62836 | 2.714 | 44.47108 | 2.672 | 43.25352 | 2.744 | 44.85691 | 2.726 | 45.04489 | 2.673 | 43.84614 | 2.859 | 45.42553 | 2.829 | 45.84544 | 2.838 | 45.13222 | 2.658 | 45.64196 | 2.424 | 45.57782 | 2.82 | 51.38549 | 2.564 | 50.69019 | 2.685 | 51.3349 | 2.682 | 49.32326 | 2.639 | 52.80933 | 2.665 | 51.4447 | 2.642 | 52.05592
2.744 | 45.09156 | 2.736 | 44.77774 | 2.681 | 43.72519 | 2.768 | 45.17948 | 2.733 | 45.18317 | 2.678 | 43.97084 | 2.877 | 45.79186 | 2.828 | 45.85377 | 2.843 | 45.25589 | 2.663 | 45.87824 | 2.426 | 45.71424 | 2.822 | 52.03853 | 2.58 | 51.35796 | 2.713 | 52.02489 | 2.697 | 49.81799 | 2.668 | 53.48959 | 2.673 | 52.10963 | 2.661 | 52.27871
2.754 | 45.19653 | 2.744 | 45.15994 | 2.685 | 43.78571 | 2.777 | 45.50457 | 2.756 | 45.56575 | 2.706 | 44.43915 | 2.88 | 45.98021 | 2.843 | 46.52964 | 2.863 | 45.8385 | 2.681 | 46.52273 | 2.437 | 46.19666 | 2.823 | 52.06555 | 2.587 | 51.57893 | 2.712 | 52.10291 | 2.701 | 50.02939 | 2.669 | 53.5056 | 2.672 | 52.17175 | 2.667 | 52.7444
2.764 | 45.65458 | 2.753 | 45.29721 | 2.709 | 44.38298 | 2.79 | 45.84852 | 2.765 | 45.87662 | 2.71 | 44.54588 | 2.9 | 46.4902 | 2.867 | 46.97297 | 2.87 | 46.02816 | 2.683 | 46.53081 | 2.433 | 46.21947 | 2.828 | 52.7538 | 2.596 | 52.0783 | 2.719 | 52.76079 | 2.718 | 50.55803 | 2.673 | 54.21344 | 2.688 | 52.75602 | 2.675 | 53.07146
2.766 | 45.84134 | 2.781 | 45.82054 | 2.713 | 44.42301 | 2.79 | 45.95844 | 2.776 | 46.43571 | 2.718 | 45.12022 | 2.909 | 46.53955 | 2.885 | 47.16674 | 2.891 | 46.52063 | 2.692 | 47.22728 | 2.469 | 46.93425 | 2.836 | 53.10349 | 2.607 | 52.58704 | 2.72 | 53.03428 | 2.728 | 50.70395 | 2.679 | 54.35876 | 2.684 | 52.80021 | 2.675 | 53.42604
2.797 | 46.4169 | 2.781 | 45.82928 | 2.723 | 44.77784 | 2.827 | 46.56502 | 2.785 | 46.54898 | 2.722 | 45.24892 | 2.943 | 47.06277 | 2.888 | 47.56697 | 2.893 | 46.69554 | 2.705 | 47.49679 | 2.469 | 47.15932 | 2.84 | 53.38909 | 2.613 | 52.75143 | 2.735 | 53.41671 | 2.733 | 51.23956 | 2.69 | 54.89898 | 2.71 | 53.48724 | 2.69 | 53.85465
2.798 | 46.50988 | 2.798 | 46.37273 | 2.739 | 45.09172 | 2.836 | 46.65075 | 2.798 | 46.75291 | 2.742 | 45.8162 | 2.952 | 47.17554 | 2.902 | 47.87429 | 2.914 | 47.24443 | 2.724 | 47.9295 | 2.473 | 47.6183 | 2.852 | 54.0246 | 2.628 | 53.47202 | 2.735 | 53.76925 | 2.73 | 51.4018 | 2.7 | 55.25231 | 2.711 | 53.55825 | 2.697 | 54.18372
2.824 | 47.03413 | 2.813 | 46.56098 | 2.746 | 45.12606 | 2.841 | 47.27158 | 2.812 | 47.22089 | 2.746 | 45.93051 | 2.958 | 47.64931 | 2.914 | 48.19825 | 2.926 | 47.30667 | 2.728 | 48.17133 | 2.481 | 48.23456 | 2.855 | 54.101 | 2.637 | 53.54936 | 2.756 | 54.15037 | 2.746 | 52.11663 | 2.711 | 55.58987 | 2.727 | 54.18117 | 2.708 | 54.71017
2.834 | 47.20014 | 2.833 | 47.22027 | 2.761 | 45.52611 | 2.852 | 47.50369 | 2.818 | 47.27599 | 2.77 | 46.63039 | 2.964 | 47.8718 | 2.937 | 48.55848 | 2.948 | 47.92546 | 2.73 | 48.62543 | 2.489 | 48.24765 | 2.883 | 54.79754 | 2.662 | 54.16438 | 2.77 | 54.59095 | 2.749 | 52.18863 | 2.721 | 56.07684 | 2.728 | 54.44116 | 2.712 | 54.84185
2.846 | 47.36286 | 2.836 | 47.23492 | 2.779 | 45.80534 | 2.865 | 47.97199 | 2.836 | 47.7309 | 2.769 | 46.64487 | 2.981 | 48.02927 | 2.942 | 48.65997 | 2.95 | 47.99358 | 2.734 | 48.93287 | 2.515 | 48.76913 | 2.888 | 55.28817 | 2.666 | 54.51083 | 2.779 | 54.78955 | 2.771 | 52.74686 | 2.731 | 56.26678 | 2.733 | 54.89477 | 2.726 | 55.46759
2.868 | 47.75903 | 2.863 | 47.79034 | 2.78 | 45.92332 | 2.886 | 48.15282 | 2.851 | 47.97788 | 2.8 | 47.30201 | 3.01 | 48.5224 | 2.951 | 49.17487 | 2.966 | 48.57682 | 2.742 | 49.30253 | 2.517 | 48.83213 | 2.889 | 55.40929 | 2.667 | 54.84788 | 2.782 | 55.25755 | 2.775 | 52.8993 | 2.745 | 56.77624 | 2.743 | 55.37126 | 2.724 | 55.5208
2.869 | 47.91074 | 2.876 | 47.91858 | 2.795 | 46.51467 | 2.896 | 48.50734 | 2.873 | 48.40071 | 2.812 | 47.47258 | 3.017 | 48.55539 | 2.958 | 49.30526 | 2.963 | 48.60017 | 2.748 | 49.72858 | 2.518 | 48.93802 | 2.894 | 56.09586 | 2.681 | 55.43008 | 2.78 | 55.49659 | 2.79 | 53.4873 | 2.75 | 56.98592 | 2.747 | 55.60762 | 2.741 | 56.24736
2.879 | 48.20365 | 2.887 | 48.23965 | 2.795 | 46.51485 | 2.902 | 48.67236 | 2.871 | 48.67759 | 2.824 | 47.95939 | 3.02 | 49.23269 | 2.976 | 49.87597 | 3 | 49.23869 | 2.765 | 49.99555 | 2.523 | 49.45022 | 2.901 | 56.46159 | 2.686 | 55.54825 | 2.795 | 56.15635 | 2.789 | 53.65945 | 2.766 | 57.66142 | 2.775 | 56.26349 | 2.757 | 56.5212
2.899 | 48.60163 | 2.901 | 48.62067 | 2.827 | 47.18852 | 2.92 | 49.05573 | 2.884 | 49.06717 | 2.825 | 48.00917 | 3.027 | 49.24029 | 2.981 | 49.96912 | 3.001 | 49.29163 | 2.783 | 50.46661 | 2.528 | 49.59337 | 2.907 | 56.79261 | 2.702 | 56.22221 | 2.797 | 56.17281 | 2.797 | 54.1434 | 2.779 | 57.90641 | 2.782 | 56.62956 | 2.769 | 56.95269
2.914 | 48.81364 | 2.904 | 48.67835 | 2.832 | 47.21284 | 2.927 | 49.3251 | 2.904 | 49.35528 | 2.838 | 48.47131 | 3.05 | 49.80568 | 3 | 50.44869 | 3.012 | 49.80592 | 2.784 | 50.68459 | 2.534 | 49.79431 | 2.921 | 57.49374 | 2.705 | 56.31358 | 2.816 | 56.88467 | 2.803 | 54.55754 | 2.795 | 58.38335 | 2.79 | 56.99286 | 2.788 | 57.64655
2.926 | 49.30225 | 2.928 | 49.17455 | 2.847 | 47.71547 | 2.938 | 49.63769 | 2.915 | 49.54663 | 2.852 | 48.69289 | 3.063 | 49.97186 | 3.008 | 50.64734 | 3.019 | 49.99492 | 2.787 | 51.18456 | 2.542 | 50.26649 | 2.926 | 57.50357 | 2.727 | 56.91426 | 2.818 | 57.10504 | 2.81 | 54.84323 | 2.803 | 58.96861 | 2.8 | 57.64925 | 2.792 | 57.72731
2.928 | 49.34041 | 2.937 | 49.33031 | 2.852 | 47.89758 | 2.96 | 50.06879 | 2.926 | 50.0651 | 2.872 | 48.96538 | 3.08 | 50.57161 | 3.018 | 50.99984 | 3.025 | 50.25882 | 2.789 | 51.44368 | 2.55 | 50.65814 | 2.949 | 58.1515 | 2.729 | 57.28687 | 2.832 | 57.58202 | 2.828 | 55.28159 | 2.805 | 59.0713 | 2.796 | 57.69213 | 2.794 | 58.29233
2.952 | 49.69997 | 2.953 | 49.6002 | 2.875 | 48.34511 | 2.962 | 50.07115 | 2.932 | 50.26622 | 2.875 | 49.37901 | 3.083 | 50.66463 | 3.041 | 51.34458 | 3.043 | 50.72238 | 2.805 | 52.06683 | 2.552 | 50.98162 | 2.942 | 58.28506 | 2.74 | 57.62571 | 2.839 | 58.09721 | 2.833 | 55.5439 | 2.824 | 59.74791 | 2.815 | 58.36889 | 2.81 | 58.96204
2.973 | 49.98144 | 2.975 | 50.01232 | 2.896 | 48.57788 | 2.99 | 50.58146 | 2.96 | 50.72345 | 2.878 | 49.58823 | 3.112 | 51.35599 | 3.053 | 51.66724 | 3.058 | 50.8439 | 2.803 | 52.09961 | 2.567 | 51.54933 | 2.955 | 58.80807 | 2.744 | 58.01984 | 2.846 | 58.27811 | 2.841 | 56.21349 | 2.837 | 59.93133 | 2.827 | 58.79944 | 2.815 | 59.00856
2.975 | 50.24672 | 2.988 | 50.16368 | 2.897 | 48.69966 | 2.994 | 50.75344 | 2.958 | 50.80175 | 2.896 | 50.07457 | 3.119 | 51.41606 | 3.069 | 52.03825 | 3.075 | 51.40685 | 2.83 | 52.81246 | 2.572 | 51.61319 | 2.956 | 59.27766 | 2.755 | 58.33862 | 2.857 | 58.98505 | 2.846 | 56.31184 | 2.854 | 60.46603 | 2.836 | 59.05632 | 2.845 | 59.67981
2.99 | 50.67065 | 3.002 | 50.67277 | 2.912 | 49.26532 | 3.002 | 50.96008 | 2.982 | 51.31042 | 2.906 | 50.18706 | 3.141 | 51.90353 | 3.077 | 52.6307 | 3.076 | 51.40571 | 2.837 | 52.94523 | 2.583 | 52.32985 | 2.963 | 59.48836 | 2.779 | 58.76696 | 2.865 | 59.22375 | 2.862 | 56.9543 | 2.86 | 60.91989 | 2.848 | 59.73389 | 2.849 | 59.82417
2.994 | 50.72357 | 3.005 | 50.70092 | 2.914 | 49.28225 | 3.013 | 51.43182 | 2.985 | 51.4627 | 2.929 | 50.77758 | 3.145 | 52.04707 | 3.083 | 52.7294 | 3.092 | 52.05759 | 2.84 | 53.5099 | 2.594 | 52.54877 | 2.97 | 60.16956 | 2.787 | 59.0188 | 2.877 | 59.67341 | 2.866 | 57.13369 | 2.865 | 61.12054 | 2.849 | 59.85863 | 2.855 | 60.38052
3.011 | 50.97892 | 3.031 | 51.06032 | 2.934 | 49.55641 | 3.023 | 51.55077 | 3.005 | 51.87267 | 2.927 | 50.77114 | 3.165 | 52.36 | 3.103 | 53.14797 | 3.092 | 52.09809 | 2.849 | 53.94199 | 2.609 | 52.96039 | 2.972 | 60.24606 | 2.79 | 59.67781 | 2.9 | 60.16075 | 2.882 | 57.64248 | 2.887 | 61.83614 | 2.866 | 60.4404 | 2.863 | 60.7068
3.026 | 51.32759 | 3.047 | 51.41366 | 2.947 | 49.95659 | 3.046 | 51.99313 | 3.01 | 52.14168 | 2.941 | 51.23888 | 3.19 | 52.72683 | 3.126 | 53.47174 | 3.119 | 52.75748 | 2.85 | 54.1891 | 2.614 | 53.65947 | 2.983 | 60.86652 | 2.794 | 59.72382 | 2.9 | 60.36384 | 2.891 | 57.91589 | 2.879 | 61.83873 | 2.868 | 60.62552 | 2.869 | 61.09749
3.025 | 51.3717 | 3.05 | 51.57053 | 2.949 | 50.03934 | 3.051 | 52.13077 | 3.02 | 52.26635 | 2.945 | 51.4707 | 3.19 | 52.7468 | 3.135 | 53.46181 | 3.121 | 52.78144 | 2.868 | 54.85205 | 2.616 | 53.66524 | 2.998 | 61.51316 | 2.804 | 60.36179 | 2.909 | 61.0379 | 2.913 | 58.35755 | 2.918 | 62.54047 | 2.883 | 61.13963 | 2.882 | 61.64312
3.044 | 51.69478 | 3.07 | 51.91166 | 2.981 | 50.58416 | 3.058 | 52.49032 | 3.037 | 52.81104 | 2.956 | 51.68001 | 3.207 | 53.19741 | 3.143 | 54.01565 | 3.144 | 53.4052 | 2.866 | 54.88937 | 2.628 | 53.88971 | 2.995 | 61.54211 | 2.808 | 60.64526 | 2.908 | 61.0425 | 2.911 | 58.57199 | 2.919 | 62.88901 | 2.907 | 61.54716 | 2.888 | 61.77033
3.053 | 52.08029 | 3.075 | 52.09045 | 2.988 | 50.66325 | 3.073 | 52.81034 | 3.043 | 52.97025 | 2.971 | 52.11226 | 3.21 | 53.42359 | 3.15 | 54.1213 | 3.145 | 53.47437 | 2.881 | 55.56241 | 2.637 | 54.30961 | 3.004 | 62.19958 | 2.821 | 61.09806 | 2.918 | 61.74839 | 2.92 | 59.04151 | 2.923 | 63.25774 | 2.905 | 61.81601 | 2.915 | 62.46407
3.076 | 52.35463 | 3.099 | 52.31261 | 3.003 | 51.21556 | 3.087 | 53.00389 | 3.072 | 53.21781 | 2.97 | 52.13948 | 3.221 | 53.86866 | 3.159 | 54.54078 | 3.168 | 54.17665 | 2.883 | 55.65751 | 2.649 | 54.35678 | 3.012 | 62.64188 | 2.834 | 61.51128 | 2.928 | 62.11211 | 2.923 | 59.34967 | 2.934 | 63.65827 | 2.914 | 62.34465 | 2.914 | 62.51256
3.085 | 52.76496 | 3.109 | 52.76364 | 3.01 | 51.35904 | 3.102 | 53.40144 | 3.082 | 53.54269 | 2.989 | 52.61425 | 3.238 | 54.16562 | 3.172 | 54.82323 | 3.164 | 54.17814 | 2.898 | 56.27631 | 2.655 | 54.959 | 3.019 | 62.86302 | 2.844 | 61.81767 | 2.939 | 62.45439 | 2.934 | 59.74044 | 2.941 | 63.90746 | 2.921 | 62.50114 | 2.926 | 63.14967
3.098 | 52.88738 | 3.112 | 52.79942 | 3.036 | 51.75132 | 3.101 | 53.51221 | 3.085 | 53.72036 | 2.993 | 52.83728 | 3.255 | 54.56462 | 3.196 | 55.18986 | 3.199 | 54.84341 | 2.903 | 56.652 | 2.655 | 54.95275 | 3.033 | 63.53336 | 2.852 | 62.37297 | 2.963 | 63.14565 | 2.947 | 60.10193 | 2.956 | 64.32286 | 2.933 | 63.10609 | 2.931 | 63.44368
3.132 | 53.34866 | 3.14 | 53.41224 | 3.053 | 52.07017 | 3.118 | 53.9878 | 3.093 | 54.22993 | 3.01 | 53.02015 | 3.269 | 54.81036 | 3.199 | 55.52924 | 3.203 | 55.03078 | 2.908 | 56.99037 | 2.667 | 55.56883 | 3.034 | 63.73408 | 2.859 | 62.46658 | 2.965 | 63.18016 | 2.951 | 60.41414 | 2.968 | 64.67197 | 2.933 | 63.22417 | 2.942 | 63.83725
3.13 | 53.44545 | 3.143 | 53.47123 | 3.062 | 52.36528 | 3.122 | 54.20763 | 3.114 | 54.77919 | 3.03 | 53.50785 | 3.277 | 55.11835 | 3.208 | 55.93027 | 3.224 | 55.55367 | 2.918 | 57.5269 | 2.666 | 55.64798 | 3.037 | 64.22325 | 2.885 | 63.20515 | 2.974 | 63.8179 | 2.975 | 61.0052 | 2.968 | 64.96623 | 2.949 | 63.90648 | 2.949 | 63.88927
3.14 | 53.74526 | 3.156 | 53.73829 | 3.074 | 52.73767 | 3.141 | 54.6384 | 3.136 | 54.89268 | 3.031 | 53.54297 | 3.292 | 55.55246 | 3.222 | 56.2345 | 3.232 | 55.56312 | 2.928 | 57.67971 | 2.682 | 55.88285 | 3.055 | 64.84916 | 2.881 | 63.37109 | 2.971 | 64.20063 | 2.975 | 61.05553 | 2.983 | 65.33841 | 2.957 | 63.98863 | 2.958 | 64.54834
3.157 | 54.15978 | 3.177 | 54.18733 | 3.081 | 52.73341 | 3.154 | 54.8725 | 3.141 | 55.07117 | 3.041 | 54.05025 | 3.308 | 55.75289 | 3.243 | 56.71938 | 3.261 | 56.13547 | 2.948 | 58.36311 | 2.698 | 56.36097 | 3.066 | 64.91743 | 2.904 | 63.92101 | 2.982 | 64.5246 | 2.985 | 61.85635 | 2.985 | 65.45035 | 2.962 | 64.6392 | 2.966 | 64.83345
3.169 | 54.28707 | 3.188 | 54.29566 | 3.11 | 53.12233 | 3.164 | 55.15762 | 3.154 | 55.55539 | 3.046 | 54.2214 | 3.33 | 56.24455 | 3.245 | 56.8956 | 3.261 | 56.2337 | 2.954 | 58.4145 | 2.703 | 56.91102 | 3.082 | 65.56052 | 2.914 | 64.24525 | 3.01 | 65.22934 | 2.989 | 62.09014 | 3.007 | 65.97956 | 2.975 | 64.87309 | 2.982 | 65.23235
3.194 | 54.75153 | 3.212 | 54.7591 | 3.116 | 53.44962 | 3.179 | 55.58686 | 3.154 | 55.62922 | 3.058 | 54.60085 | 3.332 | 56.38588 | 3.265 | 57.29733 | 3.272 | 56.68304 | 2.956 | 59.02403 | 2.701 | 56.98862 | 3.086 | 65.73665 | 2.918 | 64.61111 | 3.015 | 65.24144 | 2.998 | 62.49723 | 3.009 | 66.11995 | 2.979 | 65.2901 | 2.983 | 65.51438
3.194 | 54.82693 | 3.214 | 54.86425 | 3.117 | 53.43974 | 3.194 | 55.7066 | 3.193 | 56.27879 | 3.085 | 54.95615 | 3.35 | 56.91232 | 3.277 | 57.5742 | 3.287 | 56.94875 | 2.959 | 59.08014 | 2.713 | 57.65913 | 3.089 | 66.23604 | 2.933 | 65.26929 | 3.024 | 65.93141 | 3.021 | 63.22203 | 3.032 | 66.705 | 2.98 | 65.68347 | 2.993 | 65.92762
3.21 | 55.10003 | 3.235 | 55.12069 | 3.136 | 53.88889 | 3.211 | 56.27059 | 3.191 | 56.28382 | 3.089 | 55.18203 | 3.35 | 56.94156 | 3.302 | 58.03318 | 3.32 | 57.51446 | 2.968 | 59.73187 | 2.72 | 57.79523 | 3.096 | 66.71905 | 2.931 | 65.37858 | 3.029 | 66.18282 | 3.028 | 63.23351 | 3.039 | 66.97615 | 2.988 | 66.01632 | 3.006 | 66.28403
3.231 | 55.52055 | 3.258 | 55.36391 | 3.146 | 54.14484 | 3.215 | 56.35329 | 3.204 | 56.67836 | 3.101 | 55.6519 | 3.376 | 57.56191 | 3.322 | 58.2462 | 3.317 | 57.61454 | 2.971 | 59.8386 | 2.734 | 58.36882 | 3.096 | 66.91507 | 2.958 | 66.00243 | 3.032 | 66.61282 | 3.04 | 63.91249 | 3.045 | 67.39905 | 3.005 | 66.67396 | 3.007 | 66.62876
3.231 | 55.60102 | 3.263 | 55.57969 | 3.163 | 54.49156 | 3.234 | 56.75306 | 3.22 | 56.98362 | 3.107 | 55.75491 | 3.378 | 57.66423 | 3.323 | 58.28766 | 3.331 | 58.23134 | 2.99 | 60.44797 | 2.738 | 58.46677 | 3.108 | 67.53759 | 2.961 | 66.22983 | 3.042 | 67.27659 | 3.039 | 63.92513 | 3.046 | 67.803 | 3.002 | 66.69382 | 3.031 | 67.09311
3.258 | 56.05688 | 3.267 | 55.73639 | 3.173 | 54.83501 | 3.25 | 56.99367 | 3.224 | 57.06216 | 3.133 | 56.2493 | 3.404 | 58.21465 | 3.337 | 58.99361 | 3.332 | 58.32657 | 3.007 | 60.80846 | 2.745 | 58.98096 | 3.107 | 67.59289 | 2.973 | 66.64516 | 3.044 | 67.35313 | 3.049 | 64.5641 | 3.053 | 68.08417 | 3.024 | 67.40063 | 3.041 | 67.36163
3.26 | 56.23576 | 3.289 | 56.21554 | 3.19 | 55.00429 | 3.264 | 57.22857 | 3.245 | 57.53136 | 3.14 | 56.33795 | 3.409 | 58.27818 | 3.353 | 59.2477 | 3.357 | 58.70993 | 3.007 | 61.13354 | 2.756 | 59.40403 | 3.125 | 68.24347 | 2.984 | 67.33825 | 3.057 | 67.97449 | 3.055 | 64.58296 | 3.072 | 68.4282 | 3.036 | 67.68069 | 3.046 | 68.03423
3.295 | 56.72488 | 3.298 | 56.26576 | 3.218 | 55.53709 | 3.271 | 57.54856 | 3.253 | 57.66428 | 3.144 | 56.69089 | 3.436 | 58.8997 | 3.377 | 59.68521 | 3.37 | 59.02271 | 3.014 | 61.79343 | 2.761 | 59.6757 | 3.14 | 68.81024 | 2.981 | 67.44539 | 3.073 | 68.31745 | 3.067 | 65.299 | 3.084 | 68.79937 | 3.038 | 68.05374 | 3.05 | 68.23784
3.299 | 56.93592 | 3.318 | 56.72869 | 3.218 | 55.53421 | 3.275 | 57.6767 | 3.261 | 57.89468 | 3.153 | 56.9977 | 3.446 | 58.9925 | 3.385 | 59.95309 | 3.379 | 59.19072 | 3.016 | 61.83497 | 2.79 | 60.30945 | 3.152 | 68.95107 | 2.993 | 68.03836 | 3.075 | 68.71831 | 3.076 | 65.46219 | 3.104 | 69.2302 | 3.043 | 68.53168 | 3.065 | 68.70809
3.32 | 57.31407 | 3.326 | 56.93845 | 3.244 | 56.06564 | 3.295 | 58.06976 | 3.288 | 58.39091 | 3.16 | 57.15301 | 3.459 | 59.49406 | 3.399 | 60.37601 | 3.394 | 59.7241 | 3.029 | 62.52382 | 2.791 | 60.32958 | 3.153 | 69.63312 | 3.019 | 68.61839 | 3.085 | 69.26634 | 3.085 | 65.97118 | 3.105 | 69.46721 | 3.047 | 68.78562 | 3.073 | 69.0694
3.35 | 57.60991 | 3.348 | 57.36612 | 3.26 | 56.20589 | 3.311 | 58.37333 | 3.295 | 58.43995 | 3.182 | 57.71467 | 3.466 | 59.66702 | 3.399 | 60.48279 | 3.399 | 59.73084 | 3.04 | 62.797 | 2.793 | 60.46616 | 3.155 | 69.8979 | 3.032 | 68.68586 | 3.086 | 69.3959 | 3.096 | 66.35593 | 3.107 | 69.99844 | 3.064 | 69.47205 | 3.096 | 69.41425
3.352 | 57.68217 | 3.36 | 57.65946 | 3.271 | 56.41722 | 3.323 | 58.74334 | 3.311 | 59.06355 | 3.182 | 57.73429 | 3.493 | 60.1792 | 3.434 | 61.09618 | 3.426 | 60.24498 | 3.043 | 63.22799 | 2.799 | 61.03723 | 3.158 | 70.308 | 3.042 | 69.35411 | 3.097 | 70.13718 | 3.103 | 66.65885 | 3.121 | 70.14735 | 3.066 | 69.59447 | 3.104 | 70.01485
3.368 | 58.00673 | 3.374 | 57.81131 | 3.291 | 56.7741 | 3.331 | 59.08318 | 3.309 | 59.08237 | 3.207 | 58.38498 | 3.508 | 60.41587 | 3.446 | 61.31435 | 3.443 | 60.40717 | 3.068 | 63.90251 | 2.814 | 61.67169 | 3.168 | 70.72179 | 3.04 | 69.43847 | 3.096 | 70.13856 | 3.115 | 67.33378 | 3.131 | 70.54131 | 3.078 | 70.16496 | 3.102 | 70.1146
3.398 | 58.32146 | 3.407 | 58.22327 | 3.297 | 56.89405 | 3.346 | 59.481 | 3.336 | 59.46846 | 3.211 | 58.43397 | 3.52 | 60.92247 | 3.454 | 61.75475 | 3.452 | 60.79187 | 3.066 | 63.8952 | 2.822 | 61.85889 | 3.17 | 70.98358 | 3.057 | 70.09531 | 3.123 | 70.7859 | 3.119 | 67.40816 | 3.139 | 70.87835 | 3.086 | 70.32025 | 3.111 | 70.47433
3.399 | 58.40783 | 3.412 | 58.32798 | 3.312 | 56.99027 | 3.356 | 59.73343 | 3.355 | 59.74447 | 3.242 | 59.0691 | 3.529 | 61.06508 | 3.462 | 61.8733 | 3.455 | 61.12084 | 3.072 | 64.61645 | 2.835 | 62.28375 | 3.192 | 71.66942 | 3.057 | 70.11923 | 3.131 | 71.13795 | 3.138 | 68.01362 | 3.154 | 71.27033 | 3.089 | 70.85793 | 3.121 | 70.79815
3.412 | 58.66716 | 3.423 | 58.4742 | 3.329 | 57.59123 | 3.367 | 59.89581 | 3.356 | 59.89225 | 3.245 | 59.11949 | 3.549 | 61.48571 | 3.5 | 62.51325 | 3.473 | 61.44439 | 3.079 | 64.94743 | 2.834 | 62.34421 | 3.193 | 71.84695 | 3.08 | 70.82451 | 3.135 | 71.50552 | 3.15 | 68.26445 | 3.165 | 71.57271 | 3.098 | 71.12905 | 3.132 | 71.47632
3.425 | 59.01343 | 3.436 | 58.80379 | 3.328 | 57.64196 | 3.399 | 60.39245 | 3.374 | 60.34102 | 3.258 | 59.64446 | 3.574 | 61.77532 | 3.487 | 62.54446 | 3.497 | 61.80826 | 3.085 | 65.27188 | 2.844 | 63.03008 | 3.211 | 72.33791 | 3.075 | 70.84752 | 3.152 | 72.17641 | 3.162 | 68.73215 | 3.175 | 72.12139 | 3.109 | 71.54932 | 3.134 | 71.51114
3.434 | 59.20342 | 3.474 | 59.04699 | 3.36 | 58.07863 | 3.399 | 60.43576 | 3.387 | 60.45517 | 3.266 | 59.78977 | 3.577 | 61.91476 | 3.516 | 63.17096 | 3.51 | 62.06269 | 3.101 | 65.83419 | 2.847 | 63.07945 | 3.219 | 72.74882 | 3.088 | 71.50703 | 3.153 | 72.31545 | 3.165 | 69.13136 | 3.175 | 72.26861 | 3.116 | 72.17086 | 3.162 | 72.21716
3.451 | 59.5369 | 3.476 | 59.10054 | 3.368 | 58.30939 | 3.425 | 61.08989 | 3.398 | 60.70505 | 3.294 | 60.27056 | 3.586 | 62.4183 | 3.522 | 63.29473 | 3.518 | 62.51849 | 3.107 | 65.98048 | 2.861 | 63.65872 | 3.22 | 72.96005 | 3.096 | 71.60326 | 3.16 | 72.88226 | 3.169 | 69.42728 | 3.196 | 73.00957 | 3.117 | 72.21445 | 3.163 | 72.37161
3.461 | 59.69117 | 3.484 | 59.5614 | 3.381 | 58.50214 | 3.425 | 61.13667 | 3.412 | 61.17125 | 3.303 | 60.47087 | 3.597 | 62.55373 | 3.558 | 63.7795 | 3.524 | 62.53038 | 3.119 | 66.689 | 2.878 | 64.11351 | 3.225 | 73.64483 | 3.114 | 72.23364 | 3.167 | 73.30889 | 3.18 | 69.7806 | 3.196 | 73.02662 | 3.143 | 72.92214 | 3.172 | 72.95269
3.484 | 60.11443 | 3.493 | 59.74417 | 3.42 | 58.95959 | 3.435 | 61.33415 | 3.42 | 61.46752 | 3.308 | 60.71473 | 3.619 | 63.18711 | 3.569 | 63.86437 | 3.56 | 62.93378 | 3.118 | 66.79397 | 2.88 | 64.32759 | 3.223 | 73.74321 | 3.112 | 72.30941 | 3.173 | 73.56192 | 3.188 | 70.14142 | 3.213 | 73.6449 | 3.142 | 72.9463 | 3.18 | 73.6188
3.508 | 60.37979 | 3.528 | 59.97586 | 3.426 | 59.01375 | 3.469 | 61.8655 | 3.439 | 61.66697 | 3.319 | 61.21255 | 3.629 | 63.25829 | 3.573 | 64.37363 | 3.571 | 63.20431 | 3.133 | 67.36362 | 2.886 | 64.83497 | 3.241 | 74.36199 | 3.127 | 72.9138 | 3.196 | 74.11776 | 3.205 | 70.57488 | 3.215 | 73.67609 | 3.16 | 73.64777 | 3.185 | 73.73364
3.518 | 60.657 | 3.534 | 60.4483 | 3.436 | 59.39349 | 3.478 | 62.08263 | 3.445 | 61.87113 | 3.333 | 61.34197 | 3.652 | 63.85136 | 3.583 | 64.52696 | 3.572 | 63.33522 | 3.139 | 67.65946 | 2.89 | 65.00117 | 3.243 | 74.49583 | 3.133 | 73.23404 | 3.2 | 74.27943 | 3.22 | 70.85873 | 3.227 | 74.35343 | 3.168 | 73.81991 | 3.196 | 74.28036
3.539 | 61.11776 | 3.54 | 60.67258 | 3.454 | 59.68577 | 3.485 | 62.52532 | 3.459 | 62.4202 | 3.357 | 61.81704 | 3.649 | 63.86768 | 3.6 | 65.00642 | 3.587 | 63.90015 | 3.146 | 68.08592 | 2.901 | 65.6954 | 3.26 | 75.08262 | 3.158 | 73.60754 | 3.214 | 74.89216 | 3.223 | 71.26961 | 3.237 | 74.53985 | 3.167 | 74.36383 | 3.204 | 74.34501
3.558 | 61.15814 | 3.568 | 61.1449 | 3.465 | 59.79816 | 3.491 | 62.6295 | 3.472 | 62.55991 | 3.359 | 61.90844 | 3.696 | 64.54641 | 3.627 | 65.25593 | 3.586 | 63.94578 | 3.162 | 68.51266 | 2.903 | 65.75948 | 3.282 | 75.63724 | 3.163 | 74.19798 | 3.214 | 74.96249 | 3.226 | 71.54066 | 3.248 | 75.03545 | 3.175 | 74.79285 | 3.217 | 74.98294
3.569 | 61.36816 | 3.574 | 61.27035 | 3.489 | 60.0915 | 3.524 | 63.25304 | 3.484 | 62.89191 | 3.377 | 62.55125 | 3.697 | 64.56625 | 3.633 | 65.39761 | 3.613 | 64.48602 | 3.177 | 68.76128 | 2.917 | 66.24471 | 3.278 | 75.69961 | 3.164 | 74.30592 | 3.221 | 75.66878 | 3.234 | 72.13482 | 3.252 | 75.29979 | 3.178 | 75.04372 | 3.231 | 75.68899
3.594 | 61.74479 | 3.612 | 61.66798 | 3.493 | 60.39292 | 3.53 | 63.33571 | 3.516 | 63.23899 | 3.38 | 62.61572 | 3.717 | 65.02026 | 3.654 | 65.84544 | 3.619 | 64.59509 | 3.181 | 69.23128 | 2.921 | 66.38397 | 3.286 | 76.38862 | 3.182 | 74.9949 | 3.219 | 75.67962 | 3.235 | 72.27681 | 3.281 | 75.70753 | 3.199 | 75.55738 | 3.229 | 75.67421
3.599 | 61.77765 | 3.634 | 61.8272 | 3.501 | 60.51779 | 3.552 | 63.89943 | 3.515 | 63.35544 | 3.4 | 63.28977 | 3.727 | 65.21156 | 3.651 | 65.95844 | 3.637 | 65.16503 | 3.187 | 69.45246 | 2.925 | 66.44627 | 3.29 | 76.80537 | 3.179 | 74.94617 | 3.235 | 76.36271 | 3.247 | 72.91723 | 3.292 | 76.02369 | 3.206 | 75.69436 | 3.254 | 76.34337
3.622 | 62.05733 | 3.638 | 61.90141 | 3.535 | 60.95951 | 3.548 | 63.95534 | 3.53 | 63.67844 | 3.412 | 63.49749 | 3.741 | 65.38384 | 3.68 | 66.32854 | 3.647 | 65.27595 | 3.189 | 69.97192 | 2.932 | 67.00852 | 3.291 | 77.06123 | 3.214 | 75.57644 | 3.24 | 76.53143 | 3.255 | 73.1673 | 3.294 | 76.41 | 3.225 | 76.33593 | 3.256 | 76.35842
3.637 | 62.49081 | 3.655 | 62.24914 | 3.542 | 61.06206 | 3.573 | 64.34343 | 3.541 | 63.90281 | 3.439 | 63.83404 | 3.766 | 65.69843 | 3.696 | 66.62026 | 3.672 | 65.68516 | 3.196 | 70.16841 | 2.947 | 67.62841 | 3.302 | 77.73873 | 3.21 | 75.66669 | 3.254 | 77.06192 | 3.275 | 73.65688 | 3.295 | 76.93115 | 3.224 | 76.35677 | 3.282 | 77.02915
3.64 | 62.51913 | 3.682 | 62.51746 | 3.551 | 61.26823 | 3.577 | 64.67922 | 3.563 | 64.05981 | 3.463 | 63.94549 | 3.768 | 65.91936 | 3.699 | 66.66595 | 3.691 | 65.97117 | 3.208 | 70.84106 | 2.948 | 67.71688 | 3.309 | 78.04763 | 3.224 | 76.38248 | 3.265 | 77.39701 | 3.285 | 74.19946 | 3.304 | 77.11034 | 3.227 | 77.04341 | 3.284 | 77.37247
3.666 | 62.8488 | 3.683 | 62.56734 | 3.578 | 61.69569 | 3.598 | 64.8305 | 3.571 | 64.55434 | 3.465 | 64.1369 | 3.783 | 66.18071 | 3.716 | 67.24266 | 3.696 | 66.16377 | 3.216 | 70.89183 | 2.971 | 68.3889 | 3.326 | 78.44186 | 3.225 | 76.46845 | 3.274 | 77.72679 | 3.287 | 74.31766 | 3.319 | 77.52049 | 3.228 | 77.09056 | 3.29 | 77.75136
3.685 | 63.1813 | 3.698 | 62.79899 | 3.581 | 61.75988 | 3.622 | 65.21017 | 3.578 | 64.63115 | 3.474 | 64.61684 | 3.805 | 66.61797 | 3.72 | 67.31472 | 3.714 | 66.52435 | 3.236 | 71.54476 | 2.974 | 68.83917 | 3.344 | 79.07991 | 3.24 | 77.02836 | 3.279 | 78.39021 | 3.297 | 75.00816 | 3.331 | 77.79762 | 3.24 | 77.81837 | 3.298 | 78.42854
3.688 | 63.28553 | 3.723 | 63.21067 | 3.599 | 62.0895 | 3.639 | 65.31824 | 3.602 | 64.88304 | 3.476 | 64.66208 | 3.819 | 66.65124 | 3.74 | 67.79578 | 3.724 | 66.67078 | 3.234 | 71.73272 | 2.98 | 69.01696 | 3.351 | 79.0626 | 3.238 | 77.07503 | 3.284 | 78.8133 | 3.301 | 75.12663 | 3.35 | 78.10293 | 3.251 | 78.10188 | 3.299 | 78.44601
3.733 | 63.68458 | 3.727 | 63.21519 | 3.632 | 62.46181 | 3.642 | 65.65508 | 3.625 | 65.22678 | 3.512 | 65.26756 | 3.835 | 67.24709 | 3.746 | 68.01662 | 3.751 | 67.15685 | 3.24 | 72.23189 | 2.982 | 69.13763 | 3.351 | 79.78247 | 3.263 | 77.74992 | 3.29 | 79.1312 | 3.317 | 75.76133 | 3.355 | 78.51029 | 3.265 | 78.49146 | 3.327 | 79.17353
3.736 | 63.83853 | 3.745 | 63.37357 | 3.635 | 62.49816 | 3.657 | 65.98641 | 3.625 | 65.32014 | 3.52 | 65.34116 | 3.834 | 67.35126 | 3.76 | 68.27225 | 3.759 | 67.36117 | 3.25 | 72.67374 | 2.988 | 69.74695 | 3.359 | 80.28119 | 3.263 | 77.72646 | 3.298 | 79.82539 | 3.323 | 75.79062 | 3.359 | 78.88815 | 3.282 | 79.18098 | 3.328 | 79.33731
3.739 | 63.85469 | 3.759 | 63.59014 | 3.651 | 62.72311 | 3.673 | 66.39323 | 3.643 | 66.02062 | 3.525 | 65.6473 | 3.858 | 67.86492 | 3.778 | 68.73212 | 3.773 | 67.7351 | 3.248 | 72.97148 | 3.013 | 70.40992 | 3.361 | 80.43661 | 3.286 | 78.43711 | 3.308 | 80.20787 | 3.333 | 76.41802 | 3.362 | 79.19421 | 3.286 | 79.1814 | 3.352 | 79.84276
3.771 | 64.15462 | 3.777 | 63.88441 | 3.671 | 63.08906 | 3.694 | 66.74137 | 3.644 | 66.0472 | 3.542 | 66.04736 | 3.863 | 68.01212 | 3.81 | 69.22214 | 3.789 | 68.05226 | 3.271 | 73.63544 | 3.02 | 70.57647 | 3.37 | 81.12695 | 3.287 | 78.53473 | 3.32 | 80.53722 | 3.337 | 76.58617 | 3.373 | 79.50288 | 3.29 | 79.87762 | 3.348 | 80.18999
3.784 | 64.35349 | 3.776 | 63.89195 | 3.672 | 63.17465 | 3.695 | 66.88396 | 3.672 | 66.57608 | 3.553 | 66.18086 | 3.885 | 68.56988 | 3.82 | 69.41447 | 3.813 | 68.37759 | 3.267 | 73.81248 | 3.022 | 71.07601 | 3.384 | 81.43174 | 3.29 | 79.14465 | 3.333 | 81.20936 | 3.342 | 77.09772 | 3.376 | 79.92998 | 3.299 | 80.26835 | 3.357 | 80.515
3.791 | 64.55724 | 3.793 | 64.10879 | 3.705 | 63.78308 | 3.717 | 67.28696 | 3.685 | 66.69611 | 3.575 | 66.65701 | 3.889 | 68.71761 | 3.832 | 69.76735 | 3.824 | 68.73067 | 3.286 | 74.3465 | 3.03 | 71.45386 | 3.394 | 81.7948 | 3.297 | 79.44894 | 3.331 | 81.34338 | 3.354 | 77.4797 | 3.405 | 80.52068 | 3.303 | 80.58387 | 3.365 | 80.89629
3.802 | 64.7565 | 3.817 | 64.36424 | 3.707 | 63.84404 | 3.725 | 67.41872 | 3.695 | 66.76852 | 3.581 | 66.74036 | 3.916 | 68.94073 | 3.87 | 70.09315 | 3.836 | 68.96064 | 3.293 | 75.00218 | 3.038 | 71.72077 | 3.418 | 82.24665 | 3.312 | 79.86224 | 3.342 | 81.90302 | 3.365 | 77.82047 | 3.404 | 80.54119 | 3.317 | 81.24889 | 3.373 | 81.25262
3.837 | 65.25111 | 3.823 | 64.58455 | 3.736 | 64.24675 | 3.751 | 67.80765 | 3.729 | 67.23244 | 3.596 | 67.12579 | 3.951 | 69.28295 | 3.872 | 70.10644 | 3.877 | 69.41011 | 3.295 | 75.13823 | 3.049 | 71.87562 | 3.416 | 82.49203 | 3.331 | 80.35423 | 3.356 | 82.57516 | 3.365 | 78.20834 | 3.419 | 81.28938 | 3.318 | 81.32295 | 3.388 | 81.81276
3.839 | 65.26459 | 3.839 | 64.71577 | 3.757 | 64.57124 | 3.766 | 68.0803 | 3.732 | 67.39681 | 3.616 | 67.44437 | 3.95 | 69.39327 | 3.882 | 70.42425 | 3.879 | 69.4304 | 3.305 | 75.70513 | 3.059 | 72.24054 | 3.419 | 83.02676 | 3.345 | 80.5877 | 3.359 | 82.63876 | 3.383 | 78.50362 | 3.423 | 81.48546 | 3.332 | 81.93339 | 3.395 | 81.95686
3.855 | 65.66914 | 3.858 | 65.14399 | 3.772 | 64.73943 | 3.771 | 68.11516 | 3.739 | 67.71904 | 3.616 | 67.43764 | 3.963 | 69.67972 | 3.902 | 70.77593 | 3.889 | 69.75886 | 3.318 | 75.99146 | 3.066 | 72.41537 | 3.421 | 83.11973 | 3.35 | 81.05441 | 3.383 | 83.27454 | 3.393 | 78.8934 | 3.429 | 82.01268 | 3.34 | 82.29492 | 3.414 | 82.60662
3.878 | 65.96411 | 3.865 | 65.26138 | 3.794 | 65.04313 | 3.791 | 68.53582 | 3.761 | 68.11132 | 3.638 | 67.85014 | 3.984 | 70.13301 | 3.902 | 70.79068 | 3.914 | 70.03468 | 3.322 | 76.42234 | 3.066 | 72.97861 | 3.437 | 83.82941 | 3.352 | 81.25871 | 3.396 | 83.75417 | 3.41 | 79.19845 | 3.443 | 82.66811 | 3.348 | 82.64174 | 3.414 | 83.07321
3.891 | 66.09662 | 3.884 | 65.55965 | 3.824 | 65.20301 | 3.807 | 68.79155 | 3.783 | 68.44805 | 3.664 | 68.1162 | 3.983 | 70.20684 | 3.928 | 71.19868 | 3.919 | 70.10979 | 3.335 | 76.91395 | 3.069 | 73.07159 | 3.433 | 84.0055 | 3.363 | 81.69051 | 3.399 | 83.98312 | 3.411 | 79.51807 | 3.451 | 82.8607 | 3.362 | 83.27898 | 3.42 | 83.3089
3.916 | 66.33279 | 3.914 | 65.98897 | 3.825 | 65.24773 | 3.815 | 68.94453 | 3.793 | 68.78959 | 3.667 | 68.10559 | 4.014 | 70.73717 | 3.944 | 71.5107 | 3.941 | 70.30695 | 3.335 | 77.12121 | 3.078 | 73.7669 | 3.46 | 84.48993 | 3.368 | 81.94894 | 3.408 | 84.44286 | 3.413 | 79.88123 | 3.462 | 83.32854 | 3.359 | 83.32323 | 3.437 | 84.01105
3.944 | 66.57721 | 3.914 | 66.00335 | 3.848 | 65.49708 | 3.853 | 69.45334 | 3.806 | 69.00046 | 3.683 | 68.4622 | 4.016 | 70.7661 | 3.946 | 71.58172 | 3.951 | 70.82967 | 3.348 | 77.77552 | 3.088 | 74.22617 | 3.461 | 84.87021 | 3.386 | 82.30615 | 3.403 | 84.66494 | 3.419 | 80.41958 | 3.472 | 84.06902 | 3.376 | 84.05643 | 3.439 | 84.02083
3.945 | 66.64644 | 3.951 | 66.46029 | 3.863 | 65.67419 | 3.854 | 69.46671 | 3.841 | 69.47181 | 3.693 | 68.83843 | 4.045 | 71.25813 | 3.963 | 72.05268 | 3.959 | 71.00597 | 3.354 | 77.95334 | 3.093 | 74.41164 | 3.48 | 85.13665 | 3.401 | 82.60955 | 3.422 | 85.25107 | 3.425 | 80.57578 | 3.479 | 84.14959 | 3.394 | 84.45927 | 3.456 | 84.72037
3.96 | 66.92668 | 3.963 | 66.66387 | 3.878 | 65.9614 | 3.867 | 70.01632 | 3.841 | 69.48035 | 3.701 | 68.95855 | 4.058 | 71.47022 | 3.975 | 72.18573 | 3.984 | 71.50681 | 3.363 | 78.48533 | 3.104 | 74.7523 | 3.482 | 85.79799 | 3.41 | 83.15497 | 3.424 | 85.37283 | 3.447 | 81.19224 | 3.492 | 84.76342 | 3.402 | 84.74766 | 3.467 | 85.05231
3.996 | 67.16316 | 3.967 | 66.69677 | 3.89 | 66.08794 | 3.872 | 70.16885 | 3.854 | 69.70399 | 3.735 | 69.5127 | 4.075 | 71.72909 | 3.994 | 72.58759 | 4.009 | 71.84961 | 3.377 | 78.7682 | 3.11 | 75.09055 | 3.483 | 85.86763 | 3.41 | 83.31017 | 3.448 | 86.08085 | 3.445 | 81.28484 | 3.499 | 85.05595 | 3.412 | 85.43963 | 3.466 | 85.40407
4.003 | 67.34699 | 3.993 | 66.90997 | 3.916 | 66.38499 | 3.907 | 70.49609 | 3.878 | 70.10149 | 3.735 | 69.52463 | 4.085 | 72.08159 | 4.009 | 72.86829 | 4.025 | 72.22191 | 3.384 | 79.17722 | 3.119 | 75.77769 | 3.491 | 86.50314 | 3.422 | 83.96616 | 3.443 | 86.0818 | 3.467 | 81.9641 | 3.531 | 85.47391 | 3.412 | 85.58593 | 3.488 | 86.107
4.012 | 67.42688 | 4.012 | 67.15769 | 3.929 | 66.62128 | 3.914 | 70.86257 | 3.883 | 70.18987 | 3.75 | 70.01097 | 4.093 | 72.19838 | 4.018 | 73.01448 | 4.033 | 72.22659 | 3.401 | 79.61501 | 3.128 | 76.11435 | 3.499 | 86.94751 | 3.42 | 84.08231 | 3.461 | 86.77612 | 3.471 | 82.23903 | 3.542 | 85.71169 | 3.423 | 86.1356 | 3.495 | 86.3668
4.04 | 67.75523 | 4.024 | 67.38868 | 3.932 | 66.77629 | 3.923 | 70.92361 | 3.896 | 70.53677 | 3.76 | 70.23843 | 4.12 | 72.48427 | 4.048 | 73.44928 | 4.07 | 72.83886 | 3.407 | 79.90211 | 3.127 | 76.42802 | 3.508 | 87.21019 | 3.439 | 84.73497 | 3.463 | 87.23173 | 3.477 | 82.66631 | 3.543 | 86.1262 | 3.432 | 86.80372 | 3.511 | 86.79299
4.055 | 68.02767 | 4.044 | 67.64435 | 3.972 | 67.21223 | 3.949 | 71.33032 | 3.921 | 70.86752 | 3.784 | 70.39349 | 4.137 | 72.8859 | 4.059 | 73.57594 | 4.071 | 72.90727 | 3.411 | 80.47657 | 3.157 | 76.80039 | 3.517 | 87.86818 | 3.458 | 85.03654 | 3.47 | 87.45251 | 3.482 | 83.09602 | 3.554 | 86.57758 | 3.437 | 86.88316 | 3.532 | 87.16081
4.061 | 68.08107 | 4.07 | 68.08057 | 3.977 | 67.36271 | 3.964 | 71.57294 | 3.923 | 70.87675 | 3.798 | 70.68389 | 4.145 | 73.06738 | 4.072 | 73.88429 | 4.086 | 73.06531 | 3.412 | 80.58749 | 3.16 | 77.0728 | 3.527 | 88.22041 | 3.465 | 85.43743 | 3.478 | 88.14921 | 3.487 | 83.3414 | 3.556 | 86.82165 | 3.45 | 87.5605 | 3.538 | 87.45522
4.089 | 68.47829 | 4.075 | 68.22869 | 4 | 67.72378 | 3.966 | 71.67805 | 3.952 | 71.50948 | 3.805 | 70.90755 | 4.182 | 73.53513 | 4.09 | 74.26138 | 4.116 | 73.45026 | 3.429 | 81.29337 | 3.157 | 77.28792 | 3.533 | 88.52571 | 3.475 | 85.99594 | 3.479 | 88.23923 | 3.499 | 83.79911 | 3.586 | 87.4677 | 3.467 | 88.16433 | 3.543 | 88.07345
4.109 | 68.65488 | 4.118 | 68.68431 | 4.028 | 67.77626 | 3.985 | 71.88613 | 3.954 | 71.57893 | 3.818 | 71.06321 | 4.189 | 73.54653 | 4.092 | 74.23785 | 4.121 | 73.60202 | 3.427 | 81.39733 | 3.168 | 77.76083 | 3.541 | 88.85668 | 3.475 | 86.11389 | 3.501 | 88.87675 | 3.511 | 84.07482 | 3.576 | 87.51636 | 3.473 | 88.23557 | 3.545 | 88.15615
4.117 | 68.73818 | 4.122 | 68.78288 | 4.043 | 68.00347 | 3.996 | 72.29242 | 3.985 | 71.92367 | 3.836 | 71.52079 | 4.205 | 73.78593 | 4.131 | 74.76668 | 4.132 | 73.68886 | 3.457 | 81.95809 | 3.176 | 77.94533 | 3.554 | 89.18205 | 3.488 | 86.8064 | 3.508 | 89.17381 | 3.532 | 84.70047 | 3.603 | 88.23491 | 3.483 | 88.90538 | 3.56 | 88.84385
4.145 | 68.96704 | 4.145 | 69.00115 | 4.048 | 68.02317 | 4.004 | 72.39802 | 4 | 72.27699 | 3.852 | 71.60904 | 4.231 | 74.26365 | 4.133 | 74.91879 | 4.15 | 73.88906 | 3.463 | 82.34438 | 3.185 | 78.44507 | 3.565 | 89.82325 | 3.493 | 87.04576 | 3.52 | 89.5535 | 3.533 | 84.89702 | 3.602 | 88.215 | 3.489 | 89.12542 | 3.569 | 89.10533
4.166 | 69.40738 | 4.174 | 69.01294 | 4.076 | 68.48843 | 4.025 | 72.90462 | 4.014 | 72.64372 | 3.864 | 71.99796 | 4.23 | 74.30491 | 4.149 | 75.31567 | 4.19 | 74.24091 | 3.465 | 82.65853 | 3.198 | 78.77337 | 3.563 | 89.91026 | 3.513 | 87.50328 | 3.524 | 90.19877 | 3.537 | 85.43945 | 3.614 | 88.91389 | 3.492 | 89.60161 | 3.596 | 89.57082
4.167 | 69.41542 | 4.19 | 69.24884 | 4.104 | 68.71036 | 4.03 | 72.94748 | 4.047 | 72.81739 | 3.893 | 72.32523 | 4.264 | 74.86547 | 4.19 | 75.62134 | 4.188 | 74.32189 | 3.469 | 83.19839 | 3.204 | 79.07294 | 3.595 | 90.58594 | 3.522 | 87.77385 | 3.525 | 90.24345 | 3.547 | 85.96587 | 3.617 | 88.93999 | 3.51 | 90.20835 | 3.596 | 89.61651
4.213 | 69.97842 | 4.215 | 69.46211 | 4.104 | 68.73991 | 4.07 | 73.43619 | 4.055 | 72.95299 | 3.897 | 72.46828 | 4.268 | 74.96886 | 4.185 | 75.69303 | 4.201 | 74.65845 | 3.471 | 83.33193 | 3.21 | 79.39396 | 3.591 | 90.72668 | 3.534 | 88.19665 | 3.534 | 90.93977 | 3.548 | 86.10612 | 3.634 | 89.60516 | 3.516 | 90.33312 | 3.601 | 90.25461
4.217 | 70.13587 | 4.217 | 69.46433 | 4.138 | 69.04108 | 4.075 | 73.67899 | 4.06 | 73.16732 | 3.925 | 72.90411 | 4.291 | 75.35804 | 4.207 | 76.22237 | 4.225 | 75.0043 | 3.489 | 84.03783 | 3.209 | 79.79068 | 3.611 | 91.23436 | 3.538 | 88.65979 | 3.542 | 91.31413 | 3.56 | 86.85548 | 3.63 | 89.6364 | 3.533 | 90.97385 | 3.609 | 90.62197
4.26 | 70.66203 | 4.24 | 69.82974 | 4.157 | 69.42283 | 4.081 | 73.72654 | 4.077 | 73.36679 | 3.936 | 72.98784 | 4.318 | 75.65126 | 4.214 | 76.34487 | 4.228 | 75.04561 | 3.491 | 84.10703 | 3.223 | 80.42961 | 3.614 | 91.61398 | 3.545 | 88.86943 | 3.552 | 91.64944 | 3.57 | 87.18858 | 3.66 | 90.2966 | 3.535 | 91.00369 | 3.617 | 90.92581
4.272 | 70.7988 | 4.263 | 70.16462 | 4.164 | 69.49207 | 4.114 | 74.28899 | 4.093 | 73.68091 | 3.952 | 73.38332 | 4.326 | 75.83704 | 4.23 | 76.57671 | 4.258 | 75.53153 | 3.516 | 84.73293 | 3.224 | 80.4719 | 3.617 | 91.88354 | 3.558 | 89.37981 | 3.562 | 92.16727 | 3.579 | 87.52255 | 3.664 | 90.38586 | 3.543 | 91.70661 | 3.622 | 91.36225
4.289 | 71.00809 | 4.28 | 70.25713 | 4.197 | 69.72565 | 4.124 | 74.3474 | 4.099 | 73.87421 | 3.96 | 73.73895 | 4.347 | 76.15757 | 4.257 | 76.94802 | 4.265 | 75.69202 | 3.52 | 85.18676 | 3.248 | 80.86898 | 3.629 | 92.61631 | 3.563 | 89.59487 | 3.569 | 92.34306 | 3.597 | 88.18597 | 3.67 | 91.00924 | 3.541 | 91.85471 | 3.634 | 91.62724
4.32 | 71.13414 | 4.297 | 70.68611 | 4.221 | 70.09551 | 4.125 | 74.46534 | 4.125 | 74.34562 | 3.99 | 74.04978 | 4.365 | 76.31919 | 4.261 | 77.03036 | 4.272 | 75.84842 | 3.519 | 85.44111 | 3.25 | 81.13162 | 3.628 | 92.65678 | 3.581 | 90.11368 | 3.578 | 92.98068 | 3.601 | 88.22578 | 3.673 | 91.16201 | 3.556 | 92.36864 | 3.652 | 92.03503
4.359 | 71.38 | 4.31 | 70.85598 | 4.22 | 70.11102 | 4.144 | 74.81421 | 4.131 | 74.46781 | 4.009 | 74.25904 | 4.379 | 76.47783 | 4.288 | 77.36582 | 4.312 | 76.2327 | 3.535 | 86.05663 | 3.255 | 81.70912 | 3.648 | 93.27654 | 3.583 | 90.28302 | 3.576 | 92.99373 | 3.609 | 88.82286 | 3.683 | 91.71315 | 3.563 | 92.7059 | 3.662 | 92.3344
4.375 | 71.4788 | 4.337 | 70.98622 | 4.252 | 70.43199 | 4.162 | 75.06372 | 4.169 | 74.93893 | 4.024 | 74.34277 | 4.397 | 76.81547 | 4.318 | 77.74181 | 4.32 | 76.40352 | 3.536 | 86.12828 | 3.257 | 81.74529 | 3.663 | 93.51147 | 3.594 | 90.89706 | 3.589 | 93.67645 | 3.612 | 88.84248 | 3.698 | 92.07984 | 3.573 | 93.02917 | 3.664 | 93.03777
4.386 | 71.58847 | 4.353 | 71.1396 | 4.288 | 70.79607 | 4.174 | 75.30818 | 4.169 | 75.04015 | 4.03 | 74.45889 | 4.411 | 77.03806 | 4.316 | 77.77736 | 4.326 | 76.55127 | 3.552 | 86.84087 | 3.264 | 82.00523 | 3.678 | 93.96195 | 3.596 | 90.93695 | 3.595 | 93.94659 | 3.637 | 89.56813 | 3.709 | 92.40588 | 3.581 | 93.48755 | 3.669 | 93.17088
4.416 | 71.81255 | 4.391 | 71.35764 | 4.292 | 70.82143 | 4.191 | 75.57665 | 4.184 | 75.17484 | 4.053 | 74.79696 | 4.435 | 77.18543 | 4.334 | 78.12605 | 4.354 | 76.94997 | 3.562 | 86.97006 | 3.275 | 82.45383 | 3.682 | 94.39767 | 3.609 | 91.66261 | 3.607 | 94.39487 | 3.636 | 89.63046 | 3.713 | 92.90066 | 3.582 | 93.77632 | 3.682 | 93.71069
4.438 | 72.07435 | 4.398 | 71.54452 | 4.322 | 71.11114 | 4.204 | 75.76102 | 4.219 | 75.63203 | 4.065 | 75.06953 | 4.457 | 77.54422 | 4.359 | 78.4222 | 4.357 | 77.08611 | 3.567 | 87.52158 | 3.281 | 83.13462 | 3.682 | 94.60652 | 3.624 | 92.03946 | 3.619 | 95.08236 | 3.659 | 90.29665 | 3.714 | 93.06097 | 3.596 | 94.42995 | 3.684 | 94.01709
4.454 | 72.18579 | 4.411 | 71.69138 | 4.351 | 71.46725 | 4.215 | 75.94708 | 4.233 | 75.65498 | 4.078 | 75.33685 | 4.464 | 77.73873 | 4.379 | 78.63513 | 4.38 | 77.30853 | 3.573 | 87.84854 | 3.285 | 83.53623 | 3.696 | 95.11953 | 3.634 | 92.35548 | 3.622 | 95.10755 | 3.659 | 90.3617 | 3.735 | 93.79652 | 3.602 | 94.46146 | 3.698 | 94.43351
4.478 | 72.40703 | 4.435 | 71.80831 | 4.357 | 71.63127 | 4.236 | 76.44297 | 4.242 | 75.7335 | 4.111 | 75.77496 | 4.489 | 77.95369 | 4.396 | 79.10011 | 4.401 | 77.68536 | 3.583 | 88.19189 | 3.29 | 83.77336 | 3.694 | 95.31132 | 3.657 | 93.06262 | 3.641 | 95.79811 | 3.667 | 91.0027 | 3.734 | 93.86755 | 3.607 | 95.17534 | 3.707 | 94.86028
4.498 | 72.56932 | 4.455 | 71.9287 | 4.401 | 71.71894 | 4.242 | 76.5689 | 4.263 | 75.90875 | 4.111 | 75.84852 | 4.513 | 78.28934 | 4.398 | 79.16326 | 4.425 | 77.77432 | 3.596 | 88.87776 | 3.303 | 84.47945 | 3.715 | 95.96558 | 3.658 | 93.09297 | 3.649 | 96.10557 | 3.663 | 91.0179 | 3.758 | 94.50414 | 3.613 | 95.50297 | 3.715 | 95.14131
4.525 | 72.74413 | 4.472 | 72.24694 | 4.418 | 71.77422 | 4.277 | 76.9697 | 4.276 | 76.33969 | 4.14 | 76.16432 | 4.521 | 78.4315 | 4.44 | 79.43186 | 4.445 | 78.06596 | 3.602 | 88.97675 | 3.307 | 84.64943 | 3.727 | 96.18913 | 3.662 | 93.69017 | 3.653 | 96.51805 | 3.673 | 91.68539 | 3.762 | 94.77393 | 3.632 | 95.86323 | 3.727 | 95.78506
4.533 | 72.89186 | 4.499 | 72.51056 | 4.44 | 71.99609 | 4.288 | 77.13995 | 4.283 | 76.40718 | 4.166 | 76.45206 | 4.533 | 78.59451 | 4.461 | 79.75446 | 4.466 | 78.33857 | 3.625 | 89.63207 | 3.333 | 84.86563 | 3.746 | 96.65855 | 3.674 | 93.98967 | 3.657 | 97.01299 | 3.682 | 91.83852 | 3.782 | 95.17473 | 3.65 | 96.56742 | 3.734 | 95.9379
4.548 | 72.99541 | 4.516 | 72.67591 | 4.453 | 72.2067 | 4.295 | 77.35349 | 4.302 | 76.86156 | 4.166 | 76.49165 | 4.574 | 78.81191 | 4.458 | 79.83923 | 4.481 | 78.44209 | 3.633 | 89.96288 | 3.34 | 85.12848 | 3.746 | 97.10672 | 3.689 | 94.4565 | 3.663 | 97.22459 | 3.706 | 92.35528 | 3.791 | 95.50856 | 3.653 | 96.65128 | 3.745 | 96.51453
4.59 | 73.21822 | 4.55 | 72.90259 | 4.466 | 72.29111 | 4.332 | 77.70323 | 4.315 | 77.12685 | 4.178 | 76.73962 | 4.582 | 79.11633 | 4.483 | 80.06536 | 4.497 | 78.75314 | 3.632 | 90.29765 | 3.342 | 85.86876 | 3.75 | 97.31323 | 3.705 | 94.71822 | 3.673 | 97.76907 | 3.708 | 92.6288 | 3.792 | 95.86856 | 3.659 | 97.23352 | 3.749 | 96.73601
4.599 | 73.35057 | 4.561 | 72.91219 | 4.507 | 72.53432 | 4.34 | 77.82574 | 4.325 | 77.21737 | 4.218 | 77.04179 | 4.58 | 79.1676 | 4.508 | 80.41784 | 4.517 | 78.93473 | 3.643 | 91.01494 | 3.342 | 86.04019 | 3.757 | 97.96454 | 3.714 | 95.08942 | 3.682 | 97.86614 | 3.722 | 93.04485 | 3.8 | 96.18612 | 3.666 | 97.73476 | 3.781 | 97.17231
4.633 | 73.52952 | 4.562 | 72.90878 | 4.522 | 72.68508 | 4.346 | 78.11069 | 4.347 | 77.54472 | 4.22 | 77.13857 | 4.619 | 79.81915 | 4.518 | 80.5238 | 4.538 | 79.16442 | 3.645 | 91.04179 | 3.356 | 86.46022 | 3.764 | 98.20627 | 3.72 | 95.54321 | 3.705 | 98.55125 | 3.724 | 93.59742 | 3.808 | 96.56297 | 3.671 | 97.92326 | 3.786 | 97.21602
4.639 | 73.5872 | 4.593 | 73.0494 | 4.558 | 72.84769 | 4.376 | 78.54152 | 4.373 | 77.81094 | 4.227 | 77.32629 | 4.623 | 79.87849 | 4.544 | 80.94407 | 4.554 | 79.36584 | 3.677 | 91.73191 | 3.352 | 86.46948 | 3.778 | 98.67367 | 3.725 | 95.80994 | 3.707 | 98.69087 | 3.727 | 93.77135 | 3.822 | 96.99053 | 3.681 | 98.63653 | 3.789 | 97.89695
4.649 | 73.70636 | 4.61 | 73.3417 | 4.559 | 72.87593 | 4.385 | 78.6395 | 4.385 | 78.0475 | 4.257 | 77.73572 | 4.658 | 80.30802 | 4.567 | 81.20358 | 4.57 | 79.56897 | 3.681 | 91.9482 | 3.381 | 87.14076 | 3.787 | 98.98351 | 3.733 | 96.11143 | 3.712 | 99.20761 | 3.737 | 94.49414 | 3.828 | 97.28539 | 3.689 | 98.69826 | 3.793 | 98.181
4.667 | 73.82275 | 4.633 | 73.5723 | 4.571 | 73.097 | 4.399 | 78.77135 | 4.414 | 78.39186 | 4.259 | 77.83792 | 4.683 | 80.53344 | 4.57 | 81.2184 | 4.591 | 79.84483 | 3.692 | 92.36533 | 3.383 | 87.23243 | 3.794 | 99.35699 | 3.739 | 96.47614 | 3.717 | 99.58297 | 3.743 | 94.83104 | 3.851 | 97.8756 | 3.716 | 99.32078 | 3.803 | 98.58713
4.7 | 74.01291 | 4.635 | 73.63229 | 4.598 | 73.18314 | 4.416 | 79.23436 | 4.432 | 78.50056 | 4.279 | 78.12692 | 4.698 | 80.81699 | 4.607 | 81.65858 | 4.601 | 79.95928 | 3.691 | 92.66976 | 3.387 | 87.69555 | 3.812 | 99.94601 | 3.767 | 96.95473 | 3.723 | 99.93563 | 3.761 | 95.15799 | 3.851 | 97.95513 | 3.72 | 99.56068 | 3.81 | 98.93207
4.716 | 74.23841 | 4.659 | 73.89642 | 4.618 | 73.21165 | 4.43 | 79.4568 | 4.436 | 78.60745 | 4.31 | 78.36367 | 4.733 | 81.12606 | 4.625 | 81.92178 | 4.623 | 80.39124 | 3.699 | 93.01548 | 3.388 | 87.83384 | 3.815 | 100.04477 | 3.759 | 97.21793 | 3.735 | 100.46738 | 3.782 | 95.56123 | 3.858 | 98.63589 | 3.725 | 100.08911 | 3.826 | 99.26233
4.717 | 74.27926 | 4.689 | 74.13026 | 4.636 | 73.42203 | 4.45 | 79.59061 | 4.456 | 78.90168 | 4.327 | 78.53238 | 4.75 | 81.19126 | 4.63 | 81.98134 | 4.642 | 80.54914 | 3.707 | 93.4407 | 3.397 | 88.48513 | 3.827 | 100.72332 | 3.785 | 97.87193 | 3.74 | 100.63009 | 3.783 | 95.86725 | 3.863 | 98.81352 | 3.732 | 100.69274 | 3.841 | 99.84315
4.738 | 74.38615 | 4.716 | 74.31722 | 4.654 | 73.56465 | 4.477 | 79.79591 | 4.486 | 78.98556 | 4.329 | 78.65559 | 4.765 | 81.3793 | 4.66 | 82.32994 | 4.659 | 80.79805 | 3.728 | 93.79248 | 3.408 | 88.88622 | 3.842 | 101.02345 | 3.782 | 97.92106 | 3.764 | 101.32589 | 3.786 | 96.19028 | 3.874 | 99.32942 | 3.729 | 100.67398 | 3.849 | 99.95732
4.758 | 74.54504 | 4.717 | 74.3405 | 4.655 | 73.59216 | 4.497 | 79.87893 | 4.491 | 79.2126 | 4.349 | 78.85268 | 4.789 | 81.50112 | 4.691 | 82.48476 | 4.694 | 81.12392 | 3.733 | 94.1082 | 3.416 | 89.1584 | 3.873 | 101.34701 | 3.794 | 98.61471 | 3.768 | 101.51315 | 3.793 | 96.55798 | 3.897 | 99.71572 | 3.74 | 101.43522 | 3.853 | 100.70383
4.79 | 74.85861 | 4.749 | 74.59904 | 4.678 | 73.81989 | 4.5 | 80.06567 | 4.498 | 79.45849 | 4.378 | 79.012 | 4.821 | 81.70885 | 4.7 | 82.5881 | 4.701 | 81.24168 | 3.744 | 94.46253 | 3.43 | 89.54569 | 3.873 | 101.68283 | 3.795 | 98.86154 | 3.774 | 102.09719 | 3.8 | 96.99759 | 3.901 | 100.06057 | 3.747 | 101.65646 | 3.859 | 100.95116
4.808 | 74.96815 | 4.77 | 74.6749 | 4.716 | 74.06268 | 4.524 | 80.49652 | 4.53 | 79.76269 | 4.384 | 79.09422 | 4.829 | 81.88403 | 4.712 | 82.83133 | 4.721 | 81.33504 | 3.745 | 94.86101 | 3.432 | 89.78551 | 3.877 | 102.06687 | 3.804 | 99.30043 | 3.779 | 102.71838 | 3.802 | 97.24953 | 3.913 | 100.76274 | 3.77 | 102.11865 | 3.873 | 101.37627
4.81 | 74.98273 | 4.794 | 74.81189 | 4.726 | 74.26777 | 4.527 | 80.58192 | 4.535 | 79.87759 | 4.391 | 79.23007 | 4.844 | 82.04704 | 4.737 | 83.29812 | 4.754 | 81.60078 | 3.753 | 95.15675 | 3.44 | 90.4872 | 3.884 | 102.40149 | 3.82 | 99.8775 | 3.784 | 102.96358 | 3.814 | 97.65602 | 3.915 | 100.93093 | 3.783 | 102.79881 | 3.89 | 101.75354
4.84 | 75.25042 | 4.817 | 75.00392 | 4.733 | 74.40201 | 4.551 | 80.74464 | 4.548 | 80.0718 | 4.403 | 79.4439 | 4.871 | 82.42433 | 4.75 | 83.46685 | 4.774 | 81.79803 | 3.759 | 95.56698 | 3.439 | 90.51204 | 3.889 | 102.72942 | 3.823 | 99.97945 | 3.795 | 103.45346 | 3.819 | 97.97467 | 3.926 | 101.42027 | 3.785 | 102.96239 | 3.899 | 102.05832
4.865 | 75.50089 | 4.827 | 75.11104 | 4.771 | 74.53978 | 4.565 | 81.05785 | 4.582 | 80.59073 | 4.431 | 79.81057 | 4.878 | 82.60558 | 4.781 | 83.67792 | 4.788 | 81.95039 | 3.768 | 95.8646 | 3.455 | 91.13717 | 3.898 | 103.22453 | 3.845 | 100.66799 | 3.81 | 104.13683 | 3.829 | 98.33975 | 3.941 | 101.90989 | 3.789 | 103.48171 | 3.911 | 102.72881
4.888 | 75.65962 | 4.852 | 75.29088 | 4.79 | 74.66459 | 4.582 | 81.2737 | 4.591 | 80.65714 | 4.435 | 79.92147 | 4.9 | 82.9541 | 4.811 | 84.02813 | 4.814 | 82.2781 | 3.78 | 96.3242 | 3.457 | 91.38616 | 3.907 | 103.38079 | 3.845 | 100.78872 | 3.815 | 104.33954 | 3.837 | 98.6301 | 3.94 | 102.10619 | 3.799 | 103.85154 | 3.914 | 102.93549
4.899 | 75.70192 | 4.878 | 75.67772 | 4.815 | 74.71449 | 4.609 | 81.54273 | 4.606 | 80.79815 | 4.451 | 80.35274 | 4.934 | 83.32269 | 4.818 | 84.19535 | 4.843 | 82.62469 | 3.787 | 96.54668 | 3.467 | 91.8166 | 3.938 | 103.92236 | 3.862 | 101.29205 | 3.827 | 104.82692 | 3.846 | 99.35809 | 3.959 | 102.83192 | 3.803 | 104.16281 | 3.919 | 103.44979
4.917 | 75.63606 | 4.877 | 75.7057 | 4.839 | 74.86752 | 4.62 | 82.0003 | 4.642 | 80.99326 | 4.475 | 80.63136 | 4.95 | 83.47581 | 4.858 | 84.40897 | 4.841 | 82.64442 | 3.802 | 97.25112 | 3.477 | 92.23081 | 3.941 | 104.11727 | 3.863 | 101.36047 | 3.837 | 105.34599 | 3.847 | 99.47423 | 3.966 | 103.13819 | 3.818 | 104.89414 | 3.938 | 104.03963
4.929 | 75.74749 | 4.909 | 75.81168 | 4.843 | 74.9577 | 4.624 | 82.01015 | 4.652 | 81.30744 | 4.476 | 80.72643 | 4.974 | 83.54804 | 4.88 | 84.5194 | 4.874 | 82.90845 | 3.801 | 97.26427 | 3.482 | 92.50363 | 3.947 | 104.76399 | 3.894 | 102.03567 | 3.843 | 105.52569 | 3.859 | 100.05658 | 3.974 | 103.49093 | 3.818 | 104.92005 | 3.934 | 104.15009
4.954 | 75.89418 | 4.941 | 75.98243 | 4.855 | 75.05666 | 4.654 | 82.4041 | 4.652 | 81.29761 | 4.508 | 80.95693 | 5.01 | 83.69742 | 4.903 | 84.6405 | 4.899 | 83.10414 | 3.825 | 97.93028 | 3.5 | 93.05018 | 3.948 | 105.02985 | 3.895 | 102.08072 | 3.856 | 106.1842 | 3.872 | 100.7366 | 3.984 | 103.87193 | 3.84 | 105.55262 | 3.954 | 104.87282
4.98 | 76.07958 | 4.961 | 75.99017 | 4.879 | 75.27795 | 4.679 | 82.46531 | 4.68 | 81.59155 | 4.537 | 81.20169 | 5.022 | 83.95263 | 4.903 | 84.65826 | 4.937 | 83.31595 | 3.82 | 97.95016 | 3.5 | 93.14951 | 3.963 | 105.41814 | 3.908 | 102.79627 | 3.869 | 106.40961 | 3.888 | 101.13968 | 3.998 | 104.18973 | 3.848 | 106.0591 | 3.963 | 104.95866
5.014 | 76.33939 | 4.985 | 76.03323 | 4.904 | 75.37378 | 4.697 | 82.66391 | 4.705 | 81.8083 | 4.55 | 81.33335 | 5.033 | 84.12348 | 4.938 | 84.88369 | 4.94 | 83.31974 | 3.84 | 98.6181 | 3.517 | 93.86445 | 3.978 | 105.9494 | 3.911 | 102.95895 | 3.884 | 106.87293 | 3.9 | 101.42434 | 4.016 | 104.60648 | 3.854 | 106.27335 | 3.982 | 105.54901
5.017 | 76.38387 | 5.001 | 76.16806 | 4.94 | 75.63073 | 4.715 | 82.80989 | 4.713 | 82.00613 | 4.553 | 81.30075 | 5.072 | 84.50739 | 4.947 | 85.13118 | 4.954 | 83.45528 | 3.849 | 98.78429 | 3.522 | 93.96831 | 3.985 | 106.09 | 3.913 | 103.47608 | 3.899 | 107.44283 | 3.91 | 102.1321 | 4.019 | 104.9081 | 3.864 | 106.98221 | 3.985 | 106.02886
5.039 | 76.76714 | 5.023 | 76.40117 | 4.948 | 75.66166 | 4.729 | 83.22982 | 4.727 | 82.14111 | 4.582 | 81.63947 | 5.096 | 84.64858 | 4.972 | 85.37119 | 4.985 | 83.7383 | 3.857 | 99.35778 | 3.528 | 94.50711 | 4.01 | 106.59356 | 3.922 | 103.74513 | 3.897 | 107.60079 | 3.909 | 102.12534 | 4.039 | 105.58846 | 3.871 | 107.17362 | 3.997 | 106.20033
5.076 | 76.97829 | 5.037 | 76.50303 | 4.966 | 75.73644 | 4.763 | 83.29287 | 4.757 | 82.6403 | 4.599 | 81.90742 | 5.106 | 84.67158 | 4.979 | 85.48849 | 5.005 | 84.01707 | 3.865 | 99.82503 | 3.527 | 94.5088 | 4.007 | 106.78934 | 3.934 | 104.19019 | 3.907 | 108.28311 | 3.927 | 102.78614 | 4.041 | 105.77465 | 3.882 | 107.65887 | 4.023 | 106.89936
5.079 | 77.07242 | 5.055 | 76.77017 | 4.994 | 75.87181 | 4.768 | 83.35061 | 4.755 | 82.67202 | 4.602 | 81.9791 | 5.141 | 85.16616 | 5.007 | 85.66801 | 5.012 | 84.35678 | 3.869 | 100.03209 | 3.546 | 95.06242 | 4.023 | 107.45181 | 3.952 | 104.6823 | 3.915 | 108.38558 | 3.93 | 103.01446 | 4.042 | 106.23985 | 3.905 | 108.26434 | 4.027 | 106.99616
5.097 | 77.02617 | 5.088 | 77.05801 | 5.006 | 75.96481 | 4.775 | 83.60557 | 4.778 | 82.6602 | 4.621 | 82.29684 | 5.178 | 85.22069 | 5.028 | 86.05695 | 5.056 | 84.72936 | 3.898 | 100.63415 | 3.544 | 95.2006 | 4.024 | 107.49065 | 3.966 | 104.80602 | 3.919 | 108.98016 | 3.951 | 103.49837 | 4.065 | 106.90671 | 3.907 | 108.39643 | 4.037 | 107.58292
5.13 | 77.0927 | 5.091 | 77.09213 | 5.044 | 76.17738 | 4.805 | 84.08818 | 4.802 | 82.79723 | 4.651 | 82.58388 | 5.2 | 85.30135 | 5.035 | 86.07644 | 5.063 | 84.76577 | 3.895 | 100.69301 | 3.568 | 95.85218 | 4.033 | 108.15167 | 3.968 | 105.53451 | 3.939 | 109.50143 | 3.961 | 103.77697 | 4.067 | 106.9873 | 3.913 | 109.06319 | 4.042 | 107.8318
5.144 | 77.1679 | 5.128 | 77.26906 | 5.053 | 76.36382 | 4.819 | 84.25226 | 4.821 | 83.14912 | 4.658 | 82.72938 | 5.207 | 85.36107 | 5.066 | 86.46389 | 5.09 | 84.867 | 3.915 | 101.42288 | 3.567 | 95.91429 | 4.048 | 108.31381 | 3.97 | 105.63334 | 3.952 | 109.71246 | 3.972 | 104.15315 | 4.097 | 107.68394 | 3.918 | 109.37876 | 4.053 | 108.26513
5.169 | 77.33524 | 5.148 | 77.27214 | 5.066 | 76.42532 | 4.836 | 84.39594 | 4.834 | 83.3783 | 4.675 | 82.81879 | 5.232 | 85.495 | 5.098 | 86.67507 | 5.115 | 85.07239 | 3.916 | 101.40582 | 3.57 | 95.89472 | 4.062 | 108.81844 | 3.98 | 106.26421 | 3.958 | 110.37906 | 3.975 | 104.46799 | 4.099 | 107.83525 | 3.93 | 109.73185 | 4.064 | 108.60498
5.193 | 77.38651 | 5.176 | 77.3637 | 5.083 | 76.35606 | 4.863 | 84.72298 | 4.858 | 83.47884 | 4.694 | 83.08427 | 5.259 | 85.7496 | 5.125 | 86.80196 | 5.143 | 85.10126 | 3.926 | 101.92936 | 3.577 | 96.52325 | 4.065 | 108.86151 | 3.993 | 106.80737 | 3.958 | 110.53653 | 3.982 | 104.87934 | 4.105 | 108.37166 | 3.942 | 109.88661 | 4.095 | 108.95396
5.23 | 77.74635 | 5.205 | 77.70714 | 5.11 | 76.57723 | 4.863 | 84.75249 | 4.87 | 83.73669 | 4.719 | 83.40748 | 5.28 | 86.07275 | 5.13 | 86.92068 | 5.175 | 85.23552 | 3.928 | 102.08173 | 3.576 | 96.53508 | 4.077 | 109.5018 | 3.995 | 106.9211 | 3.961 | 111.04476 | 3.987 | 105.09893 | 4.114 | 108.84341 | 3.965 | 110.42803 | 4.092 | 109.07885
5.233 | 77.75999 | 5.242 | 77.75699 | 5.139 | 76.64983 | 4.888 | 84.90588 | 4.908 | 83.95215 | 4.724 | 83.4342 | 5.289 | 86.12405 | 5.16 | 87.11785 | 5.191 | 85.41049 | 3.944 | 102.51144 | 3.587 | 97.17224 | 4.088 | 109.80054 | 4.023 | 107.53443 | 3.973 | 111.50742 | 4.006 | 105.55196 | 4.116 | 109.10644 | 3.97 | 110.48296 | 4.097 | 109.73823
5.248 | 77.84962 | 5.254 | 77.77143 | 5.16 | 76.89748 | 4.913 | 85.02111 | 4.908 | 84.06268 | 4.754 | 83.78854 | 5.323 | 86.47579 | 5.19 | 87.47429 | 5.192 | 85.40781 | 3.956 | 102.79477 | 3.595 | 97.37995 | 4.101 | 110.16118 | 4.027 | 107.60197 | 3.98 | 111.78325 | 4.009 | 105.70126 | 4.142 | 109.38684 | 3.973 | 111.12324 | 4.103 | 109.90293
5.29 | 78.13032 | 5.256 | 77.88573 | 5.191 | 76.99088 | 4.943 | 85.3619 | 4.927 | 84.40554 | 4.768 | 84.12466 | 5.347 | 86.73327 | 5.193 | 87.53536 | 5.233 | 85.69178 | 3.964 | 103.19248 | 3.61 | 97.86352 | 4.114 | 110.3855 | 4.037 | 108.23083 | 3.992 | 112.4506 | 4.03 | 106.24508 | 4.161 | 109.76295 | 3.976 | 111.21948 | 4.112 | 110.39896
5.308 | 78.20671 | 5.292 | 78.29777 | 5.204 | 77.06935 | 4.946 | 85.4724 | 4.953 | 84.63705 | 4.78 | 84.20602 | 5.359 | 86.80123 | 5.225 | 87.79915 | 5.253 | 86.01687 | 3.974 | 103.46905 | 3.616 | 98.48862 | 4.132 | 110.84907 | 4.037 | 108.3343 | 4.002 | 112.50343 | 4.031 | 106.28409 | 4.163 | 110.05695 | 3.98 | 111.80012 | 4.122 | 110.74084
5.344 | 78.27966 | 5.317 | 78.42001 | 5.217 | 77.31333 | 4.964 | 85.61785 | 4.957 | 84.76971 | 4.813 | 84.34385 | 5.382 | 87.0092 | 5.255 | 88.03529 | 5.258 | 86.10326 | 3.981 | 103.95762 | 3.615 | 98.50619 | 4.145 | 111.41681 | 4.048 | 108.96696 | 4.018 | 113.16462 | 4.04 | 106.98903 | 4.168 | 110.46739 | 3.99 | 112.13202 | 4.135 | 111.05642
5.356 | 78.24651 | 5.349 | 78.27535 | 5.247 | 77.36794 | 4.99 | 85.8711 | 4.99 | 85.0097 | 4.834 | 84.56578 | 5.421 | 87.08396 | 5.272 | 88.12032 | 5.281 | 86.27405 | 3.987 | 104.17294 | 3.626 | 99.20805 | 4.144 | 111.49844 | 4.047 | 109.04932 | 4.022 | 113.72256 | 4.038 | 107.29807 | 4.182 | 110.82391 | 3.995 | 112.52382 | 4.155 | 111.45403
5.377 | 78.47763 | 5.365 | 78.24434 | 5.274 | 77.62457 | 5.01 | 86.14979 | 5.006 | 84.95647 | 4.865 | 84.78802 | 5.445 | 87.12675 | 5.295 | 88.22516 | 5.314 | 86.6684 | 3.999 | 104.87456 | 3.631 | 99.36425 | 4.154 | 112.21443 | 4.069 | 109.66377 | 4.023 | 113.80025 | 4.043 | 107.67553 | 4.187 | 111.13287 | 4.016 | 112.94703 | 4.158 | 111.76334
5.385 | 78.53344 | 5.383 | 78.3399 | 5.301 | 77.74171 | 5.024 | 86.22105 | 5.023 | 85.0648 | 4.864 | 84.77271 | 5.465 | 87.31029 | 5.313 | 88.37281 | 5.329 | 86.77547 | 4.001 | 104.89866 | 3.642 | 99.74199 | 4.166 | 112.41797 | 4.071 | 109.78624 | 4.036 | 114.55358 | 4.059 | 108.32787 | 4.193 | 111.50678 | 4.028 | 113.24239 | 4.164 | 112.14629
5.408 | 78.69769 | 5.411 | 78.49226 | 5.305 | 77.7347 | 5.044 | 86.42938 | 5.049 | 85.43848 | 4.878 | 84.83559 | 5.506 | 87.47104 | 5.348 | 88.62385 | 5.342 | 86.94793 | 4.022 | 105.58498 | 3.647 | 99.86955 | 4.182 | 112.85188 | 4.082 | 110.40451 | 4.046 | 114.78591 | 4.06 | 108.33674 | 4.204 | 111.82656 | 4.034 | 113.89331 | 4.166 | 112.45325
5.451 | 78.8271 | 5.413 | 78.65573 | 5.328 | 77.83569 | 5.071 | 86.79428 | 5.057 | 85.45253 | 4.907 | 84.95976 | 5.506 | 87.48569 | 5.376 | 88.81751 | 5.381 | 87.21513 | 4.027 | 106.13692 | 3.657 | 100.55598 | 4.211 | 113.22773 | 4.084 | 110.60725 | 4.055 | 115.22769 | 4.079 | 109.00655 | 4.212 | 112.35653 | 4.035 | 113.94326 | 4.182 | 112.84063
5.466 | 78.92941 | 5.439 | 78.8605 | 5.369 | 77.93511 | 5.08 | 86.84724 | 5.078 | 85.75723 | 4.922 | 85.17444 | 5.519 | 87.66754 | 5.383 | 88.89204 | 5.426 | 87.2819 | 4.035 | 106.28747 | 3.656 | 100.61282 | 4.21 | 113.53361 | 4.1 | 111.08635 | 4.066 | 115.45222 | 4.08 | 109.02767 | 4.218 | 112.53349 | 4.045 | 114.60606 | 4.186 | 113.14109
5.505 | 79.00763 | 5.468 | 78.87562 | 5.378 | 77.93173 | 5.099 | 86.99949 | 5.1 | 86.17851 | 4.944 | 85.47012 | 5.558 | 87.89781 | 5.413 | 89.14278 | 5.441 | 87.43501 | 4.063 | 106.96075 | 3.673 | 101.03733 | 4.219 | 114.13429 | 4.114 | 111.54343 | 4.072 | 115.90793 | 4.104 | 109.69435 | 4.236 | 113.15735 | 4.055 | 114.84338 | 4.198 | 113.64525
5.515 | 79.1549 | 5.492 | 79.14621 | 5.415 | 77.91614 | 5.127 | 87.01886 | 5.106 | 86.22113 | 4.948 | 85.49975 | 5.578 | 88.17603 | 5.441 | 89.34726 | 5.459 | 87.49709 | 4.074 | 107.27422 | 3.677 | 101.20938 | 4.22 | 114.18559 | 4.113 | 111.80316 | 4.079 | 116.34029 | 4.103 | 109.73622 | 4.237 | 113.22568 | 4.059 | 115.32552 | 4.201 | 113.87103
5.522 | 79.19497 | 5.498 | 79.17124 | 5.429 | 78.03174 | 5.15 | 87.359 | 5.133 | 86.38806 | 4.974 | 85.89529 | 5.58 | 88.22602 | 5.453 | 89.54674 | 5.477 | 87.55523 | 4.085 | 107.60597 | 3.69 | 101.39942 | 4.243 | 114.51706 | 4.149 | 112.4844 | 4.086 | 116.63988 | 4.117 | 110.24603 | 4.26 | 113.92067 | 4.072 | 115.96603 | 4.217 | 114.54796
5.555 | 79.18116 | 5.522 | 79.31128 | 5.455 | 78.31317 | 5.162 | 87.51585 | 5.159 | 86.68047 | 4.99 | 86.19461 | 5.616 | 88.41264 | 5.474 | 89.66555 | 5.501 | 87.84595 | 4.086 | 107.63736 | 3.703 | 101.90578 | 4.262 | 114.92061 | 4.147 | 112.48904 | 4.107 | 117.19843 | 4.119 | 110.44308 | 4.268 | 113.99416 | 4.075 | 115.98961 | 4.223 | 114.60268
5.575 | 79.42671 | 5.555 | 79.44727 | 5.477 | 78.42648 | 5.188 | 87.74075 | 5.171 | 86.8468 | 5.005 | 86.38201 | 5.639 | 88.51841 | 5.51 | 89.76939 | 5.525 | 87.98712 | 4.098 | 108.3379 | 3.706 | 102.38971 | 4.267 | 114.99165 | 4.157 | 113.21826 | 4.099 | 117.28508 | 4.142 | 111.09028 | 4.286 | 114.60445 | 4.084 | 116.68501 | 4.232 | 115.174
5.601 | 79.58934 | 5.58 | 79.41965 | 5.483 | 78.56245 | 5.208 | 87.84706 | 5.179 | 86.62588 | 5.033 | 86.62733 | 5.671 | 88.66335 | 5.536 | 89.77743 | 5.55 | 88.18686 | 4.101 | 108.44555 | 3.708 | 102.62127 | 4.275 | 115.54696 | 4.159 | 113.44167 | 4.119 | 118.03594 | 4.148 | 111.25391 | 4.285 | 114.75068 | 4.095 | 116.97445 | 4.244 | 115.56172
5.635 | 79.77521 | 5.603 | 79.58008 | 5.513 | 78.66528 | 5.244 | 88.07607 | 5.204 | 86.8788 | 5.067 | 86.79517 | 5.692 | 88.80721 | 5.565 | 89.89453 | 5.564 | 88.3576 | 4.127 | 109.02785 | 3.716 | 103.03384 | 4.281 | 115.84966 | 4.168 | 113.90356 | 4.13 | 118.18396 | 4.157 | 111.80978 | 4.294 | 115.33086 | 4.1 | 117.36255 | 4.268 | 115.92964
5.64 | 79.84675 | 5.631 | 79.72408 | 5.549 | 79.1189 | 5.26 | 88.14325 | 5.237 | 87.06123 | 5.083 | 86.92635 | 5.698 | 88.88747 | 5.587 | 90.09055 | 5.588 | 88.31734 | 4.137 | 109.24899 | 3.724 | 103.21654 | 4.292 | 116.23692 | 4.178 | 114.26175 | 4.143 | 118.71861 | 4.162 | 112.31538 | 4.302 | 115.5125 | 4.115 | 118.0641 | 4.282 | 116.29371
5.67 | 80.00414 | 5.648 | 79.87837 | 5.549 | 79.14982 | 5.264 | 88.23249 | 5.252 | 87.5666 | 5.086 | 86.91679 | 5.732 | 89.15954 | 5.606 | 90.24597 | 5.613 | 88.46951 | 4.144 | 109.77359 | 3.735 | 103.40898 | 4.302 | 116.59599 | 4.182 | 114.57323 | 4.147 | 119.18188 | 4.166 | 112.53983 | 4.326 | 116.01405 | 4.123 | 118.0742 | 4.283 | 116.63279
5.699 | 79.94698 | 5.661 | 79.92552 | 5.593 | 79.21593 | 5.284 | 88.27552 | 5.265 | 87.75372 | 5.106 | 86.97664 | 5.758 | 89.35918 | 5.624 | 90.39637 | 5.64 | 88.58907 | 4.152 | 109.98129 | 3.742 | 103.92005 | 4.317 | 116.91966 | 4.213 | 114.97618 | 4.152 | 119.39299 | 4.182 | 113.23225 | 4.335 | 116.30531 | 4.151 | 118.77263 | 4.288 | 117.03666
5.723 | 79.92935 | 5.691 | 80.17188 | 5.63 | 79.19999 | 5.309 | 88.36903 | 5.297 | 87.99667 | 5.126 | 87.12251 | 5.784 | 89.5529 | 5.641 | 90.64472 | 5.677 | 88.82352 | 4.16 | 110.44746 | 3.753 | 104.43855 | 4.327 | 117.5133 | 4.217 | 115.2719 | 4.163 | 120.09725 | 4.182 | 113.33481 | 4.344 | 116.66907 | 4.155 | 118.94693 | 4.287 | 117.32246
5.74 | 80.02419 | 5.716 | 80.18864 | 5.651 | 79.29852 | 5.326 | 88.72614 | 5.319 | 88.02229 | 5.152 | 87.33311 | 5.79 | 89.59482 | 5.685 | 90.95326 | 5.682 | 88.85316 | 4.17 | 110.67747 | 3.753 | 104.54005 | 4.333 | 117.58715 | 4.224 | 115.95764 | 4.166 | 120.34884 | 4.207 | 113.88689 | 4.352 | 117.2191 | 4.16 | 119.45856 | 4.308 | 118.01704
5.775 | 80.10941 | 5.742 | 80.23954 | 5.687 | 79.23328 | 5.363 | 88.91809 | 5.347 | 88.2216 | 5.183 | 87.55199 | 5.823 | 89.7658 | 5.686 | 90.9805 | 5.696 | 88.99389 | 4.197 | 111.1554 | 3.76 | 105.26978 | 4.356 | 118.18577 | 4.222 | 115.97706 | 4.187 | 120.76588 | 4.216 | 114.11176 | 4.355 | 117.37585 | 4.162 | 119.72388 | 4.311 | 118.07499
5.799 | 80.41843 | 5.78 | 80.26491 | 5.705 | 79.28909 | 5.362 | 88.93764 | 5.35 | 88.24607 | 5.178 | 87.57666 | 5.854 | 89.89986 | 5.71 | 91.17163 | 5.739 | 89.17436 | 4.196 | 111.3211 | 3.762 | 105.2779 | 4.358 | 118.28432 | 4.237 | 116.66464 | 4.204 | 121.45037 | 4.22 | 114.60268 | 4.37 | 117.89547 | 4.172 | 120.18376 | 4.342 | 118.74471
5.813 | 80.50791 | 5.797 | 80.29085 | 5.732 | 79.55826 | 5.388 | 89.14951 | 5.37 | 88.29244 | 5.196 | 87.86756 | 5.87 | 89.93149 | 5.74 | 91.28268 | 5.752 | 89.30155 | 4.204 | 111.81644 | 3.779 | 105.92917 | 4.387 | 118.9559 | 4.239 | 116.99078 | 4.206 | 121.46319 | 4.23 | 114.99112 | 4.376 | 118.08424 | 4.188 | 120.65461 | 4.343 | 118.89075
5.829 | 80.52912 | 5.831 | 80.51714 | 5.753 | 79.58033 | 5.417 | 89.36223 | 5.392 | 88.35109 | 5.229 | 87.96645 | 5.903 | 90.0874 | 5.765 | 91.21966 | 5.78 | 89.5758 | 4.211 | 112.18788 | 3.797 | 106.23382 | 4.386 | 118.96539 | 4.267 | 117.35915 | 4.212 | 122.19134 | 4.228 | 115.31722 | 4.401 | 118.74348 | 4.193 | 120.85241 | 4.348 | 119.46132
5.87 | 80.58503 | 5.836 | 80.58408 | 5.8 | 79.75434 | 5.437 | 89.6336 | 5.416 | 88.95251 | 5.248 | 88.13886 | 5.938 | 90.19022 | 5.81 | 91.39622 | 5.802 | 89.58085 | 4.219 | 112.51632 | 3.801 | 106.58883 | 4.409 | 119.57146 | 4.282 | 118.06216 | 4.217 | 122.4303 | 4.255 | 115.92027 | 4.408 | 118.82788 | 4.214 | 121.53534 | 4.358 | 119.9793
5.888 | 80.635 | 5.85 | 80.66338 | 5.81 | 79.66974 | 5.44 | 89.65082 | 5.431 | 88.83878 | 5.263 | 88.25799 | 5.942 | 90.22325 | 5.818 | 91.6377 | 5.814 | 89.73608 | 4.239 | 113.13051 | 3.803 | 106.78977 | 4.413 | 119.77282 | 4.278 | 118.15861 | 4.224 | 122.87742 | 4.256 | 115.97663 | 4.418 | 119.44585 | 4.212 | 121.60371 | 4.363 | 120.14148
5.928 | 80.76048 | 5.885 | 80.72537 | 5.844 | 79.68317 | 5.472 | 89.71892 | 5.453 | 89.00195 | 5.276 | 88.29489 | 5.961 | 90.46874 | 5.822 | 91.68226 | 5.834 | 89.90967 | 4.241 | 113.25931 | 3.815 | 107.29497 | 4.423 | 120.25266 | 4.287 | 118.71741 | 4.246 | 123.27158 | 4.279 | 116.68703 | 4.415 | 119.47874 | 4.226 | 122.23864 | 4.379 | 120.68187
5.94 | 80.66924 | 5.908 | 80.86895 | 5.858 | 79.7929 | 5.493 | 89.82508 | 5.48 | 89.26297 | 5.296 | 88.38248 | 6.004 | 90.75887 | 5.868 | 91.88885 | 5.871 | 90.14635 | 4.257 | 113.91239 | 3.814 | 107.37747 | 4.444 | 120.5344 | 4.293 | 119.40019 | 4.254 | 123.56753 | 4.281 | 116.79713 | 4.431 | 120.15079 | 4.229 | 122.41457 | 4.395 | 120.80563
5.971 | 80.80048 | 5.94 | 81.00279 | 5.858 | 79.7794 | 5.516 | 89.79032 | 5.51 | 89.4521 | 5.318 | 88.6189 | 6.01 | 90.90165 | 5.882 | 92.02959 | 5.901 | 90.28102 | 4.263 | 114.16624 | 3.83 | 107.91532 | 4.473 | 120.96577 | 4.305 | 119.52705 | 4.27 | 124.04984 | 4.288 | 117.35864 | 4.436 | 120.23595 | 4.238 | 122.89741 | 4.406 | 121.49221
5.993 | 80.87955 | 5.959 | 80.96497 | 5.888 | 79.88678 | 5.547 | 90.28078 | 5.537 | 89.56217 | 5.338 | 88.88109 | 6.023 | 91.05861 | 5.924 | 92.34084 | 5.907 | 90.3165 | 4.277 | 114.59049 | 3.831 | 107.94461 | 4.472 | 121.17244 | 4.319 | 120.10653 | 4.271 | 124.2838 | 4.29 | 117.64376 | 4.46 | 120.85948 | 4.243 | 123.29247 | 4.412 | 121.59077
6.013 | 81.0073 | 5.984 | 80.95432 | 5.91 | 80.01385 | 5.554 | 90.32142 | 5.547 | 89.61645 | 5.355 | 88.94516 | 6.067 | 91.20232 | 5.925 | 92.3392 | 5.939 | 90.56462 | 4.301 | 114.7953 | 3.846 | 108.58498 | 4.478 | 121.67 | 4.33 | 120.38787 | 4.282 | 124.96552 | 4.309 | 118.05741 | 4.462 | 120.9304 | 4.261 | 123.6236 | 4.418 | 122.19352
6.042 | 81.11736 | 6.01 | 81.0376 | 5.931 | 80.07389 | 5.578 | 90.35801 | 5.565 | 89.7635 | 5.358 | 89.00304 | 6.099 | 91.2889 | 5.949 | 92.51457 | 5.973 | 90.74337 | 4.311 | 115.30528 | 3.854 | 108.85504 | 4.492 | 122.21239 | 4.344 | 120.79397 | 4.289 | 125.02644 | 4.312 | 118.47232 | 4.477 | 121.55402 | 4.277 | 124.07571 | 4.43 | 122.54816
6.054 | 81.1828 | 6.036 | 81.22106 | 5.964 | 80.27064 | 5.609 | 90.53967 | 5.586 | 89.86942 | 5.398 | 89.28117 | 6.13 | 91.4192 | 5.978 | 92.6185 | 6 | 90.74473 | 4.315 | 115.34667 | 3.87 | 109.29348 | 4.502 | 122.36905 | 4.358 | 121.18696 | 4.301 | 125.61703 | 4.324 | 118.74697 | 4.484 | 121.74355 | 4.282 | 124.31875 | 4.443 | 122.86813
6.068 | 81.34757 | 6.062 | 81.26308 | 5.977 | 80.18671 | 5.636 | 90.7937 | 5.599 | 89.82834 | 5.414 | 89.54611 | 6.159 | 91.52686 | 6.006 | 92.82155 | 6.027 | 90.78802 | 4.337 | 115.92702 | 3.884 | 109.62232 | 4.538 | 122.78862 | 4.365 | 121.47797 | 4.307 | 125.68996 | 4.334 | 119.44188 | 4.497 | 122.30287 | 4.29 | 125.02356 | 4.454 | 123.14556
6.106 | 81.56081 | 6.065 | 81.29102 | 6.007 | 80.28494 | 5.657 | 90.91789 | 5.628 | 90.00106 | 5.429 | 89.6483 | 6.183 | 91.61355 | 6.052 | 92.978 | 6.059 | 90.82745 | 4.338 | 116.00043 | 3.887 | 109.92479 | 4.54 | 123.02733 | 4.369 | 121.64586 | 4.322 | 126.34602 | 4.335 | 119.46544 | 4.513 | 122.53529 | 4.295 | 125.39802 | 4.462 | 123.52771
6.143 | 81.42854 | 6.091 | 81.58404 | 6.03 | 80.52932 | 5.687 | 91.00416 | 5.661 | 90.30077 | 5.45 | 89.63173 | 6.193 | 91.6361 | 6.059 | 93.00404 | 6.07 | 90.9594 | 4.366 | 116.46393 | 3.894 | 110.62908 | 4.546 | 123.22247 | 4.402 | 122.1944 | 4.328 | 126.74107 | 4.356 | 120.16692 | 4.533 | 122.96035 | 4.301 | 125.73904 | 4.474 | 123.82784
6.159 | 81.46107 | 6.118 | 81.66217 | 6.032 | 80.59527 | 5.693 | 90.99046 | 5.662 | 90.31828 | 5.463 | 89.70527 | 6.227 | 91.81332 | 6.074 | 93.19127 | 6.075 | 90.9807 | 4.367 | 116.69239 | 3.891 | 110.67952 | 4.557 | 123.64929 | 4.403 | 122.41666 | 4.333 | 127.0198 | 4.358 | 120.46797 | 4.535 | 123.27928 | 4.32 | 126.45761 | 4.491 | 124.22433
6.191 | 81.49521 | 6.147 | 81.74995 | 6.072 | 80.69578 | 5.708 | 91.03407 | 5.676 | 90.49068 | 5.498 | 89.88119 | 6.255 | 92.00795 | 6.121 | 93.32333 | 6.103 | 91.32706 | 4.374 | 117.16455 | 3.904 | 111.32504 | 4.573 | 123.9881 | 4.408 | 122.91331 | 4.347 | 127.66323 | 4.374 | 120.8473 | 4.543 | 123.63957 | 4.322 | 126.70105 | 4.503 | 124.65615
6.215 | 81.69566 | 6.166 | 81.68161 | 6.098 | 80.84188 | 5.73 | 91.26971 | 5.704 | 90.77718 | 5.515 | 90.11116 | 6.288 | 92.06174 | 6.14 | 93.51644 | 6.127 | 91.53359 | 4.38 | 117.38705 | 3.931 | 111.93008 | 4.59 | 124.37463 | 4.412 | 123.03445 | 4.351 | 127.73204 | 4.397 | 121.34711 | 4.56 | 124.15639 | 4.336 | 127.07806 | 4.515 | 124.96941
6.238 | 81.71537 | 6.193 | 81.76012 | 6.127 | 80.91365 | 5.767 | 91.61075 | 5.73 | 90.93879 | 5.533 | 90.34531 | 6.32 | 92.12184 | 6.184 | 93.6364 | 6.152 | 91.61491 | 4.402 | 117.7266 | 3.931 | 111.95571 | 4.591 | 124.47938 | 4.424 | 123.60379 | 4.374 | 128.4183 | 4.398 | 121.56159 | 4.558 | 124.31073 | 4.343 | 127.37337 | 4.53 | 125.58604
6.269 | 81.92678 | 6.224 | 81.93119 | 6.156 | 81.07123 | 5.788 | 91.71981 | 5.732 | 91.00457 | 5.541 | 90.42129 | 6.346 | 92.20289 | 6.199 | 93.60609 | 6.179 | 91.70555 | 4.417 | 118.06553 | 3.937 | 112.32906 | 4.609 | 125.02954 | 4.433 | 123.68354 | 4.383 | 128.55168 | 4.408 | 122.0821 | 4.586 | 124.93614 | 4.353 | 127.79639 | 4.532 | 125.65953
6.269 | 81.93957 | 6.227 | 81.93337 | 6.18 | 81.04803 | 5.802 | 91.78875 | 5.769 | 91.02162 | 5.561 | 90.54795 | 6.363 | 92.2495 | 6.23 | 93.59474 | 6.197 | 91.85952 | 4.421 | 118.29447 | 3.951 | 112.55575 | 4.619 | 125.09279 | 4.457 | 124.28106 | 4.396 | 129.09428 | 4.416 | 122.25449 | 4.589 | 125.02805 | 4.364 | 128.23729 | 4.545 | 126.36858
6.311 | 82.01235 | 6.244 | 82.05301 | 6.201 | 81.07035 | 5.839 | 91.93333 | 5.781 | 91.10062 | 5.593 | 90.81289 | 6.366 | 92.28452 | 6.233 | 93.69689 | 6.242 | 92.06418 | 4.438 | 118.78118 | 3.952 | 112.58153 | 4.654 | 125.63358 | 4.461 | 124.4073 | 4.395 | 129.22879 | 4.423 | 122.63641 | 4.6 | 125.7355 | 4.378 | 128.4675 | 4.547 | 126.49198
6.328 | 82.0875 | 6.28 | 82.18986 | 6.234 | 81.08232 | 5.861 | 92.07355 | 5.802 | 91.16651 | 5.623 | 90.89982 | 6.394 | 92.54997 | 6.249 | 93.79356 | 6.257 | 92.15791 | 4.435 | 118.84954 | 3.975 | 113.13969 | 4.645 | 125.696 | 4.467 | 124.97104 | 4.408 | 129.84056 | 4.438 | 122.90747 | 4.602 | 125.75022 | 4.391 | 128.94908 | 4.562 | 127.02628
6.37 | 82.04549 | 6.307 | 82.29799 | 6.264 | 81.15533 | 5.899 | 91.99725 | 5.831 | 91.59197 | 5.641 | 91.03454 | 6.439 | 92.84806 | 6.279 | 93.94276 | 6.295 | 92.36221 | 4.455 | 119.34889 | 3.98 | 113.28096 | 4.67 | 126.39811 | 4.471 | 125.08733 | 4.418 | 130.36839 | 4.459 | 123.352 | 4.619 | 126.40295 | 4.404 | 129.15887 | 4.58 | 127.32028
6.386 | 82.09492 | 6.338 | 82.45331 | 6.266 | 81.22989 | 5.916 | 92.14905 | 5.867 | 91.5946 | 5.648 | 91.06332 | 6.451 | 92.99291 | 6.308 | 93.96706 | 6.3 | 92.36871 | 4.459 | 119.46696 | 3.985 | 114.00056 | 4.673 | 126.56361 | 4.476 | 125.71264 | 4.431 | 130.47017 | 4.46 | 123.60962 | 4.626 | 126.51315 | 4.41 | 129.63513 | 4.594 | 127.77209
6.421 | 82.16566 | 6.367 | 82.29044 | 6.29 | 81.38534 | 5.941 | 92.25352 | 5.874 | 91.70474 | 5.674 | 91.1859 | 6.476 | 93.01886 | 6.332 | 94.14704 | 6.324 | 92.4547 | 4.475 | 120.10885 | 3.988 | 114.19163 | 4.687 | 127.05035 | 4.486 | 126.36028 | 4.449 | 131.22008 | 4.469 | 123.90522 | 4.656 | 127.12484 | 4.415 | 129.91348 | 4.599 | 128.23204
6.442 | 82.42764 | 6.395 | 82.38458 | 6.314 | 81.42269 | 5.961 | 92.40639 | 5.897 | 92.14888 | 5.695 | 91.41217 | 6.501 | 93.14408 | 6.364 | 94.31089 | 6.355 | 92.6837 | 4.479 | 120.15181 | 3.997 | 114.62989 | 4.707 | 127.46173 | 4.489 | 126.36768 | 4.454 | 131.39333 | 4.473 | 124.33039 | 4.659 | 127.157 | 4.426 | 130.56158 | 4.608 | 128.43732
6.469 | 82.43954 | 6.426 | 82.39684 | 6.346 | 81.55871 | 5.967 | 92.48056 | 5.938 | 92.24491 | 5.731 | 91.58797 | 6.535 | 93.11027 | 6.377 | 94.38213 | 6.386 | 92.83801 | 4.496 | 120.8788 | 4.009 | 114.81041 | 4.738 | 127.71612 | 4.525 | 127.03781 | 4.464 | 131.89285 | 4.481 | 124.57669 | 4.67 | 127.83794 | 4.428 | 130.57771 | 4.626 | 128.93974
6.482 | 82.62073 | 6.447 | 82.51624 | 6.38 | 81.6206 | 6.008 | 92.54423 | 5.947 | 92.11926 | 5.753 | 91.65898 | 6.563 | 93.02787 | 6.387 | 94.51732 | 6.433 | 92.90775 | 4.503 | 120.99006 | 4.019 | 115.31144 | 4.738 | 127.92725 | 4.527 | 127.18079 | 4.473 | 132.2327 | 4.493 | 125.00585 | 4.672 | 127.91593 | 4.462 | 131.25392 | 4.624 | 129.12889
6.508 | 82.53293 | 6.46 | 82.66957 | 6.409 | 81.79073 | 6.024 | 92.74082 | 5.974 | 92.04185 | 5.765 | 91.71878 | 6.583 | 93.11527 | 6.425 | 94.58143 | 6.442 | 92.95012 | 4.531 | 121.5631 | 4.02 | 115.32408 | 4.758 | 128.40246 | 4.533 | 127.78373 | 4.482 | 132.59064 | 4.517 | 125.3051 | 4.684 | 128.51546 | 4.465 | 131.51019 | 4.654 | 129.82956
6.538 | 82.65815 | 6.481 | 82.72353 | 6.443 | 81.68938 | 6.064 | 92.95796 | 5.996 | 92.00002 | 5.782 | 91.72987 | 6.617 | 93.26759 | 6.442 | 94.72461 | 6.477 | 92.99659 | 4.535 | 121.84272 | 4.035 | 115.9486 | 4.762 | 128.48891 | 4.545 | 128.07945 | 4.505 | 133.08981 | 4.52 | 125.69794 | 4.7 | 128.78223 | 4.467 | 131.9446 | 4.655 | 129.93855
6.569 | 82.65866 | 6.509 | 82.85753 | 6.455 | 81.79143 | 6.09 | 92.96314 | 6.018 | 92.36329 | 5.801 | 91.75483 | 6.644 | 93.42889 | 6.474 | 94.79033 | 6.496 | 93.0399 | 4.542 | 122.25921 | 4.036 | 115.99008 | 4.799 | 129.09341 | 4.548 | 128.49919 | 4.518 | 133.27486 | 4.529 | 126.15032 | 4.706 | 129.19218 | 4.475 | 132.63786 | 4.668 | 130.49754
6.584 | 82.48083 | 6.546 | 83.03159 | 6.482 | 81.79865 | 6.116 | 92.809 | 6.021 | 92.40152 | 5.833 | 91.84241 | 6.685 | 93.46941 | 6.505 | 95.06608 | 6.5 | 93.15614 | 4.551 | 122.49219 | 4.054 | 116.67586 | 4.805 | 129.20152 | 4.565 | 128.73862 | 4.521 | 133.86676 | 4.533 | 126.3779 | 4.712 | 129.59987 | 4.475 | 132.67159 | 4.671 | 130.51695
6.614 | 82.61896 | 6.572 | 82.98994 | 6.501 | 81.92746 | 6.133 | 92.94836 | 6.035 | 92.49632 | 5.847 | 92.02248 | 6.698 | 93.6869 | 6.51 | 95.07819 | 6.54 | 93.27921 | 4.59 | 122.94403 | 4.072 | 117.22245 | 4.817 | 129.50188 | 4.576 | 129.14102 | 4.519 | 133.96683 | 4.55 | 126.98799 | 4.73 | 129.86041 | 4.492 | 133.39575 | 4.685 | 131.18672
6.641 | 82.81865 | 6.593 | 82.95109 | 6.504 | 81.77514 | 6.141 | 93.08958 | 6.063 | 92.74784 | 5.88 | 92.07772 | 6.701 | 93.70988 | 6.538 | 95.23635 | 6.563 | 93.26247 | 4.592 | 123.007 | 4.072 | 117.28869 | 4.834 | 129.72455 | 4.583 | 129.88869 | 4.541 | 134.68857 | 4.549 | 127.0805 | 4.739 | 130.11867 | 4.512 | 133.72244 | 4.692 | 131.22437
6.669 | 82.93835 | 6.616 | 82.96495 | 6.539 | 81.9036 | 6.161 | 93.10487 | 6.102 | 93.08504 | 5.892 | 92.38743 | 6.747 | 93.85508 | 6.568 | 95.3843 | 6.581 | 93.40556 | 4.602 | 123.6017 | 4.082 | 117.82458 | 4.833 | 129.77053 | 4.581 | 129.9016 | 4.54 | 134.73718 | 4.57 | 127.81838 | 4.745 | 130.60408 | 4.528 | 134.05064 | 4.706 | 131.79211
6.691 | 83.00735 | 6.653 | 83.0146 | 6.557 | 82.08851 | 6.184 | 93.36859 | 6.103 | 93.07758 | 5.895 | 92.43405 | 6.76 | 93.94846 | 6.611 | 95.44402 | 6.608 | 93.62479 | 4.611 | 123.63189 | 4.083 | 117.99727 | 4.862 | 130.35719 | 4.601 | 130.57635 | 4.565 | 135.3199 | 4.571 | 127.86999 | 4.772 | 130.94679 | 4.533 | 134.59113 | 4.708 | 131.92906
6.742 | 83.12582 | 6.668 | 83.05768 | 6.595 | 82.39182 | 6.219 | 93.42583 | 6.13 | 93.09919 | 5.933 | 92.62828 | 6.79 | 93.9136 | 6.622 | 95.46687 | 6.626 | 93.77972 | 4.637 | 124.31406 | 4.112 | 118.65833 | 4.87 | 130.37531 | 4.613 | 131.09911 | 4.565 | 135.36201 | 4.585 | 128.5042 | 4.778 | 131.29808 | 4.535 | 134.75095 | 4.731 | 132.62158
6.756 | 83.16456 | 6.706 | 83.21169 | 6.617 | 82.30631 | 6.244 | 93.50195 | 6.154 | 92.93685 | 5.949 | 92.79309 | 6.816 | 94.03944 | 6.649 | 95.4076 | 6.643 | 93.76902 | 4.638 | 124.32996 | 4.117 | 118.89947 | 4.891 | 130.94306 | 4.614 | 131.20744 | 4.58 | 135.90466 | 4.593 | 128.67728 | 4.791 | 131.89035 | 4.55 | 135.44118 | 4.731 | 132.61386
6.796 | 83.07066 | 6.71 | 83.35423 | 6.652 | 82.21779 | 6.278 | 93.6509 | 6.171 | 92.94134 | 5.978 | 92.86061 | 6.848 | 94.23059 | 6.68 | 95.44947 | 6.675 | 93.81869 | 4.654 | 124.83871 | 4.121 | 119.29553 | 4.9 | 131.11217 | 4.647 | 131.97969 | 4.583 | 136.06168 | 4.606 | 129.17647 | 4.788 | 131.99866 | 4.549 | 135.53738 | 4.756 | 133.31357
6.813 | 83.19209 | 6.725 | 83.46584 | 6.669 | 82.26305 | 6.291 | 93.5351 | 6.203 | 93.07936 | 5.996 | 92.8365 | 6.869 | 94.31829 | 6.691 | 95.54547 | 6.688 | 93.84811 | 4.658 | 125.03179 | 4.133 | 119.65675 | 4.926 | 131.21473 | 4.652 | 132.05139 | 4.606 | 136.66438 | 4.613 | 129.3862 | 4.811 | 132.69777 | 4.576 | 136.11569 | 4.762 | 133.46938
6.849 | 83.30495 | 6.762 | 83.51261 | 6.706 | 82.37928 | 6.33 | 93.67688 | 6.22 | 93.16808 | 6.019 | 92.86646 | 6.901 | 94.3597 | 6.719 | 95.82084 | 6.726 | 93.97952 | 4.68 | 125.42986 | 4.154 | 119.67845 | 4.937 | 131.78292 | 4.659 | 132.6481 | 4.607 | 136.72113 | 4.638 | 129.85771 | 4.823 | 132.93294 | 4.577 | 136.33163 | 4.78 | 134.0079
6.851 | 83.32527 | 6.793 | 83.509 | 6.723 | 82.54303 | 6.343 | 93.78293 | 6.244 | 93.35733 | 6.051 | 92.94917 | 6.922 | 94.38126 | 6.723 | 95.8945 | 6.748 | 94.23399 | 4.689 | 125.69148 | 4.163 | 119.98066 | 4.943 | 132.06863 | 4.666 | 132.91493 | 4.633 | 137.46486 | 4.639 | 129.91809 | 4.842 | 133.37454 | 4.587 | 136.79977 | 4.783 | 134.35536
6.876 | 83.39127 | 6.814 | 83.43503 | 6.727 | 82.61379 | 6.345 | 93.78339 | 6.265 | 93.55886 | 6.063 | 93.05376 | 6.937 | 94.56254 | 6.751 | 96.1358 | 6.779 | 94.39528 | 4.695 | 126.10822 | 4.169 | 120.39189 | 4.954 | 132.53253 | 4.679 | 133.34763 | 4.637 | 137.61191 | 4.657 | 130.54758 | 4.849 | 133.89281 | 4.598 | 136.99086 | 4.791 | 134.71524
6.897 | 83.35905 | 6.843 | 83.55932 | 6.767 | 82.64669 | 6.374 | 94.0358 | 6.301 | 93.71892 | 6.085 | 93.13113 | 6.958 | 94.62212 | 6.795 | 96.28081 | 6.792 | 94.42233 | 4.71 | 126.3867 | 4.173 | 120.67706 | 4.983 | 132.71445 | 4.705 | 133.67276 | 4.644 | 138.13925 | 4.656 | 130.60281 | 4.852 | 134.06329 | 4.608 | 137.53418 | 4.803 | 135.4133
6.927 | 83.47614 | 6.872 | 83.69691 | 6.784 | 82.67571 | 6.402 | 94.16923 | 6.31 | 93.78564 | 6.097 | 93.25218 | 7 | 94.6864 | 6.814 | 96.3898 | 6.808 | 94.6433 | 4.729 | 126.82145 | 4.182 | 121.34004 | 5.003 | 132.89423 | 4.713 | 134.02133 | 4.656 | 138.67717 | 4.665 | 131.28755 | 4.871 | 134.50397 | 4.618 | 137.82188 | 4.818 | 135.53271
6.963 | 83.47957 | 6.907 | 83.75784 | 6.809 | 82.7213 | 6.439 | 94.49754 | 6.322 | 93.86102 | 6.115 | 93.44367 | 7.015 | 94.77174 | 6.82 | 96.49974 | 6.842 | 94.65012 | 4.742 | 127.09012 | 4.193 | 121.42852 | 5.01 | 133.10055 | 4.719 | 134.37871 | 4.66 | 138.82164 | 4.679 | 131.95464 | 4.896 | 134.76825 | 4.638 | 138.24661 | 4.843 | 136.11752
6.981 | 83.45837 | 6.931 | 83.83064 | 6.835 | 82.77067 | 6.438 | 94.52882 | 6.36 | 93.94763 | 6.147 | 93.5324 | 7.059 | 94.84332 | 6.85 | 96.55255 | 6.865 | 94.61226 | 4.762 | 127.41998 | 4.21 | 121.95348 | 5.021 | 133.23159 | 4.724 | 134.70645 | 4.692 | 139.45734 | 4.687 | 132.20209 | 4.904 | 134.98169 | 4.655 | 138.5152 | 4.843 | 136.44427
7.015 | 83.3766 | 6.963 | 83.78947 | 6.872 | 82.73361 | 6.478 | 94.51861 | 6.375 | 93.8999 | 6.162 | 93.7917 | 7.077 | 94.99203 | 6.878 | 96.65024 | 6.892 | 94.57816 | 4.774 | 127.78814 | 4.212 | 122.01214 | 5.056 | 133.63003 | 4.739 | 135.24278 | 4.687 | 139.5374 | 4.712 | 132.67201 | 4.907 | 135.42159 | 4.657 | 138.90578 | 4.853 | 136.75798
7.029 | 83.45796 | 6.985 | 83.9324 | 6.89 | 82.82114 | 6.5 | 94.35101 | 6.394 | 94.02483 | 6.166 | 93.85796 | 7.084 | 95.04832 | 6.915 | 96.69193 | 6.919 | 94.57762 | 4.777 | 127.91586 | 4.236 | 122.56556 | 5.06 | 133.82114 | 4.754 | 135.35434 | 4.703 | 140.23242 | 4.718 | 133.32092 | 4.918 | 135.77216 | 4.668 | 139.20888 | 4.862 | 137.14696
7.067 | 83.59523 | 7.006 | 83.8566 | 6.929 | 82.94215 | 6.523 | 94.27638 | 6.425 | 94.2206 | 6.192 | 93.867 | 7.113 | 95.17393 | 6.933 | 96.72227 | 6.94 | 94.72458 | 4.813 | 128.45718 | 4.24 | 122.64549 | 5.074 | 134.23276 | 4.778 | 135.92267 | 4.707 | 140.50249 | 4.716 | 133.36057 | 4.933 | 136.12297 | 4.68 | 139.58693 | 4.888 | 137.493
7.08 | 83.58108 | 7.028 | 83.79582 | 6.946 | 82.99567 | 6.55 | 94.38109 | 6.452 | 94.26622 | 6.216 | 93.89624 | 7.146 | 95.30697 | 6.967 | 96.89288 | 6.975 | 94.97863 | 4.812 | 128.47348 | 4.254 | 122.99944 | 5.091 | 134.48112 | 4.778 | 136.09514 | 4.718 | 140.92334 | 4.735 | 134.04199 | 4.938 | 136.22377 | 4.688 | 139.8149 | 4.9 | 137.72823
7.121 | 83.73602 | 7.054 | 83.84607 | 6.985 | 83.18004 | 6.567 | 94.32507 | 6.469 | 94.50217 | 6.249 | 93.86366 | 7.187 | 95.50513 | 6.997 | 97.04956 | 6.993 | 95.13752 | 4.821 | 128.88261 | 4.264 | 123.27591 | 5.095 | 134.60581 | 4.79 | 136.7672 | 4.735 | 141.52333 | 4.752 | 134.27257 | 4.956 | 136.82713 | 4.712 | 140.27362 | 4.91 | 138.17577
7.137 | 83.80471 | 7.082 | 83.92877 | 7.001 | 83.29572 | 6.592 | 94.52926 | 6.473 | 94.47851 | 6.267 | 94.04764 | 7.215 | 95.53166 | 7.031 | 97.1722 | 6.997 | 95.22014 | 4.84 | 129.18417 | 4.262 | 123.35104 | 5.119 | 134.89832 | 4.789 | 136.78839 | 4.755 | 141.58557 | 4.776 | 134.69113 | 4.959 | 137.01743 | 4.717 | 140.39777 | 4.916 | 138.25871
7.176 | 83.93501 | 7.089 | 84.06495 | 7.014 | 83.28609 | 6.628 | 94.78698 | 6.504 | 94.62424 | 6.291 | 94.09692 | 7.246 | 95.4349 | 7.032 | 97.17741 | 7.035 | 95.44 | 4.843 | 129.20062 | 4.282 | 124.03661 | 5.124 | 135.13332 | 4.81 | 137.51146 | 4.766 | 141.94885 | 4.78 | 135.06018 | 4.975 | 137.50125 | 4.722 | 141.00974 | 4.926 | 138.84502
7.193 | 83.86918 | 7.105 | 84.17419 | 7.033 | 83.26617 | 6.655 | 94.87639 | 6.538 | 94.59746 | 6.319 | 94.32319 | 7.261 | 95.46285 | 7.061 | 97.23925 | 7.061 | 95.58098 | 4.875 | 129.83214 | 4.292 | 124.53914 | 5.144 | 135.36833 | 4.813 | 137.67313 | 4.776 | 142.31834 | 4.792 | 135.40305 | 4.986 | 137.58636 | 4.725 | 141.10075 | 4.931 | 138.97461
7.228 | 83.95165 | 7.139 | 84.12725 | 7.056 | 83.12653 | 6.692 | 95.07304 | 6.559 | 94.55416 | 6.337 | 94.31622 | 7.306 | 95.54333 | 7.093 | 97.18832 | 7.099 | 95.74446 | 4.875 | 129.85635 | 4.303 | 124.67526 | 5.166 | 135.79714 | 4.828 | 138.22128 | 4.785 | 142.62904 | 4.797 | 135.74075 | 5.013 | 138.22969 | 4.739 | 141.67889 | 4.951 | 139.58171
7.245 | 83.83614 | 7.157 | 84.14944 | 7.093 | 83.1731 | 6.711 | 94.89297 | 6.588 | 94.61461 | 6.369 | 94.39894 | 7.322 | 95.70029 | 7.118 | 97.2342 | 7.127 | 95.75974 | 4.887 | 130.44298 | 4.308 | 124.84881 | 5.178 | 135.82031 | 4.843 | 138.53078 | 4.796 | 142.98592 | 4.813 | 136.15109 | 5.012 | 138.31314 | 4.75 | 142.00957 | 4.957 | 139.76196
7.282 | 83.97324 | 7.196 | 84.38625 | 7.107 | 83.2938 | 6.735 | 95.02518 | 6.623 | 94.85119 | 6.385 | 94.44843 | 7.335 | 95.7444 | 7.146 | 97.42275 | 7.163 | 95.68909 | 4.896 | 130.54417 | 4.319 | 125.31157 | 5.201 | 136.00262 | 4.857 | 138.89565 | 4.81 | 143.47157 | 4.825 | 136.33437 | 5.031 | 138.8959 | 4.776 | 142.36034 | 4.963 | 140.28624
7.286 | 84.00774 | 7.219 | 84.41154 | 7.148 | 83.57137 | 6.763 | 95.0277 | 6.645 | 94.67368 | 6.391 | 94.52145 | 7.351 | 95.81791 | 7.178 | 97.6793 | 7.184 | 95.76966 | 4.916 | 130.88672 | 4.333 | 125.48735 | 5.218 | 136.38295 | 4.864 | 139.16132 | 4.815 | 143.7162 | 4.84 | 136.84941 | 5.034 | 139.12636 | 4.779 | 142.75548 | 4.984 | 140.48535
7.3 | 84.15984 | 7.248 | 84.38105 | 7.176 | 83.60689 | 6.769 | 95.17958 | 6.68 | 94.98214 | 6.406 | 94.61984 | 7.382 | 96.02244 | 7.198 | 97.52724 | 7.187 | 95.81417 | 4.929 | 131.23096 | 4.348 | 125.71917 | 5.221 | 136.50948 | 4.898 | 139.55627 | 4.837 | 144.31699 | 4.843 | 137.02602 | 5.043 | 139.61604 | 4.784 | 143.0799 | 4.993 | 140.94052
7.328 | 84.23014 | 7.259 | 84.3793 | 7.206 | 83.60645 | 6.791 | 95.22437 | 6.717 | 94.75054 | 6.426 | 94.77354 | 7.428 | 96.1964 | 7.229 | 97.79993 | 7.207 | 95.85359 | 4.933 | 131.36349 | 4.355 | 126.00082 | 5.25 | 136.74322 | 4.902 | 139.73042 | 4.835 | 144.42583 | 4.856 | 137.48906 | 5.054 | 139.86473 | 4.794 | 143.66367 | 5.015 | 141.20621
7.364 | 84.31334 | 7.298 | 84.53116 | 7.229 | 83.66116 | 6.814 | 95.21491 | 6.751 | 94.37053 | 6.471 | 95.0809 | 7.451 | 96.12065 | 7.241 | 97.84167 | 7.239 | 95.97555 | 4.958 | 131.99191 | 4.36 | 126.17446 | 5.268 | 137.21264 | 4.907 | 140.28958 | 4.867 | 145.10292 | 4.868 | 137.84756 | 5.087 | 140.33731 | 4.795 | 143.78465 | 5.028 | 141.64693
7.394 | 84.3641 | 7.326 | 84.66699 | 7.261 | 83.74547 | 6.844 | 95.23928 | 6.78 | 94.08863 | 6.482 | 95.21756 | 7.477 | 96.07332 | 7.257 | 97.8899 | 7.267 | 96.13371 | 4.96 | 131.9492 | 4.374 | 126.47358 | 5.269 | 137.23773 | 4.908 | 140.38084 | 4.87 | 145.28018 | 4.891 | 138.1925 | 5.092 | 140.48344 | 4.818 | 144.43082 | 5.029 | 141.82523
7.425 | 84.27448 | 7.359 | 84.66139 | 7.296 | 83.74142 | 6.872 | 95.42495 | 6.802 | 94.12885 | 6.49 | 95.22284 | 7.503 | 96.10057 | 7.301 | 97.92646 | 7.3 | 96.11307 | 4.989 | 132.55661 | 4.385 | 126.71073 | 5.291 | 137.86701 | 4.925 | 140.96497 | 4.89 | 145.79495 | 4.902 | 138.56876 | 5.095 | 141.01852 | 4.82 | 144.54077 | 5.045 | 142.30583
7.446 | 84.41476 | 7.367 | 84.74277 | 7.315 | 83.74855 | 6.907 | 95.58024 | 6.846 | 93.91898 | 6.533 | 95.27897 | 7.534 | 96.25453 | 7.314 | 97.98818 | 7.32 | 96.20637 | 4.99 | 132.64444 | 4.386 | 126.92608 | 5.294 | 137.84404 | 4.924 | 140.9651 | 4.899 | 146.19011 | 4.904 | 138.89592 | 5.106 | 141.25177 | 4.835 | 145.13377 | 5.049 | 142.57152
7.484 | 84.39286 | 7.386 | 84.79455 | 7.349 | 83.82178 | 6.929 | 95.54719 | 6.855 | 93.79562 | 6.548 | 95.23941 | 7.565 | 96.44177 | 7.362 | 97.97771 | 7.345 | 96.28033 | 5.012 | 133.07909 | 4.393 | 127.38518 | 5.333 | 138.41112 | 4.963 | 141.60342 | 4.904 | 146.46889 | 4.917 | 139.2807 | 5.122 | 141.71239 | 4.84 | 145.21202 | 5.069 | 143.00253
7.505 | 84.45308 | 7.415 | 84.82703 | 7.368 | 83.84165 | 6.959 | 95.41917 | 6.878 | 93.71122 | 6.575 | 95.14124 | 7.565 | 96.46351 | 7.372 | 98.0261 | 7.376 | 96.39223 | 5.036 | 133.32152 | 4.409 | 127.35988 | 5.334 | 138.52505 | 4.965 | 141.67384 | 4.931 | 147.09146 | 4.933 | 139.57289 | 5.131 | 141.69539 | 4.864 | 145.84142 | 5.089 | 143.39108
7.536 | 84.49271 | 7.436 | 84.6634 | 7.387 | 83.97528 | 6.979 | 95.55712 | 6.908 | 93.53252 | 6.594 | 95.21276 | 7.587 | 96.55807 | 7.408 | 98.19221 | 7.398 | 96.49765 | 5.045 | 133.62805 | 4.429 | 127.75937 | 5.349 | 138.76754 | 4.975 | 142.30179 | 4.948 | 147.15834 | 4.952 | 139.91663 | 5.156 | 142.39833 | 4.878 | 145.97803 | 5.093 | 143.72662
7.563 | 84.62917 | 7.469 | 84.66203 | 7.413 | 83.97564 | 7.007 | 95.70648 | 6.954 | 93.34499 | 6.617 | 95.32391 | 7.622 | 96.71111 | 7.435 | 98.45207 | 7.405 | 96.53918 | 5.06 | 134.04422 | 4.432 | 128.08167 | 5.381 | 139.25447 | 4.978 | 142.35374 | 4.957 | 147.57785 | 4.962 | 140.26486 | 5.152 | 142.41357 | 4.902 | 146.4227 | 5.098 | 143.97681
7.603 | 84.66548 | 7.486 | 84.74544 | 7.429 | 84.02724 | 7.032 | 95.70728 | 6.97 | 93.17999 | 6.645 | 95.5028 | 7.667 | 96.80618 | 7.468 | 98.56522 | 7.435 | 96.86238 | 5.068 | 134.27312 | 4.44 | 128.51362 | 5.386 | 139.30018 | 5.016 | 142.996 | 4.967 | 147.84935 | 4.964 | 140.53935 | 5.169 | 143.05588 | 4.903 | 146.54385 | 5.113 | 144.47195
7.606 | 84.70943 | 7.517 | 84.87387 | 7.457 | 84.04044 | 7.057 | 95.72549 | 6.971 | 93.08992 | 6.675 | 95.678 | 7.688 | 96.83187 | 7.471 | 98.56837 | 7.482 | 97.05119 | 5.101 | 134.71793 | 4.444 | 128.73837 | 5.418 | 139.68414 | 5.008 | 143.06606 | 4.973 | 148.21896 | 4.976 | 140.99654 | 5.172 | 143.105 | 4.91 | 147.26711 | 5.14 | 144.82607
7.625 | 84.58591 | 7.547 | 84.95293 | 7.483 | 83.95124 | 7.077 | 95.86321 | 7.006 | 93.07007 | 6.703 | 95.75871 | 7.727 | 96.89437 | 7.498 | 98.57312 | 7.504 | 97.09441 | 5.1 | 134.7466 | 4.463 | 129.20904 | 5.459 | 139.90989 | 5.029 | 143.73384 | 5 | 148.56213 | 4.98 | 141.13704 | 5.195 | 143.6785 | 4.916 | 147.28735 | 5.151 | 145.10393
7.658 | 84.48544 | 7.581 | 85.2252 | 7.516 | 83.92419 | 7.087 | 95.89652 | 7.019 | 92.99533 | 6.73 | 95.78818 | 7.757 | 97.04416 | 7.531 | 98.57185 | 7.546 | 96.94977 | 5.122 | 135.40015 | 4.471 | 129.38617 | 5.465 | 140.06258 | 5.028 | 143.75826 | 5.016 | 148.9129 | 5.01 | 141.70894 | 5.198 | 143.7666 | 4.937 | 147.95305 | 5.154 | 145.44202
7.667 | 84.4602 | 7.616 | 85.14465 | 7.53 | 83.98435 | 7.135 | 96.13708 | 7.042 | 92.98325 | 6.753 | 95.73171 | 7.794 | 97.10279 | 7.555 | 98.5515 | 7.561 | 96.95541 | 5.122 | 135.39931 | 4.485 | 129.81369 | 5.48 | 140.39741 | 5.045 | 144.42967 | 5.023 | 149.23497 | 5.021 | 141.93904 | 5.209 | 144.35507 | 4.95 | 148.30562 | 5.161 | 145.77148
7.713 | 84.65684 | 7.634 | 84.99574 | 7.565 | 84.077 | 7.15 | 96.12734 | 7.064 | 92.95058 | 6.768 | 95.68289 | 7.812 | 97.14822 | 7.579 | 98.63125 | 7.59 | 96.94315 | 5.154 | 135.85136 | 4.488 | 130.05177 | 5.49 | 140.53082 | 5.049 | 144.50955 | 5.033 | 149.54108 | 5.029 | 142.37769 | 5.217 | 144.49088 | 4.965 | 148.64027 | 5.173 | 145.93936
7.729 | 84.73532 | 7.658 | 85.08479 | 7.59 | 84.19388 | 7.185 | 96.06013 | 7.083 | 92.98179 | 6.8 | 95.74999 | 7.818 | 97.209 | 7.614 | 98.83099 | 7.607 | 97.09856 | 5.164 | 136.11469 | 4.501 | 130.26702 | 5.52 | 140.72937 | 5.076 | 145.13708 | 5.04 | 149.9912 | 5.033 | 142.61195 | 5.231 | 144.834 | 4.97 | 149.06612 | 5.191 | 146.49318
7.762 | 84.77719 | 7.685 | 85.07957 | 7.619 | 84.2688 | 7.207 | 96.1151 | 7.113 | 93.07683 | 6.813 | 95.75324 | 7.856 | 97.3514 | 7.643 | 98.95258 | 7.639 | 97.20692 | 5.178 | 136.29379 | 4.529 | 130.56517 | 5.537 | 141.30091 | 5.07 | 145.09723 | 5.059 | 150.36493 | 5.049 | 143.07335 | 5.25 | 145.19281 | 4.982 | 149.31172 | 5.199 | 146.74973
7.785 | 84.79512 | 7.72 | 85.1916 | 7.637 | 84.29987 | 7.237 | 96.17774 | 7.133 | 93.01859 | 6.836 | 95.90443 | 7.888 | 97.44856 | 7.677 | 98.95475 | 7.643 | 97.22254 | 5.215 | 136.58029 | 4.529 | 130.697 | 5.537 | 141.32445 | 5.085 | 145.70021 | 5.064 | 150.64125 | 5.057 | 143.18968 | 5.273 | 145.59116 | 4.994 | 149.70959 | 5.219 | 147.19981
7.822 | 84.84474 | 7.743 | 85.23136 | 7.675 | 84.29675 | 7.276 | 96.38059 | 7.153 | 92.82132 | 6.836 | 95.90129 | 7.93 | 97.41125 | 7.7 | 99.07663 | 7.677 | 97.44235 | 5.225 | 136.80026 | 4.539 | 131.01905 | 5.576 | 141.49169 | 5.087 | 145.8257 | 5.083 | 151.01056 | 5.079 | 143.6973 | 5.277 | 145.84355 | 5.014 | 150.02063 | 5.221 | 147.42337
7.846 | 84.89456 | 7.784 | 85.31276 | 7.693 | 84.33594 | 7.297 | 96.54835 | 7.179 | 92.74384 | 6.853 | 96.07124 | 7.952 | 97.42747 | 7.73 | 99.08969 | 7.705 | 97.61727 | 5.232 | 136.90973 | 4.548 | 131.35083 | 5.6 | 141.92667 | 5.11 | 146.27049 | 5.1 | 151.33473 | 5.078 | 143.74757 | 5.292 | 146.4453 | 5.027 | 150.34438 | 5.237 | 147.85995
7.875 | 84.69228 | 7.798 | 85.3692 | 7.716 | 84.37208 | 7.31 | 96.44548 | 7.19 | 92.76513 | 6.899 | 96.35246 | 7.992 | 97.49078 | 7.753 | 99.09194 | 7.739 | 97.62348 | 5.267 | 137.18298 | 4.56 | 131.71622 | 5.603 | 142.01719 | 5.123 | 146.51649 | 5.121 | 151.59897 | 5.093 | 144.12447 | 5.29 | 146.56931 | 5.033 | 150.70346 | 5.247 | 148.02913
7.894 | 84.71717 | 7.837 | 85.34236 | 7.741 | 84.47961 | 7.349 | 96.26352 | 7.218 | 92.77511 | 6.919 | 96.45616 | 8.017 | 97.608 | 7.793 | 99.07281 | 7.759 | 97.6065 | 5.281 | 137.3909 | 4.569 | 132.04235 | 5.635 | 142.48591 | 5.149 | 146.81097 | 5.14 | 152.01808 | 5.106 | 144.44217 | 5.317 | 147.21989 | 5.04 | 150.86954 | 5.277 | 148.61484
7.929 | 84.90557 | 7.854 | 85.36663 | 7.783 | 84.6131 | 7.365 | 96.10173 | 7.234 | 92.91364 | 6.958 | 96.53809 | 8.049 | 97.41826 | 7.815 | 99.08724 | 7.799 | 97.51102 | 5.291 | 137.49333 | 4.576 | 131.89177 | 5.639 | 142.57054 | 5.153 | 147.24179 | 5.141 | 152.08275 | 5.127 | 144.68245 | 5.32 | 147.25095 | 5.059 | 151.39999 | 5.285 | 148.80899
7.951 | 85.00988 | 7.875 | 85.21741 | 7.793 | 84.69511 | 7.396 | 96.08532 | 7.253 | 93.02974 | 6.969 | 96.39046 | 8.066 | 97.37 | 7.839 | 99.25293 | 7.811 | 97.58489 | 5.309 | 137.65161 | 4.591 | 132.10397 | 5.669 | 143.07326 | 5.158 | 147.51041 | 5.156 | 152.71758 | 5.147 | 145.11324 | 5.344 | 147.95261 | 5.071 | 151.71358 | 5.292 | 149.28377
7.985 | 85.20994 | 7.886 | 85.41291 | 7.802 | 84.67709 | 7.416 | 96.19021 | 7.287 | 93.1438 | 6.99 | 96.36149 | 8.099 | 97.59212 | 7.855 | 99.36303 | 7.84 | 97.76814 | 5.33 | 138.04254 | 4.617 | 132.54042 | 5.689 | 143.29343 | 5.171 | 147.90141 | 5.164 | 152.87964 | 5.148 | 145.24107 | 5.348 | 148.08688 | 5.078 | 152.08189 | 5.301 | 149.53157
8.038 | 85.183 | 7.903 | 85.48278 | 7.843 | 84.76948 | 7.439 | 96.36938 | 7.3 | 93.08997 | 7.021 | 96.50851 | 8.127 | 97.69465 | 7.877 | 99.52242 | 7.865 | 97.84914 | 5.337 | 138.20192 | 4.621 | 132.7238 | 5.723 | 143.57928 | 5.186 | 148.24475 | 5.199 | 153.40298 | 5.16 | 145.85243 | 5.366 | 148.60146 | 5.092 | 152.27361 | 5.328 | 149.99329
8.048 | 85.14729 | 7.934 | 85.56203 | 7.857 | 84.77077 | 7.478 | 96.50083 | 7.329 | 93.24722 | 7.026 | 96.6077 | 8.159 | 97.71493 | 7.923 | 99.74809 | 7.877 | 97.91154 | 5.345 | 138.49202 | 4.624 | 132.96883 | 5.742 | 143.95814 | 5.198 | 148.63002 | 5.199 | 153.5105 | 5.16 | 145.83124 | 5.37 | 148.60181 | 5.108 | 152.80508 | 5.34 | 150.29309
8.075 | 84.97487 | 7.959 | 85.59469 | 7.889 | 84.75633 | 7.518 | 96.75501 | 7.352 | 93.10176 | 7.04 | 96.70496 | 8.183 | 97.75524 | 7.951 | 99.72763 | 7.9 | 97.88638 | 5.372 | 138.86163 | 4.633 | 133.42208 | 5.751 | 144.23277 | 5.212 | 148.86348 | 5.211 | 154.14557 | 5.186 | 146.36584 | 5.405 | 149.15175 | 5.114 | 152.99458 | 5.342 | 150.64429
8.093 | 84.98647 | 8 | 85.70267 | 7.91 | 84.66055 | 7.553 | 96.43961 | 7.379 | 93.00359 | 7.074 | 96.82627 | 8.212 | 97.86804 | 7.984 | 99.70218 | 7.926 | 97.96697 | 5.373 | 138.90755 | 4.664 | 133.88572 | 5.797 | 144.32299 | 5.223 | 149.28513 | 5.221 | 154.3213 | 5.198 | 146.4957 | 5.407 | 149.32281 | 5.15 | 153.48796 | 5.354 | 151.05525
8.13 | 85.06947 | 8.013 | 85.58855 | 7.951 | 84.80123 | 7.577 | 96.00086 | 7.402 | 93.09699 | 7.107 | 96.81358 | 8.22 | 97.86505 | 8.021 | 99.64166 | 7.954 | 97.98818 | 5.396 | 139.38573 | 4.665 | 134.06015 | 5.817 | 144.60785 | 5.223 | 149.46376 | 5.253 | 154.83394 | 5.209 | 147.08971 | 5.424 | 149.67322 | 5.149 | 153.49565 | 5.381 | 151.35527
8.156 | 85.23801 | 8.052 | 85.69338 | 7.972 | 84.87077 | 7.585 | 95.88486 | 7.438 | 92.96722 | 7.129 | 96.8493 | 8.247 | 98.01958 | 8.05 | 99.6462 | 7.988 | 98.10622 | 5.409 | 139.56596 | 4.671 | 134.28254 | 5.852 | 144.76814 | 5.248 | 149.95978 | 5.259 | 154.89127 | 5.214 | 147.25232 | 5.432 | 150.04776 | 5.159 | 154.18375 | 5.398 | 151.709
8.179 | 85.2007 | 8.066 | 85.55439 | 8.01 | 84.90946 | 7.615 | 95.75661 | 7.461 | 92.9268 | 7.158 | 96.82217 | 8.283 | 98.22166 | 8.073 | 99.611 | 7.998 | 98.10011 | 5.426 | 139.80629 | 4.686 | 134.43739 | 5.878 | 144.98541 | 5.26 | 150.07857 | 5.277 | 155.48283 | 5.228 | 147.86638 | 5.442 | 150.29338 | 5.162 | 154.15137 | 5.4 | 152.08968
8.208 | 85.30903 | 8.09 | 85.53117 | 8.033 | 84.97738 | 7.642 | 95.69241 | 7.501 | 92.86139 | 7.18 | 96.91743 | 8.309 | 98.2905 | 8.111 | 99.61961 | 8.036 | 98.18453 | 5.449 | 140.06862 | 4.706 | 134.75026 | 5.908 | 144.79847 | 5.276 | 150.67093 | 5.28 | 155.51242 | 5.231 | 147.93825 | 5.456 | 150.73026 | 5.193 | 154.8869 | 5.408 | 152.35262
8.248 | 85.30003 | 8.118 | 85.71037 | 8.066 | 84.94122 | 7.682 | 95.45202 | 7.519 | 92.75476 | 7.207 | 96.99519 | 8.344 | 98.34122 | 8.127 | 99.66504 | 8.057 | 98.3504 | 5.466 | 140.25948 | 4.713 | 135.12528 | 5.938 | 144.96196 | 5.277 | 150.68909 | 5.306 | 156.14035 | 5.269 | 148.65762 | 5.47 | 150.97287 | 5.193 | 154.8934 | 5.438 | 152.69301
8.26 | 85.17578 | 8.158 | 85.85069 | 8.089 | 85.04691 | 7.716 | 95.34922 | 7.554 | 92.62221 | 7.235 | 97.10514 | 8.368 | 98.2398 | 8.171 | 99.92475 | 8.087 | 98.28761 | 5.473 | 140.34727 | 4.718 | 135.41195 | 5.973 | 145.32311 | 5.293 | 151.32541 | 5.312 | 156.2238 | 5.269 | 148.75252 | 5.488 | 151.43062 | 5.209 | 155.58624 | 5.433 | 152.73886
8.298 | 85.26721 | 8.176 | 85.84769 | 8.117 | 84.95324 | 7.743 | 95.56429 | 7.57 | 92.44257 | 7.256 | 96.99629 | 8.399 | 98.19205 | 8.196 | 99.90694 | 8.108 | 98.54262 | 5.498 | 140.62973 | 4.727 | 135.44133 | 5.98 | 145.38815 | 5.304 | 151.40961 | 5.336 | 156.80444 | 5.283 | 149.22255 | 5.494 | 151.55132 | 5.215 | 155.68861 | 5.457 | 153.38147
8.319 | 85.25431 | 8.216 | 85.85715 | 8.145 | 84.91011 | 7.764 | 95.20743 | 7.568 | 92.42529 | 7.277 | 97.01984 | 8.43 | 98.20205 | 8.228 | 99.75723 | 8.115 | 98.59579 | 5.512 | 140.94708 | 4.747 | 135.8816 | 5.999 | 145.79917 | 5.321 | 151.96982 | 5.337 | 156.87642 | 5.283 | 149.31795 | 5.528 | 152.12894 | 5.242 | 156.22926 | 5.458 | 153.41231
8.351 | 85.32825 | 8.241 | 86.05551 | 8.171 | 84.92146 | 7.769 | 95.17496 | 7.605 | 92.37267 | 7.301 | 96.97482 | 8.456 | 98.31853 | 8.306 | 98.92773 | 8.145 | 98.8298 | 5.514 | 140.96338 | 4.749 | 136.09919 | 6.018 | 145.994 | 5.329 | 152.05258 | 5.374 | 157.49615 | 5.305 | 149.61983 | 5.528 | 152.25131 | 5.237 | 156.24347 | 5.485 | 153.95676
8.369 | 85.38866 | 8.271 | 85.91052 | 8.19 | 85.02604 | 7.79 | 95.19441 | 7.614 | 92.49485 | 7.33 | 96.95134 | 8.492 | 98.52896 | 8.359 | 98.57779 | 8.182 | 98.89136 | 5.552 | 141.30219 | 4.767 | 136.61815 | 6.043 | 146.19319 | 5.349 | 152.71938 | 5.377 | 157.60655 | 5.322 | 150.01309 | 5.536 | 152.8187 | 5.271 | 156.84969 | 5.485 | 154.13194
8.375 | 85.39756 | 8.288 | 85.87579 | 8.225 | 85.25666 | 7.81 | 95.13752 | 7.659 | 92.72443 | 7.351 | 97.06348 | 8.494 | 98.58307 | 8.377 | 98.40088 | 8.226 | 98.90971 | 5.562 | 141.56123 | 4.774 | 136.75467 | 6.063 | 146.65815 | 5.352 | 152.75269 | 5.402 | 158.27313 | 5.322 | 149.99266 | 5.546 | 153.03647 | 5.274 | 156.95317 | 5.524 | 154.77124
8.403 | 85.54051 | 8.312 | 85.88251 | 8.26 | 85.20136 | 7.84 | 95.16142 | 7.671 | 92.56601 | 7.381 | 97.09491 | 8.521 | 98.6404 | 8.422 | 97.9677 | 8.243 | 98.78577 | 5.57 | 141.65936 | 4.801 | 137.2056 | 6.065 | 146.66403 | 5.395 | 153.43669 | 5.397 | 158.26256 | 5.345 | 150.47075 | 5.58 | 153.47639 | 5.289 | 157.51321 | 5.527 | 154.8149
8.436 | 85.55164 | 8.346 | 86.04115 | 8.281 | 85.18315 | 7.852 | 95.259 | 7.717 | 92.60239 | 7.404 | 97.25143 | 8.56 | 98.74918 | 8.42 | 97.89969 | 8.273 | 98.83114 | 5.58 | 141.86424 | 4.803 | 137.38663 | 6.113 | 146.78257 | 5.392 | 153.57817 | 5.448 | 158.83012 | 5.352 | 150.70671 | 5.588 | 153.55737 | 5.291 | 157.62991 | 5.543 | 155.51349
8.471 | 85.60563 | 8.379 | 86.03116 | 8.31 | 85.16535 | 7.877 | 95.35505 | 7.724 | 92.22346 | 7.412 | 97.2845 | 8.583 | 98.8223 | 8.444 | 97.63146 | 8.299 | 98.84611 | 5.602 | 142.298 | 4.815 | 137.24084 | 6.135 | 146.89827 | 5.409 | 154.11662 | 5.451 | 158.94525 | 5.367 | 151.05978 | 5.599 | 153.95126 | 5.313 | 158.07547 | 5.541 | 155.62453
8.508 | 85.55558 | 8.401 | 86.1096 | 8.335 | 85.13667 | 7.902 | 95.3839 | 7.746 | 92.16753 | 7.431 | 97.28542 | 8.622 | 98.909 | 8.459 | 97.45346 | 8.318 | 98.84233 | 5.6 | 142.40794 | 4.842 | 137.55213 | 6.166 | 147.20445 | 5.412 | 154.25816 | 5.459 | 159.1908 | 5.377 | 151.38225 | 5.608 | 154.1911 | 5.321 | 158.34416 | 5.583 | 156.24039
8.525 | 85.46746 | 8.399 | 86.1048 | 8.357 | 85.09316 | 7.934 | 95.39288 | 7.77 | 92.11888 | 7.455 | 97.33781 | 8.662 | 98.80452 | 8.484 | 97.30897 | 8.352 | 98.97382 | 5.627 | 142.81715 | 4.851 | 137.79939 | 6.171 | 147.32968 | 5.442 | 154.87573 | 5.493 | 159.61931 | 5.398 | 151.77846 | 5.624 | 154.64172 | 5.337 | 158.6528 | 5.584 | 156.27318
8.554 | 85.55714 | 8.438 | 86.22227 | 8.386 | 85.19037 | 7.952 | 95.52361 | 7.808 | 92.29763 | 7.486 | 97.20089 | 8.682 | 98.80904 | 8.497 | 97.4034 | 8.383 | 99.2493 | 5.65 | 143.07001 | 4.853 | 138.11914 | 6.193 | 147.59568 | 5.45 | 154.89528 | 5.491 | 159.6254 | 5.4 | 152.10094 | 5.65 | 154.8483 | 5.351 | 159.08324 | 5.603 | 156.79927
8.585 | 85.5489 | 8.475 | 86.28742 | 8.413 | 85.33331 | 7.985 | 95.63773 | 7.825 | 92.30625 | 7.512 | 96.9926 | 8.727 | 98.83112 | 8.541 | 97.4849 | 8.395 | 99.27165 | 5.665 | 143.23422 | 4.877 | 138.41364 | 6.23 | 147.78549 | 5.466 | 155.58742 | 5.515 | 160.0293 | 5.414 | 152.63954 | 5.654 | 155.17981 | 5.367 | 159.25935 | 5.603 | 156.91747
8.608 | 85.46381 | 8.489 | 86.19542 | 8.42 | 85.39692 | 8.002 | 95.55651 | 7.845 | 92.31846 | 7.545 | 96.99818 | 8.753 | 98.85007 | 8.554 | 97.61404 | 8.426 | 99.3895 | 5.68 | 143.4847 | 4.89 | 138.79625 | 6.26 | 147.93371 | 5.468 | 155.58549 | 5.524 | 160.35088 | 5.422 | 152.81392 | 5.667 | 155.59518 | 5.39 | 159.76825 | 5.627 | 157.2256
8.635 | 85.53757 | 8.521 | 86.17156 | 8.442 | 85.42905 | 8.026 | 95.53707 | 7.879 | 92.48254 | 7.559 | 96.91695 | 8.787 | 99.02583 | 8.59 | 97.61095 | 8.461 | 99.32624 | 5.71 | 143.75804 | 4.897 | 138.93207 | 6.268 | 147.99902 | 5.509 | 156.14102 | 5.53 | 160.47484 | 5.452 | 153.23071 | 5.672 | 155.82491 | 5.4 | 160.08627 | 5.649 | 157.60893
8.68 | 85.65147 | 8.546 | 86.2354 | 8.473 | 85.54745 | 8.056 | 95.6434 | 7.905 | 92.25314 | 7.583 | 96.95063 | 8.817 | 99.11792 | 8.609 | 97.71907 | 8.484 | 99.3688 | 5.717 | 143.91718 | 4.915 | 139.46046 | 6.298 | 148.38927 | 5.518 | 156.25356 | 5.56 | 160.97462 | 5.463 | 153.48824 | 5.697 | 156.25369 | 5.404 | 160.42818 | 5.655 | 157.79588
8.701 | 85.80112 | 8.579 | 86.16126 | 8.503 | 85.44939 | 8.079 | 95.76301 | 7.931 | 92.13105 | 7.613 | 97.02222 | 8.843 | 99.12154 | 8.643 | 97.7419 | 8.508 | 99.41116 | 5.737 | 144.16518 | 4.917 | 139.50517 | 6.325 | 148.47537 | 5.529 | 156.75037 | 5.561 | 161.03477 | 5.473 | 153.74469 | 5.694 | 156.2966 | 5.418 | 160.76512 | 5.668 | 158.30688
8.737 | 85.65788 | 8.601 | 86.24416 | 8.533 | 85.36922 | 8.084 | 95.85396 | 7.944 | 92.0298 | 7.632 | 97.07226 | 8.869 | 99.09292 | 8.672 | 97.68365 | 8.548 | 99.52368 | 5.773 | 144.36714 | 4.942 | 139.71163 | 6.343 | 148.69456 | 5.535 | 156.93803 | 5.584 | 161.30391 | 5.486 | 154.1731 | 5.723 | 156.95793 | 5.454 | 161.13631 | 5.677 | 158.30705
8.752 | 85.52682 | 8.638 | 86.28983 | 8.554 | 85.41915 | 8.11 | 95.92293 | 7.972 | 92.24764 | 7.667 | 97.22276 | 8.905 | 99.06206 | 8.684 | 97.5153 | 8.575 | 99.57239 | 5.778 | 144.45065 | 4.953 | 140.10571 | 6.357 | 148.66823 | 5.555 | 157.3998 | 5.597 | 161.73819 | 5.506 | 154.36542 | 5.722 | 156.95526 | 5.457 | 161.26819 | 5.695 | 158.76257
8.78 | 85.46165 | 8.657 | 86.45281 | 8.591 | 85.35637 | 8.135 | 96.11794 | 7.998 | 92.14055 | 7.69 | 97.37816 | 8.934 | 99.18415 | 8.705 | 97.49812 | 8.602 | 99.62574 | 5.786 | 144.71228 | 4.973 | 140.3332 | 6.391 | 148.7708 | 5.567 | 157.6358 | 5.623 | 162.04643 | 5.524 | 154.85857 | 5.764 | 157.4832 | 5.472 | 161.61974 | 5.71 | 158.98038
8.806 | 85.64058 | 8.697 | 86.36549 | 8.609 | 85.54848 | 8.167 | 96.13741 | 8.033 | 92.07301 | 7.71 | 97.29428 | 8.943 | 99.26097 | 8.723 | 97.52643 | 8.632 | 99.5488 | 5.815 | 145.03493 | 4.991 | 140.52759 | 6.417 | 149.11123 | 5.578 | 158.09859 | 5.637 | 162.44484 | 5.526 | 154.85916 | 5.766 | 157.68173 | 5.486 | 161.81776 | 5.71 | 159.082
8.829 | 85.75299 | 8.713 | 86.359 | 8.652 | 85.59727 | 8.2 | 95.96249 | 8.049 | 92.00819 | 7.733 | 97.15476 | 8.979 | 99.33421 | 8.747 | 97.67398 | 8.669 | 99.48719 | 5.826 | 145.13757 | 5.006 | 140.77976 | 6.443 | 149.34951 | 5.599 | 158.34552 | 5.644 | 162.7312 | 5.543 | 155.29379 | 5.787 | 158.146 | 5.491 | 161.98842 | 5.736 | 159.62746
8.869 | 85.82046 | 8.735 | 86.22626 | 8.665 | 85.67159 | 8.223 | 96.01495 | 8.086 | 92.07822 | 7.764 | 97.14817 | 9.001 | 99.52287 | 8.79 | 97.74415 | 8.682 | 99.41002 | 5.843 | 145.30124 | 5.016 | 141.02004 | 6.445 | 149.37973 | 5.614 | 158.59608 | 5.653 | 163.15524 | 5.555 | 155.53578 | 5.79 | 158.36879 | 5.523 | 162.49358 | 5.745 | 159.67027
8.9 | 85.8059 | 8.765 | 86.33608 | 8.709 | 85.67325 | 8.247 | 95.81144 | 8.098 | 91.83711 | 7.776 | 97.11665 | 9.048 | 99.54878 | 8.811 | 97.85999 | 8.709 | 99.48029 | 5.875 | 145.58052 | 5.037 | 141.41197 | 6.482 | 149.76046 | 5.649 | 159.00183 | 5.683 | 163.45911 | 5.568 | 155.87889 | 5.816 | 158.87335 | 5.525 | 162.6284 | 5.775 | 159.96413
8.926 | 85.75989 | 8.805 | 86.39931 | 8.726 | 85.67683 | 8.274 | 95.8063 | 8.138 | 91.88188 | 7.804 | 97.25811 | 9.073 | 99.6237 | 8.855 | 97.95084 | 8.737 | 99.54611 | 5.892 | 145.82407 | 5.037 | 141.44585 | 6.522 | 150.03423 | 5.648 | 159.03889 | 5.7 | 163.82057 | 5.581 | 156.29457 | 5.839 | 159.05052 | 5.535 | 163.0674 | 5.776 | 160.36179
8.958 | 85.78468 | 8.82 | 86.46344 | 8.751 | 85.6918 | 8.292 | 95.89958 | 8.155 | 91.77102 | 7.829 | 97.40063 | 9.116 | 99.54465 | 8.874 | 97.86998 | 8.766 | 99.69271 | 5.9 | 146.02322 | 5.07 | 142.01555 | 6.524 | 150.02846 | 5.668 | 159.53285 | 5.704 | 164.13365 | 5.597 | 156.59599 | 5.845 | 159.40965 | 5.541 | 163.22063 | 5.79 | 160.71977
8.984 | 85.78835 | 8.862 | 86.45586 | 8.774 | 85.55528 | 8.322 | 96.15182 | 8.155 | 91.70879 | 7.856 | 97.46133 | 9.139 | 99.40231 | 8.918 | 97.77596 | 8.801 | 99.83493 | 5.937 | 146.40903 | 5.076 | 142.11163 | 6.544 | 150.12213 | 5.695 | 159.69652 | 5.729 | 164.53287 | 5.617 | 156.96504 | 5.869 | 159.72832 | 5.562 | 163.86542 | 5.805 | 161.09517
9.011 | 85.84509 | 8.883 | 86.59719 | 8.808 | 85.46603 | 8.37 | 96.13908 | 8.178 | 91.40922 | 7.882 | 97.36556 | 9.176 | 99.39015 | 8.934 | 97.75387 | 8.833 | 99.95 | 5.948 | 146.53098 | 5.088 | 142.50445 | 6.588 | 150.00494 | 5.709 | 160.01131 | 5.741 | 164.72026 | 5.629 | 157.07169 | 5.877 | 159.72899 | 5.566 | 163.90468 | 5.817 | 161.27548
9.042 | 85.99364 | 8.915 | 86.50508 | 8.83 | 85.70835 | 8.398 | 96.18004 | 8.204 | 90.13622 | 7.901 | 97.35737 | 9.188 | 99.41025 | 8.963 | 97.50219 | 8.861 | 99.96288 | 5.961 | 146.85365 | 5.107 | 142.44193 | 6.602 | 150.12422 | 5.718 | 160.43425 | 5.771 | 164.99425 | 5.652 | 157.66463 | 5.902 | 160.09213 | 5.584 | 164.25497 | 5.84 | 161.79514
9.071 | 85.96217 | 8.935 | 86.43193 | 8.871 | 85.85245 | 8.431 | 95.88929 | 8.21 | 90.03121 | 7.921 | 97.39362 | 9.236 | 99.54447 | 8.982 | 97.0162 | 8.895 | 99.88277 | 6.003 | 147.14754 | 5.125 | 142.38062 | 6.646 | 150.27442 | 5.724 | 160.58347 | 5.778 | 165.23198 | 5.649 | 157.66071 | 5.91 | 160.42477 | 5.6 | 164.62012 | 5.837 | 161.86075
9.107 | 86.09937 | 8.963 | 86.58012 | 8.889 | 85.98485 | 8.455 | 95.96101 | 8.302 | 89.53207 | 7.946 | 97.41288 | 9.266 | 99.73281 | 9.072 | 96.5335 | 8.921 | 99.88758 | 6.011 | 147.2438 | 5.147 | 142.66043 | 6.657 | 150.42052 | 5.756 | 161.10851 | 5.796 | 165.53195 | 5.682 | 158.14838 | 5.918 | 160.53255 | 5.617 | 164.77585 | 5.863 | 162.3275
9.115 | 86.10979 | 9.008 | 86.75838 | 8.927 | 85.88708 | 8.486 | 95.82281 | 8.348 | 88.84198 | 7.983 | 97.4422 | 9.304 | 99.78 | 9.093 | 96.50209 | 8.95 | 99.88401 | 6.02 | 147.30859 | 5.162 | 142.79821 | 6.671 | 150.66351 | 5.766 | 161.26599 | 5.827 | 165.9445 | 5.699 | 158.28497 | 5.948 | 161.0731 | 5.64 | 165.29651 | 5.87 | 162.4836
9.138 | 85.9441 | 9.024 | 86.83514 | 8.957 | 85.86933 | 8.503 | 95.92503 | 8.361 | 88.18185 | 8.027 | 97.22145 | 9.335 | 99.55858 | 9.129 | 95.80212 | 8.972 | 99.97545 | 6.048 | 147.40471 | 5.169 | 142.70467 | 6.682 | 150.82573 | 5.785 | 161.79872 | 5.825 | 165.93756 | 5.711 | 158.57399 | 5.949 | 161.1456 | 5.646 | 165.41249 | 5.899 | 162.89774
9.168 | 85.8412 | 9.035 | 86.85149 | 8.985 | 85.89375 | 8.536 | 96.04782 | 8.363 | 87.95303 | 8.088 | 96.57625 | 9.36 | 99.45966 | 9.125 | 95.80762 | 8.986 | 100.1142 | 6.071 | 147.62228 | 5.183 | 143.2401 | 6.716 | 151.25352 | 5.789 | 161.85043 | 5.868 | 166.35765 | 5.729 | 159.01878 | 5.962 | 161.6214 | 5.659 | 165.98323 | 5.903 | 163.17171
9.186 | 85.70961 | 9.077 | 86.76175 | 9.019 | 85.93484 | 8.577 | 96.17367 | 8.37 | 87.48518 | 8.089 | 96.55672 | 9.392 | 99.42349 | 9.168 | 95.35341 | 9.011 | 100.22892 | 6.111 | 147.92737 | 5.187 | 143.47332 | 6.72 | 151.36908 | 5.821 | 162.26854 | 5.885 | 166.62149 | 5.73 | 159.0853 | 5.978 | 161.85028 | 5.659 | 166.00517 | 5.916 | 163.57625
9.221 | 85.78191 | 9.1 | 86.81256 | 9.035 | 85.80682 | 8.602 | 96.02555 | 8.39 | 86.82057 | 8.116 | 95.87698 | 9.424 | 99.46613 | 9.172 | 95.09989 | 9.051 | 100.29198 | 6.106 | 147.92712 | 5.21 | 143.82194 | 6.754 | 151.53741 | 5.826 | 162.49753 | 5.886 | 166.72311 | 5.758 | 159.52898 | 5.999 | 162.2334 | 5.699 | 166.70863 | 5.92 | 163.8615
9.24 | 85.82633 | 9.132 | 86.58201 | 9.075 | 85.90202 | 8.644 | 95.98389 | 8.4 | 86.6379 | 8.153 | 95.16592 | 9.448 | 99.48033 | 9.176 | 95.10517 | 9.083 | 100.27622 | 6.124 | 148.14262 | 5.216 | 144.15266 | 6.789 | 151.71687 | 5.842 | 162.59166 | 5.915 | 167.25937 | 5.772 | 159.69945 | 6.027 | 162.50462 | 5.713 | 166.75471 | 5.942 | 164.07654
9.265 | 85.81004 | 9.144 | 86.5219 | 9.09 | 85.83857 | 8.655 | 95.88209 | 8.429 | 86.26302 | 8.16 | 95.06939 | 9.489 | 99.59102 | 9.199 | 94.96566 | 9.104 | 100.03308 | 6.163 | 148.34821 | 5.224 | 144.21099 | 6.831 | 151.83231 | 5.876 | 162.96333 | 5.926 | 167.30739 | 5.781 | 160.05232 | 6.027 | 162.53941 | 5.73 | 167.31766 | 5.968 | 164.54535
9.291 | 85.95182 | 9.168 | 86.44814 | 9.129 | 85.97879 | 8.682 | 95.61668 | 8.425 | 86.12878 | 8.208 | 94.52268 | 9.508 | 99.59416 | 9.219 | 95.0558 | 9.152 | 99.99754 | 6.184 | 148.5753 | 5.262 | 144.78039 | 6.853 | 151.80427 | 5.898 | 163.17206 | 5.95 | 167.64807 | 5.801 | 160.42175 | 6.043 | 163.0125 | 5.725 | 167.40849 | 5.967 | 164.58505
9.328 | 85.92271 | 9.185 | 86.52758 | 9.141 | 86.06553 | 8.705 | 95.72592 | 8.439 | 85.87768 | 8.233 | 94.47218 | 9.548 | 99.64882 | 9.242 | 95.06971 | 9.168 | 100.00111 | 6.179 | 148.61604 | 5.259 | 144.79889 | 6.875 | 151.97314 | 5.899 | 163.19121 | 5.973 | 167.97537 | 5.811 | 160.62387 | 6.062 | 163.19232 | 5.77 | 167.85101 | 6.003 | 165.18474
9.354 | 86.00536 | 9.223 | 86.63083 | 9.148 | 86.09454 | 8.728 | 95.88697 | 8.468 | 85.69908 | 8.272 | 93.88495 | 9.568 | 99.66615 | 9.259 | 95.10197 | 9.201 | 100.02578 | 6.211 | 148.90346 | 5.281 | 144.92307 | 6.913 | 152.06299 | 5.914 | 163.54958 | 5.975 | 168.00253 | 5.824 | 161.09996 | 6.085 | 163.59737 | 5.772 | 168.0631 | 6.004 | 165.22736
9.384 | 85.97665 | 9.247 | 86.71246 | 9.186 | 86.18595 | 8.748 | 95.87591 | 8.476 | 85.83608 | 8.291 | 93.78877 | 9.591 | 99.52224 | 9.293 | 95.20418 | 9.233 | 100.09203 | 6.237 | 149.08989 | 5.299 | 144.92152 | 6.918 | 152.18031 | 5.936 | 163.87242 | 6.01 | 168.47945 | 5.838 | 161.23355 | 6.09 | 163.90535 | 5.783 | 168.34279 | 6.027 | 165.95874
9.415 | 85.97623 | 9.284 | 86.76089 | 9.207 | 85.95993 | 8.78 | 95.97917 | 8.501 | 85.76181 | 8.312 | 93.56448 | 9.621 | 99.52582 | 9.301 | 95.30826 | 9.27 | 100.09657 | 6.258 | 149.22563 | 5.32 | 145.12602 | 6.942 | 152.65714 | 5.954 | 164.05441 | 6.01 | 168.717 | 5.87 | 161.70143 | 6.096 | 164.1338 | 5.804 | 168.67986 | 6.028 | 165.95343
9.441 | 86.06422 | 9.305 | 86.87518 | 9.244 | 85.90894 | 8.809 | 96.07426 | 8.524 | 85.6955 | 8.324 | 93.23082 | 9.668 | 99.5933 | 9.337 | 95.38271 | 9.305 | 99.9781 | 6.272 | 149.29147 | 5.352 | 145.41295 | 6.956 | 152.71096 | 5.964 | 164.54482 | 6.025 | 168.84959 | 5.885 | 161.80769 | 6.136 | 164.61845 | 5.814 | 168.74454 | 6.063 | 166.5609
9.469 | 86.01051 | 9.342 | 86.86201 | 9.259 | 86.01864 | 8.846 | 96.19021 | 8.527 | 85.63714 | 8.336 | 93.15234 | 9.684 | 99.71037 | 9.359 | 95.40708 | 9.334 | 99.58546 | 6.284 | 149.41901 | 5.352 | 145.40584 | 6.975 | 152.87636 | 5.968 | 164.63107 | 6.053 | 169.35034 | 5.899 | 162.18645 | 6.136 | 164.67749 | 5.826 | 168.99171 | 6.078 | 166.6497
9.494 | 86.04351 | 9.368 | 86.86636 | 9.299 | 86.00934 | 8.871 | 95.9503 | 8.546 | 85.58472 | 8.345 | 93.12259 | 9.731 | 99.89328 | 9.378 | 95.40225 | 9.368 | 99.31371 | 6.307 | 149.66483 | 5.362 | 145.72516 | 7.013 | 152.92331 | 6.005 | 165.27417 | 6.055 | 169.39012 | 5.918 | 162.52832 | 6.154 | 165.04347 | 5.862 | 169.44246 | 6.092 | 167.11481
9.539 | 86.12196 | 9.392 | 86.79041 | 9.318 | 86.1749 | 8.914 | 95.53542 | 8.547 | 85.44816 | 8.366 | 93.06954 | 9.739 | 99.93237 | 9.414 | 95.34785 | 9.364 | 99.30329 | 6.345 | 149.88512 | 5.392 | 146.13338 | 7.048 | 152.8294 | 5.999 | 165.32298 | 6.075 | 169.69962 | 5.925 | 162.62895 | 6.167 | 165.31596 | 5.861 | 169.4673 | 6.101 | 167.3093
9.561 | 86.15482 | 9.414 | 86.8689 | 9.356 | 86.21428 | 8.917 | 94.89652 | 8.569 | 85.30373 | 8.376 | 93.02199 | 9.776 | 100.0059 | 9.427 | 95.38225 | 9.417 | 98.52141 | 6.355 | 149.97902 | 5.394 | 146.1382 | 7.065 | 152.85702 | 6.023 | 165.47429 | 6.09 | 170.08102 | 5.958 | 163.14055 | 6.179 | 165.50414 | 5.892 | 169.88806 | 6.118 | 167.41205
9.596 | 85.98019 | 9.451 | 86.92471 | 9.38 | 86.14481 | 8.973 | 94.44237 | 8.581 | 85.22826 | 8.398 | 93.02797 | 9.813 | 99.91779 | 9.451 | 95.448 | 9.431 | 97.23213 | 6.355 | 150.03394 | 5.406 | 146.33503 | 7.116 | 153.22203 | 6.045 | 165.82683 | 6.106 | 170.19969 | 5.962 | 163.18173 | 6.202 | 165.97156 | 5.898 | 170.16733 | 6.148 | 167.9621
9.612 | 85.80047 | 9.468 | 86.90546 | 9.41 | 86.14543 | 9.024 | 93.79392 | 8.593 | 85.29379 | 8.419 | 93.01858 | 9.85 | 99.69579 | 9.477 | 95.54234 | 9.457 | 97.13653 | 6.399 | 150.31009 | 5.438 | 146.73691 | 7.126 | 153.37352 | 6.057 | 165.92096 | 6.136 | 170.58603 | 5.974 | 163.4744 | 6.203 | 166.01115 | 5.908 | 170.48776 | 6.155 | 167.99387
9.651 | 85.85266 | 9.508 | 86.99235 | 9.436 | 86.15572 | 9.034 | 93.62856 | 8.614 | 85.33618 | 8.425 | 93.00934 | 9.883 | 99.50472 | 9.514 | 95.54247 | 9.566 | 96.42554 | 6.412 | 150.52191 | 5.441 | 146.80577 | 7.152 | 153.45845 | 6.068 | 166.17711 | 6.148 | 170.78778 | 6.02 | 163.84853 | 6.231 | 166.41956 | 5.933 | 170.83258 | 6.17 | 168.31459
9.661 | 85.8886 | 9.533 | 86.99561 | 9.464 | 86.03348 | 9.083 | 93.1534 | 8.641 | 85.3339 | 8.444 | 93.04654 | 9.924 | 99.42253 | 9.542 | 95.63892 | 9.575 | 96.26691 | 6.446 | 150.66129 | 5.45 | 146.93596 | 7.165 | 153.70335 | 6.093 | 166.51515 | 6.165 | 170.89482 | 6.02 | 163.87943 | 6.24 | 166.72551 | 5.943 | 170.89125 | 6.195 | 168.58974
9.703 | 86.10479 | 9.563 | 86.89273 | 9.508 | 86.30083 | 9.087 | 93.12421 | 8.668 | 85.41379 | 8.471 | 93.14683 | 9.942 | 99.28082 | 9.567 | 95.65527 | 9.606 | 95.78986 | 6.446 | 150.65927 | 5.469 | 147.20656 | 7.197 | 154.02144 | 6.101 | 166.64401 | 6.197 | 171.40971 | 6.024 | 163.76904 | 6.269 | 167.07272 | 5.961 | 171.40289 | 6.202 | 168.68048
9.734 | 86.1031 | 9.581 | 86.82635 | 9.529 | 86.38038 | 9.131 | 92.95229 | 8.688 | 85.30766 | 8.477 | 93.11949 | 9.956 | 99.32726 | 9.605 | 95.69612 | 9.651 | 95.08608 | 6.46 | 150.74896 | 5.485 | 147.4662 | 7.22 | 154.10348 | 6.118 | 166.80362 | 6.196 | 171.49272 | 6.046 | 164.01512 | 6.277 | 167.38223 | 5.969 | 171.53035 | 6.215 | 168.86037
9.763 | 86.10333 | 9.603 | 86.76358 | 9.568 | 86.32796 | 9.146 | 92.44354 | 8.717 | 84.99924 | 8.499 | 93.15627 | 9.988 | 99.28323 | 9.63 | 95.38997 | 9.676 | 94.39246 | 6.483 | 150.90645 | 5.49 | 147.54131 | 7.228 | 154.15997 | 6.147 | 167.21506 | 6.22 | 171.83028 | 6.082 | 164.34726 | 6.293 | 167.61452 | 5.99 | 171.9868 | 6.245 | 169.20589
9.788 | 86.06802 | 9.632 | 86.97046 | 9.588 | 86.32372 | 9.146 | 92.40523 | 8.741 | 85.06075 | 8.521 | 93.07619 | 10.034 | 99.3071 | 9.718 | 94.55643 | 9.714 | 93.73105 | 6.502 | 150.97209 | 5.516 | 147.76091 | 7.267 | 154.71526 | 6.151 | 167.34917 | 6.242 | 172.15724 | 6.082 | 164.6248 | 6.323 | 168.08528 | 6.016 | 172.24825 | 6.257 | 169.45135
9.816 | 86.04288 | 9.67 | 87.03889 | 9.62 | 86.45205 | 9.171 | 92.31139 | 8.744 | 84.75865 | 8.529 | 93.05214 | 10.065 | 99.31492 | 9.741 | 94.43378 | 9.717 | 93.70075 | 6.525 | 151.36732 | 5.54 | 147.99406 | 7.279 | 154.73006 | 6.17 | 167.74152 | 6.255 | 172.42415 | 6.097 | 164.95609 | 6.326 | 168.17554 | 6.023 | 172.4039 | 6.274 | 169.72505
9.856 | 85.95917 | 9.694 | 86.9617 | 9.64 | 86.18052 | 9.193 | 92.21408 | 8.754 | 84.665 | 8.542 | 92.52432 | 10.135 | 98.52858 | 9.809 | 93.85558 | 9.736 | 93.05439 | 6.528 | 151.40794 | 5.54 | 148.16998 | 7.315 | 154.7557 | 6.196 | 168.03871 | 6.274 | 172.87776 | 6.121 | 165.23206 | 6.347 | 168.68379 | 6.047 | 172.82994 | 6.279 | 170.07916
9.874 | 86.06028 | 9.723 | 87.00238 | 9.676 | 86.105 | 9.207 | 92.16853 | 8.787 | 84.5223 | 8.568 | 92.35221 | 10.149 | 98.50014 | 9.841 | 93.694 | 9.746 | 92.78715 | 6.569 | 151.65849 | 5.574 | 148.47781 | 7.341 | 154.43878 | 6.208 | 168.34294 | 6.274 | 172.96764 | 6.13 | 165.43042 | 6.352 | 168.78358 | 6.048 | 172.90686 | 6.292 | 170.28166
9.91 | 86.11182 | 9.748 | 87.1114 | 9.695 | 86.19307 | 9.243 | 92.26724 | 8.804 | 84.24957 | 8.593 | 92.32787 | 10.217 | 98.11806 | 9.866 | 93.19511 | 9.778 | 92.34223 | 6.581 | 152.06508 | 5.585 | 148.44727 | 7.381 | 154.4929 | 6.218 | 168.76497 | 6.305 | 173.35016 | 6.152 | 165.8683 | 6.39 | 169.17259 | 6.063 | 173.19859 | 6.322 | 170.77872
9.929 | 86.17315 | 9.781 | 87.08078 | 9.731 | 86.18719 | 9.257 | 92.23662 | 8.826 | 84.12436 | 8.633 | 92.49622 | 10.252 | 97.96383 | 9.872 | 93.00781 | 9.785 | 92.16324 | 6.586 | 152.06654 | 5.601 | 148.83126 | 7.395 | 154.64578 | 6.227 | 168.88815 | 6.335 | 173.55592 | 6.15 | 165.957 | 6.412 | 169.45586 | 6.092 | 173.64432 | 6.331 | 170.90109
9.974 | 86.2289 | 9.8 | 87.00893 | 9.741 | 86.2002 | 9.292 | 92.374 | 8.858 | 84.22252 | 8.654 | 92.54372 | 10.271 | 97.88697 | 9.901 | 92.67802 | 9.796 | 91.81334 | 6.621 | 152.24074 | 5.616 | 148.85345 | 7.444 | 154.95794 | 6.269 | 169.33269 | 6.338 | 173.65422 | 6.184 | 166.43817 | 6.412 | 169.46098 | 6.097 | 173.6828 | 6.343 | 171.34283
10.001 | 86.18863 | 9.826 | 86.9695 | 9.783 | 86.36777 | 9.304 | 92.45766 | 8.875 | 84.08881 | 8.687 | 92.53072 | 10.296 | 97.76394 | 9.917 | 92.47102 | 9.802 | 91.64468 | 6.64 | 152.36354 | 5.631 | 148.65209 | 7.464 | 154.97817 | 6.28 | 169.3708 | 6.374 | 173.99876 | 6.199 | 166.67743 | 6.433 | 169.76158 | 6.128 | 173.98651 | 6.348 | 171.49631
10.028 | 86.16181 | 9.857 | 87.08887 | 9.804 | 86.35061 | 9.342 | 92.25948 | 8.895 | 83.98222 | 8.696 | 92.52901 | 10.316 | 97.63754 | 9.936 | 92.3568 | 9.813 | 91.44376 | 6.672 | 152.60898 | 5.647 | 148.9743 | 7.502 | 155.39325 | 6.282 | 169.43217 | 6.395 | 174.25784 | 6.207 | 166.7466 | 6.46 | 169.98969 | 6.153 | 174.29271 | 6.383 | 172.08232
10.057 | 85.94748 | 9.888 | 87.18597 | 9.834 | 86.33298 | 9.351 | 92.26721 | 8.909 | 83.83047 | 8.719 | 92.44114 | 10.338 | 97.44414 | 9.939 | 92.35889 | 9.832 | 91.26932 | 6.696 | 152.73315 | 5.665 | 149.0234 | 7.506 | 155.4456 | 6.317 | 169.98209 | 6.395 | 174.24641 | 6.231 | 167.06921 | 6.471 | 170.15457 | 6.151 | 174.37854 | 6.395 | 172.17067
10.081 | 85.87551 | 9.927 | 87.33683 | 9.869 | 86.45949 | 9.371 | 92.35217 | 8.938 | 83.49717 | 8.742 | 92.49532 | 10.355 | 97.38932 | 9.963 | 92.34953 | 9.837 | 91.16084 | 6.711 | 152.78314 | 5.685 | 149.48704 | 7.528 | 155.4913 | 6.321 | 170.11211 | 6.438 | 174.64471 | 6.267 | 167.35811 | 6.49 | 170.44751 | 6.175 | 174.8651 | 6.406 | 172.55046
10.104 | 85.97016 | 9.954 | 87.36871 | 9.896 | 86.46329 | 9.395 | 92.44442 | 8.963 | 83.52676 | 8.751 | 92.48889 | 10.38 | 97.28596 | 9.98 | 92.37115 | 9.852 | 91.0956 | 6.724 | 152.80614 | 5.692 | 149.61815 | 7.579 | 155.72984 | 6.343 | 170.51175 | 6.445 | 174.94197 | 6.269 | 167.42523 | 6.522 | 170.73979 | 6.203 | 175.01486 | 6.431 | 172.88863
10.128 | 86.0029 | 9.989 | 87.20631 | 9.927 | 86.39293 | 9.431 | 92.64198 | 8.992 | 83.3941 | 8.767 | 92.54639 | 10.409 | 97.23852 | 10 | 92.47228 | 9.861 | 91.06963 | 6.746 | 152.97945 | 5.717 | 149.80755 | 7.609 | 155.88279 | 6.359 | 170.81062 | 6.455 | 175.21941 | 6.283 | 167.68343 | 6.524 | 170.89018 | 6.208 | 175.27603 | 6.437 | 172.78474
10.161 | 86.10906 | 10.004 | 87.06113 | 9.954 | 86.47514 | 9.461 | 92.64855 | 9.001 | 83.2364 | 8.785 | 92.5501 | 10.42 | 97.33859 | 10.035 | 92.52591 | 9.872 | 91.01406 | 6.778 | 153.13297 | 5.731 | 150.14439 | 7.644 | 155.91627 | 6.385 | 171.03793 | 6.495 | 175.61934 | 6.312 | 168.05486 | 6.532 | 171.17422 | 6.221 | 175.70139 | 6.467 | 173.26939
10.2 | 86.31842 | 10.028 | 86.98227 | 9.993 | 86.52982 | 9.49 | 92.5359 | 9.019 | 83.15716 | 8.801 | 92.6618 | 10.433 | 97.41904 | 10.049 | 92.6913 | 9.866 | 91.00055 | 6.802 | 153.25923 | 5.753 | 150.38537 | 7.673 | 156.11363 | 6.413 | 171.52138 | 6.499 | 175.61867 | 6.309 | 168.06108 | 6.57 | 171.54774 | 6.233 | 175.86995 | 6.497 | 173.46747
10.245 | 86.33349 | 10.048 | 87.01874 | 10.017 | 86.45743 | 9.517 | 92.46919 | 9.051 | 82.80945 | 8.812 | 92.69131 | 10.462 | 97.54792 | 10.085 | 92.59335 | 9.895 | 91.07328 | 6.822 | 153.33505 | 5.766 | 150.11505 | 7.676 | 156.10556 | 6.409 | 171.50775 | 6.511 | 175.88783 | 6.332 | 168.32507 | 6.582 | 171.61713 | 6.27 | 176.26097 | 6.514 | 173.57846
10.273 | 86.30895 | 10.09 | 87.23279 | 10.041 | 86.44195 | 9.56 | 92.29964 | 9.058 | 82.66183 | 8.847 | 93.00056 | 10.485 | 97.77364 | 10.103 | 92.55334 | 9.91 | 91.16395 | 6.854 | 153.47736 | 5.793 | 150.26939 | 7.711 | 156.30293 | 6.449 | 171.74223 | 6.54 | 176.1411 | 6.359 | 168.7464 | 6.592 | 172.12935 | 6.271 | 176.40627 | 6.526 | 174.03809
10.304 | 86.00874 | 10.104 | 87.31624 | 10.065 | 86.42634 | 9.574 | 92.01088 | 9.091 | 82.15964 | 8.851 | 93.10745 | 10.507 | 97.9609 | 10.117 | 92.50149 | 9.917 | 91.26533 | 6.853 | 153.49886 | 5.812 | 150.30759 | 7.744 | 156.32579 | 6.466 | 172.06625 | 6.556 | 176.31734 | 6.361 | 168.77881 | 6.595 | 172.27136 | 6.289 | 176.69522 | 6.536 | 174.25853
10.333 | 85.93664 | 10.153 | 87.47329 | 10.097 | 86.13313 | 9.601 | 91.91174 | 9.119 | 81.97463 | 8.86 | 93.19003 | 10.541 | 98.13715 | 10.16 | 92.4464 | 9.923 | 91.3409 | 6.875 | 153.73134 | 5.831 | 150.58398 | 7.775 | 156.40677 | 6.477 | 172.19237 | 6.571 | 176.51619 | 6.393 | 169.222 | 6.633 | 172.58623 | 6.312 | 177.0708 | 6.551 | 174.55049
10.355 | 85.97129 | 10.151 | 87.48712 | 10.118 | 86.24383 | 9.629 | 91.74094 | 9.136 | 81.44685 | 8.892 | 93.25282 | 10.565 | 98.2878 | 10.166 | 92.39139 | 9.952 | 91.3944 | 6.908 | 153.95958 | 5.847 | 150.77442 | 7.81 | 156.12766 | 6.509 | 172.46268 | 6.597 | 176.77988 | 6.411 | 169.46863 | 6.651 | 172.93401 | 6.318 | 177.1095 | 6.583 | 174.96794
10.398 | 86.00578 | 10.184 | 87.52061 | 10.149 | 86.35844 | 9.623 | 91.72672 | 9.158 | 81.25868 | 8.906 | 93.41853 | 10.592 | 98.3067 | 10.189 | 92.32967 | 9.979 | 91.58335 | 6.924 | 154.09297 | 5.851 | 150.90101 | 7.842 | 156.17087 | 6.529 | 172.85458 | 6.632 | 177.02866 | 6.416 | 169.6259 | 6.658 | 172.95216 | 6.342 | 177.44823 | 6.583 | 175.04648
10.423 | 86.03079 | 10.212 | 87.36445 | 10.171 | 86.5545 | 9.656 | 91.70453 | 9.172 | 80.60768 | 8.922 | 93.4672 | 10.618 | 98.31753 | 10.224 | 92.29079 | 9.985 | 91.56166 | 6.941 | 154.19594 | 5.883 | 151.28915 | 7.865 | 156.22172 | 6.532 | 172.88766 | 6.632 | 177.02419 | 6.455 | 170.12592 | 6.682 | 173.28223 | 6.391 | 177.75055 | 6.604 | 175.53418
10.461 | 85.98496 | 10.236 | 87.16521 | 10.217 | 86.69161 | 9.676 | 91.76219 | 9.175 | 80.56482 | 8.957 | 93.55876 | 10.659 | 98.33376 | 10.276 | 92.0295 | 10.043 | 90.85965 | 6.95 | 154.25598 | 5.899 | 151.48885 | 7.906 | 156.30922 | 6.564 | 173.1853 | 6.65 | 177.42543 | 6.457 | 170.18958 | 6.701 | 173.63571 | 6.39 | 177.77681 | 6.608 | 175.63606
10.494 | 85.85677 | 10.258 | 87.11836 | 10.242 | 86.69218 | 9.719 | 91.85372 | 9.22 | 80.15416 | 8.968 | 93.60909 | 10.678 | 98.38399 | 10.289 | 90.96188 | 10.064 | 90.71227 | 6.974 | 154.41495 | 5.904 | 151.58523 | 7.921 | 156.73472 | 6.581 | 173.59512 | 6.691 | 177.68259 | 6.481 | 170.61168 | 6.703 | 173.64214 | 6.399 | 177.99544 | 6.646 | 175.99165
10.513 | 85.58667 | 10.294 | 87.24638 | 10.269 | 86.52003 | 9.74 | 91.83046 | 9.226 | 79.89244 | 8.99 | 93.78448 | 10.696 | 98.53001 | 10.29 | 90.83731 | 10.083 | 90.68002 | 7.015 | 154.6181 | 5.929 | 151.52847 | 7.936 | 156.76157 | 6.591 | 173.69812 | 6.693 | 177.72226 | 6.519 | 170.57861 | 6.732 | 173.9718 | 6.433 | 178.39517 | 6.667 | 176.27867
10.539 | 85.46043 | 10.322 | 87.37266 | 10.299 | 86.48803 | 9.784 | 91.69749 | 9.239 | 79.57616 | 9.001 | 93.81155 | 10.715 | 98.5985 | 10.37 | 90.17219 | 10.099 | 90.72877 | 7.027 | 154.44885 | 5.949 | 151.71966 | 7.969 | 156.96835 | 6.63 | 174.22928 | 6.707 | 178.11864 | 6.537 | 170.84123 | 6.77 | 174.28989 | 6.442 | 178.49438 | 6.674 | 176.32977
10.548 | 85.38349 | 10.355 | 87.4389 | 10.325 | 86.48248 | 9.813 | 91.41755 | 9.263 | 79.1681 | 9.009 | 93.85407 | 10.742 | 98.69751 | 10.421 | 89.51159 | 10.12 | 90.71421 | 7.053 | 154.51833 | 5.967 | 151.67769 | 7.995 | 157.20381 | 6.634 | 174.22743 | 6.74 | 178.41522 | 6.533 | 170.91643 | 6.772 | 174.29237 | 6.457 | 178.8109 | 6.692 | 176.60641
10.568 | 85.41935 | 10.384 | 87.44149 | 10.356 | 86.41659 | 9.847 | 91.20637 | 9.312 | 74.23583 | 9.033 | 93.89468 | 10.786 | 98.85001 | 10.475 | 88.75405 | 10.152 | 90.87698 | 7.082 | 154.69141 | 5.991 | 151.83764 | 8.024 | 157.41529 | 6.659 | 174.56848 | 6.754 | 178.62811 | 6.57 | 171.25229 | 6.793 | 174.58253 | 6.477 | 179.17853 | 6.72 | 176.9662
10.591 | 85.43024 | 10.418 | 87.36653 | 10.379 | 86.4097 | 9.886 | 91.12894 | 9.386 | 73.39906 | 9.064 | 93.84523 | 10.805 | 98.89021 | 10.489 | 88.54576 | 10.167 | 90.91142 | 7.093 | 154.86641 | 6.01 | 152.08025 | 8.03 | 157.41217 | 6.702 | 174.70512 | 6.77 | 178.99414 | 6.589 | 171.5067 | 6.83 | 175.01506 | 6.483 | 179.21861 | 6.722 | 177.01993
10.628 | 85.37779 | 10.432 | 87.27494 | 10.404 | 86.54952 | 9.894 | 91.03123 | 9.49 | 70.74828 | 9.081 | 93.83797 | 10.84 | 98.92593 | 10.526 | 88.12285 | 10.187 | 90.9732 | 7.095 | 154.91872 | 6.009 | 152.19347 | 8.063 | 157.40562 | 6.718 | 174.98412 | 6.79 | 179.11748 | 6.595 | 171.57231 | 6.832 | 175.04451 | 6.521 | 179.47855 | 6.757 | 177.18962
10.663 | 85.31234 | 10.455 | 87.07235 | 10.435 | 86.60322 | 9.91 | 90.96687 | 9.614 | 71.20863 | 9.111 | 93.86253 | 10.868 | 98.84139 | 10.54 | 86.9688 | 10.224 | 91.03886 | 7.133 | 155.10182 | 6.033 | 152.38458 | 8.107 | 157.63227 | 6.717 | 175.02248 | 6.8 | 179.22989 | 6.642 | 171.84174 | 6.847 | 175.57771 | 6.535 | 179.85927 | 6.773 | 177.56924
10.685 | 85.21247 | 10.474 | 87.05984 | 10.448 | 86.77948 | 9.945 | 91.18055 | 9.731 | 70.72176 | 9.125 | 93.87414 | 10.907 | 98.88712 | 10.557 | 86.82862 | 10.234 | 91.05047 | 7.153 | 155.38651 | 6.056 | 152.30552 | 8.137 | 157.48746 | 6.754 | 175.13597 | 6.828 | 179.55608 | 6.658 | 172.11331 | 6.854 | 175.70337 | 6.54 | 179.92052 | 6.795 | 177.75908
10.727 | 85.09548 | 10.501 | 87.15509 | 10.47 | 86.66103 | 9.993 | 91.16883 | 9.828 | 70.22546 | 9.147 | 93.96165 | 10.93 | 98.92413 | 10.676 | 86.00543 | 10.273 | 91.08119 | 7.174 | 155.57159 | 6.082 | 152.88022 | 8.176 | 157.63549 | 6.772 | 175.44382 | 6.875 | 179.81433 | 6.661 | 172.21048 | 6.891 | 176.20912 | 6.568 | 180.31723 | 6.801 | 177.84241
10.749 | 84.89661 | 10.531 | 87.30173 | 10.498 | 86.74504 | 10.022 | 90.7888 | 9.897 | 70.41164 | 9.175 | 94.14424 | 10.971 | 99.15154 | 10.704 | 85.33846 | 10.293 | 91.01382 | 7.178 | 155.63931 | 6.083 | 152.94722 | 8.193 | 157.76538 | 6.793 | 175.687 | 6.87 | 179.80212 | 6.696 | 172.42473 | 6.915 | 176.30835 | 6.589 | 180.5728 | 6.831 | 178.29245
10.782 | 84.74387 | 10.555 | 87.35077 | 10.534 | 86.54456 | 10.057 | 90.32378 | 9.959 | 69.6947 | 9.195 | 94.42891 | 10.986 | 99.25746 | 10.725 | 84.77229 | 10.31 | 91.00997 | 7.208 | 155.86855 | 6.102 | 153.0612 | 8.239 | 158.05348 | 6.799 | 175.8643 | 6.891 | 180.16911 | 6.711 | 172.76965 | 6.916 | 176.37585 | 6.598 | 180.66647 | 6.833 | 178.46638
10.792 | 84.68537 | 10.587 | 87.41066 | 10.554 | 86.58063 | 10.051 | 90.30658 | 9.985 | 69.66937 | 9.225 | 94.45853 | 10.992 | 99.24917 | 10.729 | 84.68659 | 10.336 | 90.91321 | 7.248 | 156.00114 | 6.128 | 153.08883 | 8.252 | 158.16255 | 6.83 | 176.3679 | 6.926 | 180.47221 | 6.738 | 172.86932 | 6.943 | 176.66119 | 6.629 | 180.89357 | 6.855 | 178.89282
10.836 | 84.57399 | 10.62 | 87.40157 | 10.594 | 86.60285 | 10.093 | 89.95724 | 10.006 | 69.64432 | 9.25 | 94.44124 | 11.041 | 99.31767 | 10.779 | 84.18285 | 10.358 | 90.96938 | 7.262 | 156.07242 | 6.143 | 153.03121 | 8.272 | 158.29027 | 6.839 | 176.48459 | 6.938 | 180.62555 | 6.748 | 173.06071 | 6.972 | 176.85196 | 6.648 | 181.12888 | 6.889 | 179.14574
10.873 | 84.33834 | 10.643 | 87.45397 | 10.609 | 86.53755 | 10.107 | 89.79019 | 10.019 | 69.2068 | 9.282 | 94.39165 | 11.062 | 99.36511 | 10.787 | 83.97717 | 10.4 | 91.02515 | 7.304 | 156.11382 | 6.17 | 153.08066 | 8.297 | 157.96043 | 6.877 | 176.74013 | 6.957 | 180.79678 | 6.774 | 173.50603 | 7.009 | 177.11053 | 6.659 | 181.2756 | 6.895 | 179.27473
10.905 | 84.1659 | 10.669 | 87.38198 | 10.648 | 86.67312 | 10.143 | 89.6428 | 10.017 | 69.30153 | 9.301 | 94.43328 | 11.091 | 99.30892 | 10.794 | 83.74906 | 10.418 | 91.07866 | 7.321 | 156.19899 | 6.182 | 153.19462 | 8.335 | 158.0346 | 6.905 | 177.06261 | 6.999 | 181.07684 | 6.784 | 173.59554 | 7.014 | 177.13336 | 6.688 | 181.54233 | 6.914 | 179.4696
10.936 | 84.00568 | 10.692 | 87.22072 | 10.675 | 86.69234 | 10.145 | 89.62563 | 10.013 | 69.16579 | 9.331 | 94.38949 | 11.124 | 99.20863 | 10.804 | 83.37569 | 10.456 | 91.11697 | 7.357 | 156.24292 | 6.192 | 153.50131 | 8.371 | 157.95141 | 6.905 | 177.04446 | 7.002 | 181.20129 | 6.806 | 173.79816 | 7.034 | 177.35901 | 6.71 | 181.75114 | 6.936 | 179.83655
10.947 | 83.98336 | 10.717 | 87.35259 | 10.708 | 86.72083 | 10.169 | 89.66663 | 10.01 | 68.82717 | 9.338 | 94.50803 | 11.16 | 99.20208 | 10.802 | 83.31054 | 10.478 | 91.05479 | 7.361 | 156.26544 | 6.205 | 153.6965 | 8.386 | 158.13514 | 6.948 | 177.29173 | 7.017 | 181.507 | 6.831 | 174.07883 | 7.06 | 177.56833 | 6.722 | 181.93817 | 6.945 | 179.97107
10.968 | 83.5775 | 10.745 | 87.44456 | 10.75 | 86.77898 | 10.232 | 89.31161 | 10.006 | 68.35385 | 9.346 | 94.56813 | 11.184 | 99.35096 | 10.816 | 83.06117 | 10.511 | 90.9171 | 7.378 | 156.41798 | 6.226 | 153.7832 | 8.438 | 158.33994 | 6.961 | 177.49013 | 7.049 | 181.7133 | 6.872 | 174.21657 | 7.082 | 177.82281 | 6.731 | 182.15746 | 6.973 | 180.35394
11.003 | 83.40356 | 10.789 | 87.58524 | 10.765 | 86.55889 | 10.254 | 88.93852 | 9.992 | 67.67313 | 9.382 | 94.68742 | 11.226 | 99.47975 | 10.824 | 82.71782 | 10.55 | 90.30539 | 7.413 | 156.57495 | 6.254 | 153.90191 | 8.447 | 158.314 | 7.003 | 177.68141 | 7.065 | 181.88348 | 6.881 | 174.29462 | 7.092 | 177.90163 | 6.766 | 182.41811 | 6.979 | 180.51059
11.011 | 83.30062 | 10.812 | 87.56742 | 10.807 | 86.53229 | 10.287 | 88.17641 | 9.99 | 67.1755 | 9.403 | 94.87265 | 11.24 | 99.6133 | 10.826 | 82.60154 | 10.562 | 90.29784 | 7.442 | 156.61745 | 6.269 | 154.01132 | 8.495 | 158.55388 | 7.01 | 177.74866 | 7.072 | 181.89607 | 6.894 | 174.53685 | 7.112 | 178.28078 | 6.776 | 182.61626 | 7.013 | 180.61682
11.028 | 83.33566 | 10.848 | 87.54144 | 10.824 | 86.5554 | 10.32 | 87.66734 | 9.98 | 66.37964 | 9.426 | 94.82738 | 11.29 | 99.71139 | 10.832 | 82.51197 | 10.617 | 90.11737 | 7.474 | 156.68346 | 6.276 | 154.16836 | 8.515 | 158.81588 | 7.019 | 177.99356 | 7.117 | 182.24104 | 6.935 | 174.70448 | 7.134 | 178.49611 | 6.79 | 182.77507 | 7.033 | 180.9796
11.058 | 83.31385 | 10.873 | 87.43407 | 10.862 | 86.49689 | 10.33 | 87.51608 | 9.979 | 66.08771 | 9.455 | 94.80161 | 11.316 | 99.83599 | 10.832 | 82.35944 | 10.661 | 89.84756 | 7.495 | 156.79857 | 6.29 | 153.93815 | 8.516 | 158.78839 | 7.052 | 178.44388 | 7.138 | 182.50237 | 6.957 | 174.96518 | 7.146 | 178.55449 | 6.816 | 182.95053 | 7.043 | 181.20599
11.079 | 83.17532 | 10.894 | 87.39115 | 10.881 | 86.60959 | 10.372 | 86.79087 | 9.978 | 65.73677 | 9.493 | 94.76824 | 11.364 | 98.52244 | 10.847 | 82.25755 | 10.691 | 89.66464 | 7.531 | 156.89241 | 6.311 | 153.94379 | 8.548 | 158.78014 | 7.057 | 178.42949 | 7.138 | 182.60094 | 6.959 | 174.99754 | 7.164 | 178.81573 | 6.844 | 183.33199 | 7.071 | 181.32343
11.11 | 83.2481 | 10.921 | 87.35365 | 10.909 | 86.50129 | 10.414 | 86.12434 | 9.955 | 64.9611 | 9.509 | 94.81606 | 11.414 | 98.33662 | 10.847 | 82.15913 | 10.689 | 89.60598 | 7.538 | 156.93915 | 6.33 | 154.26847 | 8.583 | 159.00877 | 7.077 | 178.73192 | 7.179 | 182.71851 | 6.991 | 175.28423 | 7.196 | 179.15611 | 6.845 | 183.36177 | 7.088 | 181.65021
11.156 | 83.35163 | 10.955 | 87.48291 | 10.946 | 86.64462 | 10.418 | 86.13656 | 9.945 | 64.55959 | 9.548 | 94.85381 | 11.486 | 97.80505 | 10.848 | 82.23729 | 10.725 | 89.58997 | 7.558 | 157.03247 | 6.361 | 154.65658 | 8.62 | 158.92311 | 7.113 | 179.05112 | 7.197 | 183.13487 | 7.019 | 175.63524 | 7.197 | 179.20247 | 6.889 | 183.60719 | 7.123 | 181.90816
11.178 | 83.39182 | 10.978 | 87.49977 | 10.97 | 86.31213 | 10.453 | 85.43644 | 9.929 | 63.73104 | 9.564 | 94.91837 | 11.543 | 97.15627 | 10.852 | 82.22423 | 10.743 | 89.47939 | 7.59 | 157.25369 | 6.372 | 154.82941 | 8.643 | 159.02662 | 7.133 | 179.14888 | 7.213 | 183.24017 | 7.024 | 175.68439 | 7.222 | 179.35733 | 6.897 | 183.90608 | 7.117 | 181.93851
11.205 | 83.2461 | 11.014 | 87.49326 | 10.986 | 86.30206 | 10.456 | 85.29734 | 9.916 | 63.08155 | 9.604 | 94.99081 | 11.576 | 96.829 | 10.857 | 82.37021 | 10.78 | 89.43481 | 7.614 | 157.35767 | 6.378 | 155.04159 | 8.692 | 159.03934 | 7.142 | 179.28494 | 7.232 | 183.43491 | 7.046 | 175.89197 | 7.256 | 179.61903 | 6.925 | 184.05254 | 7.149 | 182.39511
11.228 | 83.08172 | 11.035 | 87.54752 | 11.024 | 86.27774 | 10.471 | 84.78044 | 9.909 | 62.53526 | 9.624 | 94.89498 | 11.6 | 96.48344 | 10.857 | 82.38205 | 10.79 | 89.33352 | 7.649 | 157.39531 | 6.404 | 155.10639 | 8.706 | 159.25169 | 7.175 | 179.55107 | 7.26 | 183.59579 | 7.078 | 176.00514 | 7.271 | 179.8672 | 6.94 | 184.16772 | 7.181 | 182.58406
11.267 | 82.99392 | 11.074 | 87.51828 | 11.04 | 86.35279 | 10.489 | 84.63833 | 9.896 | 61.86125 | 9.642 | 94.8118 | 11.631 | 96.04359 | 10.877 | 82.53381 | 10.813 | 89.49141 | 7.678 | 157.45764 | 6.433 | 154.78296 | 8.758 | 159.40763 | 7.206 | 179.74013 | 7.289 | 183.85368 | 7.114 | 176.05832 | 7.273 | 179.87474 | 6.962 | 184.38087 | 7.178 | 182.62747
11.282 | 83.00394 | 11.09 | 87.43967 | 11.079 | 86.59919 | 10.535 | 84.06199 | 9.892 | 61.67173 | 9.672 | 94.70831 | 11.662 | 95.74958 | 10.897 | 82.66154 | 10.83 | 89.53152 | 7.707 | 157.49678 | 6.449 | 154.89117 | 8.766 | 159.45906 | 7.209 | 179.81863 | 7.296 | 183.94193 | 7.141 | 176.25308 | 7.308 | 180.19116 | 6.973 | 184.74402 | 7.2 | 182.89476
11.32 | 83.02041 | 11.115 | 87.33362 | 11.103 | 86.39933 | 10.537 | 84.00578 | 9.88 | 61.13001 | 9.702 | 94.67678 | 11.666 | 95.62999 | 10.906 | 82.89623 | 10.863 | 89.67007 | 7.73 | 157.46648 | 6.464 | 154.72354 | 8.779 | 159.71644 | 7.238 | 180.06052 | 7.314 | 184.21216 | 7.155 | 176.35425 | 7.332 | 180.53517 | 6.985 | 184.82498 | 7.236 | 183.1348
11.336 | 83.07614 | 11.139 | 87.38844 | 11.132 | 86.38428 | 10.552 | 83.33979 | 9.877 | 61.01667 | 9.718 | 94.66964 | 11.695 | 95.38182 | 10.914 | 83.04907 | 10.889 | 89.80901 | 7.758 | 157.45706 | 6.494 | 154.93745 | 8.807 | 159.53094 | 7.27 | 180.34431 | 7.35 | 184.64714 | 7.16 | 176.42162 | 7.333 | 180.54346 | 7.017 | 185.1913 | 7.249 | 183.31569
11.372 | 83.05786 | 11.179 | 87.46553 | 11.152 | 86.28715 | 10.57 | 82.34446 | 9.873 | 60.49678 | 9.744 | 94.72857 | 11.723 | 95.24259 | 10.925 | 83.23872 | 10.915 | 89.92573 | 7.781 | 157.54608 | 6.504 | 154.96419 | 8.839 | 159.53377 | 7.286 | 180.51826 | 7.362 | 184.70175 | 7.201 | 176.70847 | 7.355 | 180.84784 | 7.033 | 185.42963 | 7.269 | 183.48558
11.392 | 83.17072 | 11.204 | 87.51104 | 11.188 | 86.46546 | 10.608 | 81.24818 | 9.873 | 60.47989 | 9.768 | 94.80834 | 11.733 | 95.13943 | 10.929 | 83.26797 | 10.94 | 89.92495 | 7.797 | 157.66931 | 6.53 | 155.29244 | 8.897 | 159.80974 | 7.293 | 180.6488 | 7.379 | 184.99437 | 7.223 | 177.03821 | 7.394 | 181.19009 | 7.05 | 185.54909 | 7.295 | 183.88609
11.417 | 83.02905 | 11.236 | 87.59825 | 11.219 | 86.21751 | 10.627 | 80.85452 | 9.87 | 59.91035 | 9.801 | 94.93384 | 11.77 | 95.20085 | 10.94 | 83.34672 | 10.972 | 89.92795 | 7.812 | 157.72784 | 6.54 | 155.52396 | 8.915 | 159.80688 | 7.326 | 180.8916 | 7.417 | 185.22548 | 7.228 | 177.03775 | 7.395 | 181.24387 | 7.074 | 185.77934 | 7.311 | 184.01308
11.443 | 82.84158 | 11.271 | 87.55174 | 11.249 | 86.34736 | 10.631 | 80.8563 | 9.868 | 59.76978 | 9.823 | 94.88036 | 11.788 | 95.22411 | 10.956 | 83.5748 | 10.982 | 89.89231 | 7.828 | 157.87392 | 6.552 | 155.7269 | 8.966 | 159.73287 | 7.358 | 181.1516 | 7.437 | 185.35732 | 7.263 | 177.30154 | 7.413 | 181.57127 | 7.099 | 186.12642 | 7.328 | 184.14044
11.479 | 82.7703 | 11.291 | 87.35201 | 11.29 | 86.23782 | 10.692 | 80.3455 | 9.86 | 59.34273 | 9.85 | 94.84198 | 11.807 | 95.30769 | 10.98 | 83.72928 | 11.011 | 90.00116 | 7.854 | 157.99969 | 6.574 | 155.89341 | 8.987 | 159.82348 | 7.38 | 181.20323 | 7.448 | 185.56046 | 7.281 | 177.56837 | 7.439 | 181.90918 | 7.107 | 186.20334 | 7.345 | 184.49922
11.496 | 82.92422 | 11.315 | 87.20956 | 11.31 | 86.14967 | 10.773 | 78.59495 | 9.859 | 59.0886 | 9.868 | 94.70645 | 11.835 | 95.37826 | 11.013 | 83.90589 | 11.036 | 90.02396 | 7.878 | 158.06442 | 6.583 | 156.18316 | 9.032 | 159.88749 | 7.389 | 181.36882 | 7.492 | 185.86281 | 7.307 | 177.79794 | 7.443 | 181.95348 | 7.139 | 186.33112 | 7.368 | 184.69722
11.534 | 82.98652 | 11.329 | 87.13108 | 11.338 | 86.15398 | 10.8 | 78.31016 | 9.853 | 58.98264 | 9.898 | 94.71903 | 11.852 | 95.37688 | 11.037 | 83.88031 | 11.055 | 90.05815 | 7.92 | 158.20149 | 6.597 | 156.38861 | 9.051 | 159.87313 | 7.419 | 181.65852 | 7.511 | 186.06639 | 7.309 | 177.78891 | 7.462 | 181.99515 | 7.169 | 186.68169 | 7.381 | 184.74229
11.553 | 83.08907 | 11.355 | 87.29874 | 11.37 | 86.0704 | 10.815 | 78.04859 | 9.84 | 58.60554 | 9.929 | 94.75023 | 11.879 | 95.31271 | 11.065 | 83.78976 | 11.08 | 90.08785 | 7.937 | 158.27258 | 6.631 | 156.18848 | 9.085 | 159.73834 | 7.449 | 181.93971 | 7.512 | 186.03671 | 7.34 | 178.06955 | 7.505 | 182.37093 | 7.191 | 186.78633 | 7.406 | 185.22084
11.588 | 83.10638 | 11.393 | 87.37849 | 11.381 | 86.05409 | 10.92 | 77.3962 | 9.833 | 58.37942 | 9.96 | 94.71661 | 11.91 | 95.25957 | 11.097 | 83.6608 | 11.103 | 90.22618 | 7.959 | 158.32352 | 6.641 | 156.00724 | 9.115 | 159.92969 | 7.451 | 181.97263 | 7.543 | 186.23076 | 7.385 | 178.30104 | 7.525 | 182.58836 | 7.206 | 186.96234 | 7.42 | 185.37408
11.609 | 83.09515 | 11.414 | 87.47752 | 11.411 | 86.05499 | 10.994 | 76.78057 | 9.836 | 58.36396 | 9.987 | 94.706 | 11.917 | 95.17532 | 11.162 | 80.78451 | 11.126 | 90.18127 | 7.964 | 158.31413 | 6.674 | 155.90418 | 9.163 | 159.73384 | 7.485 | 182.23715 | 7.567 | 186.44768 | 7.394 | 178.4772 | 7.53 | 182.64714 | 7.231 | 187.13838 | 7.438 | 185.59082
11.632 | 83.05565 | 11.448 | 87.53414 | 11.441 | 85.73029 | 11.028 | 76.23801 | 9.831 | 58.28268 | 10.007 | 94.53523 | 11.936 | 95.20538 | 11.213 | 78.8147 | 11.162 | 90.21029 | 7.986 | 158.31837 | 6.687 | 156.01491 | 9.18 | 160.06202 | 7.517 | 182.40898 | 7.604 | 186.7197 | 7.397 | 178.53842 | 7.556 | 182.91545 | 7.264 | 187.43411 | 7.466 | 185.73079
11.659 | 83.03952 | 11.476 | 87.50629 | 11.458 | 85.68504 | 11.05 | 75.64959 | 9.834 | 58.20625 | 10.037 | 94.44465 | 11.964 | 95.23618 | 11.293 | 79.16103 | 11.176 | 90.12302 | 8.014 | 158.42638 | 6.722 | 156.30936 | 9.224 | 160.19743 | 7.546 | 182.56786 | 7.611 | 186.78334 | 7.448 | 178.91035 | 7.583 | 183.13542 | 7.29 | 187.43465 | 7.503 | 185.81068
11.696 | 82.92753 | 11.502 | 87.45414 | 11.491 | 85.76057 | 11.067 | 75.01604 | 9.827 | 58.15831 | 10.065 | 94.33779 | 11.98 | 95.395 | 11.366 | 78.92587 | 11.207 | 90.09846 | 8.043 | 158.50131 | 6.737 | 156.30108 | 9.229 | 160.22651 | 7.557 | 182.62265 | 7.636 | 187.05617 | 7.476 | 179.09341 | 7.601 | 183.3606 | 7.303 | 187.51152 | 7.522 | 186.03427
11.716 | 83.0473 | 11.526 | 87.44632 | 11.517 | 85.72494 | 11.069 | 74.30373 | 9.828 | 58.0513 | 10.092 | 94.19798 | 12.016 | 95.51517 | 11.435 | 78.24213 | 11.226 | 90.18073 | 8.067 | 158.58549 | 6.762 | 156.73454 | 9.26 | 160.38004 | 7.57 | 182.63368 | 7.662 | 187.19739 | 7.512 | 179.08313 | 7.603 | 183.42035 | 7.315 | 187.68428 | 7.529 | 186.08583
11.753 | 83.18631 | 11.554 | 87.45556 | 11.549 | 85.72416 | 11.069 | 73.63255 | 9.831 | 58.12571 | 10.134 | 94.09729 | 12.037 | 95.60858 | 11.48 | 78.54041 | 11.244 | 90.23115 | 8.098 | 158.68272 | 6.784 | 156.85222 | 9.299 | 160.44857 | 7.599 | 182.71732 | 7.69 | 187.42522 | 7.523 | 179.15337 | 7.644 | 183.80704 | 7.343 | 187.86844 | 7.555 | 186.31155
11.768 | 83.14983 | 11.597 | 87.52489 | 11.588 | 85.71774 | 11.069 | 73.2524 | 9.834 | 58.36677 | 10.156 | 94.2496 | 12.07 | 95.83005 | 11.546 | 77.80598 | 11.256 | 90.26752 | 8.116 | 158.69841 | 6.799 | 156.84968 | 9.326 | 160.28023 | 7.636 | 182.78233 | 7.698 | 187.42711 | 7.542 | 179.27026 | 7.652 | 184.04225 | 7.383 | 188.04575 | 7.58 | 186.60094
11.815 | 83.26924 | 11.616 | 87.5452 | 11.63 | 85.7661 | 11.068 | 72.90878 | 9.836 | 58.43382 | 10.198 | 94.17095 | 12.096 | 95.83281 | 11.59 | 77.42068 | 11.282 | 90.41089 | 8.153 | 158.80621 | 6.816 | 156.57181 | 9.354 | 160.07645 | 7.648 | 183.08826 | 7.72 | 187.55467 | 7.573 | 179.39424 | 7.664 | 184.26469 | 7.396 | 188.21689 | 7.59 | 186.77502
11.848 | 83.32314 | 11.657 | 87.58964 | 11.667 | 85.37365 | 11.069 | 72.34095 | 9.835 | 58.57362 | 10.226 | 93.91379 | 12.128 | 95.88892 | 11.595 | 76.91392 | 11.305 | 90.59312 | 8.181 | 158.95953 | 6.83 | 156.63752 | 9.379 | 160.13721 | 7.692 | 183.3676 | 7.752 | 187.81181 | 7.602 | 179.51686 | 7.692 | 184.54745 | 7.407 | 188.26537 | 7.601 | 186.94748
11.877 | 83.11613 | 11.684 | 87.77514 | 11.67 | 85.28165 | 11.069 | 72.27237 | 9.844 | 58.85143 | 10.228 | 93.80728 | 12.162 | 95.8171 | 11.598 | 76.76826 | 11.343 | 90.63401 | 8.205 | 159.01239 | 6.86 | 156.86727 | 9.428 | 160.22971 | 7.695 | 183.38782 | 7.773 | 187.90073 | 7.637 | 179.66972 | 7.714 | 184.74074 | 7.452 | 188.64386 | 7.639 | 187.48528
11.914 | 82.92336 | 11.712 | 87.58202 | 11.687 | 85.17757 | 11.068 | 71.80479 | 9.855 | 59.06045 | 10.252 | 93.62074 | 12.179 | 95.77818 | 11.608 | 76.09465 | 11.378 | 90.56973 | 8.21 | 159.16754 | 6.885 | 157.0257 | 9.444 | 160.36876 | 7.713 | 183.79549 | 7.8 | 188.11359 | 7.667 | 179.72757 | 7.726 | 184.80151 | 7.456 | 188.72742 | 7.642 | 187.5197
11.928 | 82.897 | 11.741 | 87.49831 | 11.725 | 84.85744 | 11.067 | 71.56766 | 9.854 | 59.11483 | 10.274 | 93.43202 | 12.222 | 95.71299 | 11.617 | 75.40686 | 11.409 | 90.40961 | 8.242 | 159.32353 | 6.905 | 156.84828 | 9.495 | 160.58051 | 7.743 | 183.99944 | 7.801 | 188.15948 | 7.697 | 179.89584 | 7.763 | 184.93408 | 7.492 | 188.89154 | 7.67 | 187.8345
11.968 | 82.99426 | 11.765 | 87.45172 | 11.75 | 84.95536 | 11.062 | 71.39568 | 9.864 | 59.5224 | 10.294 | 93.30928 | 12.237 | 95.77297 | 11.623 | 74.84426 | 11.429 | 90.35648 | 8.27 | 159.32962 | 6.92 | 157.03675 | 9.507 | 160.74539 | 7.76 | 184.09148 | 7.83 | 188.37408 | 7.697 | 179.87604 | 7.784 | 185.14912 | 7.497 | 188.92963 | 7.691 | 188.17667
11.99 | 82.94577 | 11.789 | 87.36308 | 11.78 | 84.789 | 11.059 | 70.92007 | 9.867 | 59.69145 | 10.322 | 93.35735 | 12.279 | 95.78091 | 11.634 | 74.26279 | 11.468 | 90.41083 | 8.296 | 159.27534 | 6.94 | 157.04441 | 9.516 | 160.81488 | 7.776 | 184.30684 | 7.87 | 188.7119 | 7.721 | 179.98195 | 7.827 | 185.43613 | 7.518 | 189.11555 | 7.7 | 188.28703
12.028 | 82.94195 | 11.826 | 87.37547 | 11.803 | 84.67751 | 11.059 | 70.88333 | 9.87 | 59.75958 | 10.359 | 93.32185 | 12.31 | 95.90968 | 11.65 | 73.55574 | 11.486 | 90.31283 | 8.325 | 159.35768 | 6.959 | 157.11992 | 9.561 | 161.20472 | 7.811 | 184.39645 | 7.887 | 188.8022 | 7.752 | 180.04944 | 7.828 | 185.43982 | 7.549 | 189.57033 | 7.743 | 188.54214
12.059 | 83.06329 | 11.859 | 87.46809 | 11.823 | 84.65083 | 11.051 | 70.72341 | 9.868 | 60.13628 | 10.384 | 93.27427 | 12.354 | 95.70592 | 11.653 | 72.57854 | 11.519 | 90.36182 | 8.348 | 159.34485 | 6.981 | 157.03623 | 9.587 | 161.21327 | 7.835 | 184.49133 | 7.89 | 188.82526 | 7.775 | 180.22755 | 7.846 | 185.58096 | 7.553 | 189.58434 | 7.773 | 188.6843
12.093 | 83.05045 | 11.882 | 87.54678 | 11.851 | 84.63974 | 11.056 | 70.52031 | 9.873 | 60.46943 | 10.411 | 93.119 | 12.398 | 95.48026 | 11.657 | 72.13236 | 11.541 | 90.38683 | 8.378 | 159.26233 | 7.003 | 157.51339 | 9.627 | 161.2403 | 7.878 | 184.64026 | 7.933 | 189.04762 | 7.8 | 180.3457 | 7.89 | 186.03227 | 7.584 | 189.89021 | 7.789 | 188.83916
12.129 | 82.86271 | 11.914 | 87.4565 | 11.885 | 84.24537 | 11.058 | 70.4292 | 9.872 | 60.66993 | 10.418 | 92.94548 | 12.428 | 95.17358 | 11.66 | 71.63332 | 11.57 | 90.51258 | 8.394 | 159.40146 | 7.004 | 157.55203 | 9.67 | 161.1105 | 7.889 | 184.72888 | 7.948 | 189.20575 | 7.815 | 180.54333 | 7.894 | 186.1301 | 7.622 | 190.0675 | 7.805 | 188.96964
12.153 | 82.73004 | 11.941 | 87.47033 | 11.908 | 84.27371 | 11.052 | 70.31459 | 9.883 | 61.18026 | 10.465 | 92.25627 | 12.452 | 95.09177 | 11.669 | 71.53001 | 11.603 | 90.56796 | 8.431 | 159.51288 | 7.041 | 157.86998 | 9.705 | 161.35643 | 7.893 | 184.76683 | 7.972 | 189.15787 | 7.822 | 180.64497 | 7.914 | 186.47716 | 7.64 | 190.29858 | 7.834 | 189.10696
12.185 | 82.76368 | 11.971 | 87.45386 | 11.941 | 84.11457 | 11.046 | 70.20049 | 9.895 | 61.579 | 10.485 | 91.66491 | 12.494 | 93.33434 | 11.701 | 70.88113 | 11.635 | 90.51856 | 8.44 | 159.76096 | 7.052 | 157.95536 | 9.753 | 161.14722 | 7.942 | 185.04994 | 7.995 | 189.26245 | 7.866 | 180.95082 | 7.939 | 186.8187 | 7.647 | 190.39291 | 7.872 | 189.32463
12.218 | 82.66795 | 11.995 | 87.35786 | 11.957 | 84.08241 | 11.056 | 70.18938 | 9.893 | 61.85083 | 10.521 | 91.15724 | 12.536 | 92.77306 | 11.706 | 70.75014 | 11.67 | 90.42622 | 8.452 | 159.78506 | 7.088 | 157.81357 | 9.768 | 161.16237 | 7.956 | 185.13029 | 8.017 | 189.51224 | 7.894 | 181.27831 | 7.956 | 186.88712 | 7.694 | 190.5257 | 7.895 | 189.51019
12.229 | 82.64191 | 12.026 | 87.30369 | 11.997 | 84.18819 | 11.049 | 70.14248 | 9.898 | 61.95135 | 10.522 | 91.01823 | 12.604 | 92.89629 | 11.72 | 70.32014 | 11.716 | 90.47446 | 8.489 | 159.92947 | 7.099 | 157.98719 | 9.814 | 161.11102 | 7.986 | 185.39998 | 8.013 | 189.55077 | 7.892 | 181.23817 | 7.985 | 187.15981 | 7.713 | 190.60773 | 7.896 | 189.53285
12.246 | 82.67262 | 12.047 | 87.26173 | 12.01 | 83.98055 | 11.063 | 70.17419 | 9.908 | 62.53429 | 10.567 | 90.34148 | 12.703 | 92.09098 | 11.726 | 70.13918 | 11.759 | 90.43082 | 8.502 | 160.00766 | 7.121 | 157.97764 | 9.837 | 161.26182 | 7.995 | 185.45711 | 8.043 | 189.98021 | 7.932 | 181.38898 | 8.016 | 187.23372 | 7.756 | 190.69791 | 7.926 | 189.7928
12.281 | 82.67055 | 12.089 | 87.4248 | 12.019 | 83.89333 | 11.058 | 70.27866 | 9.91 | 62.577 | 10.578 | 89.82095 | 12.717 | 92.00661 | 11.727 | 69.9557 | 11.8 | 90.23723 | 8.537 | 160.01932 | 7.127 | 158.20357 | 9.869 | 161.17619 | 8.015 | 185.77461 | 8.069 | 190.09277 | 7.949 | 181.3784 | 8.049 | 187.39043 | 7.768 | 190.77072 | 7.955 | 190.04207
12.307 | 82.57893 | 12.11 | 87.4902 | 12.057 | 83.97697 | 11.06 | 70.45423 | 9.918 | 63.02499 | 10.589 | 89.66696 | 12.774 | 91.35685 | 11.74 | 69.6191 | 11.845 | 90.01639 | 8.551 | 160.06279 | 7.148 | 158.08646 | 9.894 | 161.20516 | 8.052 | 186.02159 | 8.08 | 190.22388 | 7.97 | 181.42444 | 8.07 | 187.52473 | 7.792 | 190.77849 | 7.979 | 190.20644
12.344 | 82.54668 | 12.145 | 87.42314 | 12.097 | 83.67651 | 11.07 | 70.75182 | 9.919 | 63.24649 | 10.626 | 89.08054 | 12.809 | 90.77948 | 11.744 | 69.4481 | 11.87 | 89.74844 | 8.579 | 160.10912 | 7.178 | 157.96373 | 9.947 | 161.42206 | 8.066 | 186.08588 | 8.107 | 190.43121 | 8.009 | 181.5419 | 8.081 | 187.60901 | 7.823 | 190.93379 | 8 | 190.29326
12.363 | 82.41647 | 12.164 | 87.23573 | 12.113 | 83.62687 | 11.07 | 70.8637 | 9.925 | 63.3822 | 10.629 | 88.97166 | 12.843 | 90.25353 | 11.742 | 69.42214 | 11.908 | 89.69157 | 8.603 | 160.16489 | 7.185 | 157.73046 | 9.959 | 161.49149 | 8.079 | 186.17326 | 8.133 | 190.81616 | 8.028 | 181.5222 | 8.117 | 187.83041 | 7.839 | 190.96222 | 8.018 | 190.73207
12.399 | 82.28082 | 12.19 | 87.0831 | 12.145 | 83.52891 | 11.072 | 71.0032 | 9.932 | 63.87085 | 10.641 | 88.60158 | 12.906 | 89.38599 | 11.753 | 69.27179 | 11.951 | 89.633 | 8.635 | 160.30513 | 7.21 | 157.89263 | 9.968 | 161.45822 | 8.117 | 186.28923 | 8.136 | 190.90286 | 8.059 | 181.75807 | 8.14 | 187.84979 | 7.854 | 191.02531 | 8.036 | 190.87993
12.412 | 82.31258 | 12.219 | 87.10628 | 12.169 | 83.39576 | 11.079 | 71.3565 | 9.935 | 63.9463 | 10.67 | 88.30511 | 12.956 | 88.73897 | 11.764 | 69.13007 | 11.977 | 89.62409 | 8.661 | 160.36368 | 7.226 | 158.05276 | 10.009 | 161.42433 | 8.142 | 186.36649 | 8.155 | 191.12801 | 8.086 | 181.88737 | 8.165 | 188.02522 | 7.89 | 191.24843 | 8.066 | 190.9505
12.452 | 82.3817 | 12.255 | 87.10687 | 12.204 | 83.4041 | 11.083 | 71.58637 | 9.945 | 64.42171 | 10.678 | 88.25378 | 12.982 | 88.13132 | 11.761 | 69.04316 | 11.984 | 89.61379 | 8.668 | 160.4245 | 7.244 | 158.33698 | 10.032 | 161.46845 | 8.181 | 186.54657 | 8.194 | 191.37144 | 8.087 | 181.95027 | 8.191 | 188.20824 | 7.91 | 191.38144 | 8.081 | 191.14539
12.477 | 82.4895 | 12.272 | 87.24921 | 12.237 | 83.40852 | 11.088 | 71.68246 | 9.955 | 64.61531 | 10.682 | 88.1059 | 13.024 | 87.39301 | 11.765 | 68.94804 | 12.027 | 89.58628 | 8.68 | 160.42198 | 7.271 | 158.43231 | 10.071 | 161.49618 | 8.201 | 186.7614 | 8.217 | 191.63481 | 8.131 | 182.15504 | 8.193 | 188.2164 | 7.948 | 191.6015 | 8.129 | 191.38609
12.501 | 82.44751 | 12.308 | 87.22964 | 12.266 | 83.29478 | 11.103 | 72.11276 | 9.968 | 65.04932 | 10.691 | 87.95326 | 13.032 | 87.18352 | 11.773 | 68.93578 | 12.06 | 89.55384 | 8.715 | 160.5051 | 7.274 | 158.87162 | 10.096 | 161.49311 | 8.205 | 186.76747 | 8.218 | 191.65042 | 8.147 | 182.31352 | 8.215 | 188.4529 | 7.962 | 191.67088 | 8.151 | 191.53239
12.531 | 82.39088 | 12.332 | 87.26137 | 12.268 | 83.30882 | 11.112 | 72.26081 | 9.973 | 65.32919 | 10.706 | 87.91087 | 13.047 | 86.71213 | 11.782 | 68.96037 | 12.095 | 89.22454 | 8.733 | 160.6485 | 7.293 | 159.08964 | 10.121 | 161.57804 | 8.236 | 186.90385 | 8.259 | 192.10468 | 8.187 | 182.63713 | 8.262 | 188.75473 | 7.986 | 191.81233 | 8.157 | 191.63936
12.561 | 82.45554 | 12.364 | 87.2291 | 12.315 | 83.36028 | 11.122 | 72.4288 | 9.982 | 65.87071 | 10.721 | 87.89159 | 13.094 | 86.01507 | 11.781 | 69.06928 | 12.139 | 88.86731 | 8.757 | 160.74596 | 7.311 | 158.77473 | 10.152 | 161.63905 | 8.261 | 187.06532 | 8.284 | 192.29291 | 8.195 | 182.59769 | 8.28 | 188.77101 | 8.016 | 191.89 | 8.181 | 191.73482
12.584 | 82.3446 | 12.39 | 87.2969 | 12.33 | 83.01486 | 11.146 | 72.59087 | 9.984 | 65.98544 | 10.74 | 87.98943 | 13.099 | 85.68527 | 11.789 | 69.08784 | 12.156 | 88.72755 | 8.782 | 160.76642 | 7.341 | 159.18336 | 10.19 | 161.74919 | 8.294 | 187.20186 | 8.295 | 192.29474 | 8.209 | 182.65004 | 8.305 | 188.8228 | 8.049 | 191.94017 | 8.211 | 191.95961
12.615 | 82.44238 | 12.412 | 87.12241 | 12.37 | 82.97582 | 11.178 | 72.62983 | 9.992 | 66.1739 | 10.755 | 87.9674 | 13.115 | 85.33533 | 11.798 | 69.22633 | 12.192 | 88.16135 | 8.819 | 160.79138 | 7.365 | 158.81836 | 10.228 | 161.84525 | 8.329 | 187.20767 | 8.323 | 192.50963 | 8.25 | 182.71576 | 8.33 | 188.89581 | 8.07 | 192.05812 | 8.255 | 192.10992
12.645 | 82.55157 | 12.444 | 87.26079 | 12.384 | 82.85077 | 11.189 | 72.46701 | 10.026 | 66.61597 | 10.778 | 88.10697 | 13.15 | 84.84023 | 11.808 | 69.33897 | 12.214 | 87.9093 | 8.835 | 160.94473 | 7.387 | 159.13481 | 10.278 | 162.03556 | 8.348 | 187.44324 | 8.363 | 192.79347 | 8.266 | 182.66412 | 8.332 | 188.90129 | 8.116 | 192.21198 | 8.271 | 192.308
12.669 | 82.59171 | 12.474 | 87.19464 | 12.412 | 82.723 | 11.234 | 72.75351 | 10.032 | 66.71157 | 10.794 | 88.18253 | 13.155 | 84.66426 | 11.836 | 69.52322 | 12.229 | 87.5051 | 8.87 | 161.08858 | 7.409 | 159.28978 | 10.301 | 161.95052 | 8.359 | 187.45003 | 8.4 | 192.91415 | 8.286 | 182.84218 | 8.353 | 189.22441 | 8.135 | 192.29788 | 8.27 | 192.32465
12.695 | 82.59555 | 12.517 | 87.29345 | 12.435 | 82.75592 | 11.285 | 72.40087 | 10.044 | 66.91627 | 10.812 | 88.20865 | 13.17 | 84.02171 | 11.843 | 69.54809 | 12.28 | 86.7093 | 8.881 | 161.1042 | 7.437 | 159.25602 | 10.346 | 161.90739 | 8.386 | 187.74229 | 8.434 | 192.98637 | 8.318 | 183.07417 | 8.388 | 189.28575 | 8.147 | 192.38971 | 8.311 | 192.54176
12.724 | 82.71124 | 12.533 | 87.26492 | 12.474 | 82.81339 | 11.319 | 72.027 | 10.083 | 67.19247 | 10.84 | 88.22757 | 13.167 | 83.97735 | 11.85 | 69.58083 | 12.337 | 86.09113 | 8.89 | 161.11044 | 7.454 | 159.51523 | 10.37 | 161.80969 | 8.425 | 187.99068 | 8.434 | 192.96233 | 8.348 | 183.29924 | 8.406 | 189.53123 | 8.18 | 192.54575 | 8.332 | 192.66344
12.763 | 82.79131 | 12.573 | 87.22338 | 12.496 | 82.80087 | 11.367 | 71.54015 | 10.093 | 67.10955 | 10.854 | 88.1689 | 13.207 | 83.16077 | 11.872 | 69.75475 | 12.356 | 85.91592 | 8.919 | 161.09468 | 7.459 | 159.79795 | 10.401 | 161.6965 | 8.448 | 188.13022 | 8.453 | 193.07091 | 8.377 | 183.33215 | 8.413 | 189.61266 | 8.2 | 192.63922 | 8.369 | 192.83495
12.787 | 82.76164 | 12.594 | 87.1413 | 12.532 | 82.93326 | 11.387 | 71.24992 | 10.131 | 67.24662 | 10.893 | 88.03454 | 13.224 | 82.87147 | 11.891 | 69.68172 | 12.402 | 85.36848 | 8.947 | 161.17461 | 7.48 | 159.34056 | 10.441 | 161.52917 | 8.475 | 188.159 | 8.496 | 193.38104 | 8.384 | 183.3674 | 8.429 | 189.80626 | 8.23 | 192.78941 | 8.386 | 193.0338
12.819 | 82.64481 | 12.617 | 86.95458 | 12.56 | 82.81211 | 11.398 | 70.82843 | 10.151 | 67.40618 | 10.92 | 87.65262 | 13.232 | 82.58025 | 11.911 | 69.81472 | 12.424 | 84.69421 | 8.969 | 161.21097 | 7.501 | 159.26192 | 10.484 | 161.72819 | 8.478 | 188.16682 | 8.523 | 193.65642 | 8.411 | 183.38568 | 8.464 | 190.09869 | 8.258 | 192.84116 | 8.391 | 193.09645
12.833 | 82.61313 | 12.639 | 86.86497 | 12.584 | 82.61096 | 11.43 | 70.0778 | 10.187 | 67.20149 | 10.924 | 87.58578 | 13.281 | 81.81605 | 11.924 | 69.92535 | 12.46 | 84.38215 | 8.995 | 161.26443 | 7.52 | 158.88888 | 10.508 | 161.86519 | 8.511 | 188.29825 | 8.534 | 193.68402 | 8.445 | 183.4817 | 8.493 | 190.30759 | 8.277 | 193.01642 | 8.416 | 193.27386
12.863 | 82.61307 | 12.662 | 86.93566 | 12.584 | 82.59964 | 11.473 | 69.40974 | 10.225 | 67.26222 | 10.966 | 87.08994 | 13.305 | 81.06038 | 11.961 | 69.92065 | 12.467 | 83.99438 | 9.024 | 161.34735 | 7.517 | 158.87023 | 10.555 | 161.84644 | 8.537 | 188.40463 | 8.554 | 193.7901 | 8.463 | 183.62648 | 8.504 | 190.36592 | 8.299 | 193.04137 | 8.444 | 193.32629
12.882 | 82.64884 | 12.693 | 87.01556 | 12.598 | 82.64533 | 11.537 | 68.72133 | 10.253 | 67.15998 | 11.02 | 86.99864 | 13.34 | 80.41905 | 11.991 | 69.83641 | 12.493 | 82.58617 | 9.054 | 161.53815 | 7.546 | 159.41765 | 10.589 | 161.85684 | 8.567 | 188.51617 | 8.591 | 193.81206 | 8.507 | 183.70103 | 8.523 | 190.56041 | 8.305 | 193.10799 | 8.461 | 193.53499
12.907 | 82.77088 | 12.729 | 86.97697 | 12.627 | 82.75247 | 11.568 | 68.03319 | 10.29 | 66.95064 | 11.033 | 86.87344 | 13.364 | 79.6498 | 12.033 | 67.74871 | 12.503 | 82.53445 | 9.078 | 161.60666 | 7.562 | 159.43053 | 10.623 | 162.00876 | 8.603 | 188.7569 | 8.62 | 193.89322 | 8.524 | 183.826 | 8.552 | 190.75026 | 8.339 | 193.17781 | 8.496 | 193.6899
12.937 | 82.93804 | 12.754 | 87.16341 | 12.654 | 82.67535 | 11.58 | 67.64647 | 10.308 | 66.91696 | 11.06 | 86.42728 | 13.392 | 79.18992 | 12.091 | 67.84868 | 12.545 | 81.39905 | 9.112 | 161.69754 | 7.575 | 159.55139 | 10.656 | 161.92953 | 8.614 | 188.86432 | 8.648 | 193.93791 | 8.548 | 184.01505 | 8.587 | 190.93939 | 8.374 | 193.35013 | 8.504 | 193.76393
12.977 | 83.11181 | 12.795 | 87.23904 | 12.691 | 82.72832 | 11.601 | 67.3959 | 10.339 | 67.0567 | 11.074 | 86.2007 | 13.404 | 78.99583 | 12.186 | 67.35645 | 12.595 | 80.12225 | 9.128 | 161.7037 | 7.591 | 159.56632 | 10.688 | 161.87707 | 8.637 | 189.09851 | 8.681 | 194.10701 | 8.56 | 184.16896 | 8.579 | 191.00185 | 8.391 | 193.38589 | 8.523 | 194.13982
13.001 | 83.05179 | 12.82 | 87.06096 | 12.714 | 82.80706 | 11.619 | 66.78287 | 10.376 | 67.04779 | 11.105 | 85.98305 | 13.458 | 78.29083 | 12.221 | 66.61372 | 12.713 | 80.12902 | 9.16 | 161.80121 | 7.606 | 159.77878 | 10.715 | 161.86739 | 8.681 | 189.24792 | 8.699 | 194.0896 | 8.597 | 184.33202 | 8.611 | 191.17577 | 8.426 | 193.68834 | 8.557 | 194.04797
13.043 | 83.07742 | 12.846 | 87.02005 | 12.747 | 82.81496 | 11.619 | 66.69202 | 10.412 | 67.26661 | 11.131 | 85.49194 | 13.492 | 77.70613 | 12.238 | 65.95314 | 12.779 | 79.8431 | 9.168 | 161.81386 | 7.636 | 159.79738 | 10.753 | 161.88537 | 8.697 | 189.2578 | 8.742 | 194.35976 | 8.63 | 184.33238 | 8.646 | 191.49368 | 8.441 | 193.74057 | 8.577 | 194.30797
13.056 | 83.01606 | 12.884 | 86.9649 | 12.77 | 82.85252 | 11.638 | 66.32787 | 10.451 | 66.94202 | 11.131 | 85.45218 | 13.537 | 77.01053 | 12.243 | 65.6608 | 12.845 | 78.85794 | 9.192 | 161.85248 | 7.649 | 159.89568 | 10.786 | 161.791 | 8.735 | 189.24408 | 8.745 | 194.38077 | 8.657 | 184.38852 | 8.668 | 191.67233 | 8.449 | 193.80876 | 8.598 | 194.39697
13.096 | 83.08823 | 12.91 | 87.00634 | 12.798 | 82.58092 | 11.661 | 66.2551 | 10.47 | 66.88396 | 11.172 | 84.89684 | 13.553 | 76.75441 | 12.258 | 65.2644 | 12.859 | 78.18088 | 9.213 | 161.97522 | 7.671 | 159.96557 | 10.819 | 162.12295 | 8.759 | 189.25861 | 8.76 | 194.57033 | 8.692 | 184.4045 | 8.672 | 191.68355 | 8.479 | 193.85942 | 8.626 | 194.41681
13.118 | 83.04774 | 12.937 | 86.82527 | 12.816 | 82.71857 | 11.666 | 66.08544 | 10.485 | 66.69749 | 11.184 | 84.74902 | 13.57 | 76.30444 | 12.276 | 64.91051 | 12.88 | 77.69621 | 9.246 | 162.18628 | 7.69 | 159.85772 | 10.82 | 162.13606 | 8.792 | 189.33051 | 8.805 | 194.8427 | 8.722 | 184.43108 | 8.699 | 191.80264 | 8.509 | 193.93085 | 8.636 | 194.71655
13.149 | 83.05904 | 12.951 | 86.89417 | 12.847 | 82.75552 | 11.678 | 66.06592 | 10.495 | 66.57271 | 11.226 | 84.16146 | 13.587 | 75.70485 | 12.279 | 64.61948 | 12.892 | 77.31879 | 9.281 | 162.2858 | 7.72 | 160.05615 | 10.855 | 162.20375 | 8.817 | 189.53085 | 8.824 | 195.09102 | 8.758 | 184.57124 | 8.73 | 191.948 | 8.537 | 193.94041 | 8.653 | 194.91382
13.19 | 83.12603 | 12.975 | 86.86743 | 12.874 | 82.6709 | 11.704 | 66.09932 | 10.519 | 66.73332 | 11.23 | 84.07033 | 13.581 | 75.63588 | 12.279 | 64.55174 | 12.895 | 77.06544 | 9.312 | 162.25822 | 7.727 | 160.18881 | 10.888 | 162.4001 | 8.827 | 189.54161 | 8.83 | 195.13968 | 8.783 | 184.72554 | 8.761 | 192.14499 | 8.569 | 193.99275 | 8.675 | 195.10527
13.216 | 83.09902 | 13.01 | 86.76562 | 12.909 | 82.64429 | 11.712 | 66.02814 | 10.539 | 66.80149 | 11.276 | 83.27976 | 13.591 | 75.0993 | 12.287 | 64.41378 | 12.9 | 76.3656 | 9.341 | 162.14537 | 7.734 | 160.02852 | 10.916 | 162.20238 | 8.865 | 189.75485 | 8.866 | 194.84882 | 8.788 | 184.75272 | 8.784 | 192.37273 | 8.608 | 194.04172 | 8.682 | 195.0999
13.237 | 82.83933 | 13.042 | 86.55834 | 12.924 | 82.68144 | 11.715 | 65.98504 | 10.568 | 66.80811 | 11.29 | 80.56796 | 13.594 | 74.94379 | 12.292 | 64.40832 | 12.903 | 75.68065 | 9.374 | 162.16089 | 7.769 | 160.30048 | 10.942 | 162.18274 | 8.884 | 190.09534 | 8.885 | 194.97176 | 8.813 | 184.72289 | 8.788 | 192.48247 | 8.649 | 193.92107 | 8.707 | 195.34105
13.263 | 82.87576 | 13.057 | 86.26549 | 12.963 | 82.71396 | 11.726 | 66.1018 | 10.594 | 66.66582 | 11.324 | 80.06172 | 13.601 | 74.65551 | 12.321 | 64.4755 | 12.903 | 75.19803 | 9.406 | 162.1515 | 7.785 | 160.45045 | 10.971 | 162.22115 | 8.902 | 190.27269 | 8.93 | 195.1555 | 8.851 | 184.6703 | 8.826 | 192.66188 | 8.7 | 193.91066 | 8.739 | 195.50531
13.293 | 82.95069 | 13.108 | 86.2489 | 12.981 | 82.63563 | 11.74 | 66.21909 | 10.626 | 66.83289 | 11.35 | 74.74171 | 13.599 | 74.26538 | 12.333 | 64.44267 | 12.903 | 74.99771 | 9.418 | 162.13225 | 7.818 | 160.24504 | 11.015 | 162.18442 | 8.937 | 190.3535 | 8.945 | 195.32646 | 8.884 | 184.76978 | 8.859 | 192.90381 | 8.756 | 193.63782 | 8.762 | 195.7294
13.319 | 83.01351 | 13.131 | 86.20548 | 13.018 | 82.70187 | 11.761 | 66.31368 | 10.656 | 66.82 | 11.431 | 69.02248 | 13.597 | 74.18021 | 12.339 | 64.53248 | 12.901 | 74.56718 | 9.45 | 162.15399 | 7.831 | 160.36091 | 11.04 | 162.29911 | 8.96 | 190.49886 | 8.99 | 195.62939 | 8.91 | 184.70029 | 8.888 | 193.09076 | 8.784 | 193.32127 | 8.77 | 195.82112
13.354 | 82.93987 | 13.158 | 86.13431 | 13.044 | 82.83575 | 11.792 | 66.38504 | 10.681 | 66.56749 | 11.553 | 65.64635 | 13.594 | 73.72723 | 12.347 | 64.72723 | 12.906 | 74.28454 | 9.483 | 162.36157 | 7.851 | 160.00114 | 11.079 | 162.12929 | 9.001 | 190.54103 | 9.009 | 195.52654 | 8.945 | 184.66873 | 8.886 | 193.10173 | 8.832 | 193.11823 | 8.793 | 196.00665
13.376 | 82.88695 | 13.171 | 85.97056 | 13.071 | 82.65054 | 11.825 | 66.29744 | 10.705 | 66.65937 | 11.794 | 55.73718 | 13.592 | 73.58091 | 12.36 | 64.67876 | 12.905 | 74.12465 | 9.512 | 162.4436 | 7.872 | 160.14958 | 11.095 | 162.16496 | 9.026 | 190.5737 | 9.034 | 195.54845 | 8.983 | 184.82927 | 8.919 | 193.12262 | 8.868 | 193.12372 | 8.824 | 196.17209
13.418 | 83.02142 | 13.209 | 85.85009 | 13.108 | 82.69313 | 11.842 | 66.4161 | 10.731 | 66.61967 | 12.141 | 55.11092 | 13.594 | 73.50776 | 12.381 | 64.65298 | 12.906 | 73.69712 | 9.533 | 162.48174 | 7.901 | 160.26852 | 11.139 | 162.2636 | 9.053 | 190.58272 | 9.053 | 195.75774 | 9.007 | 184.83086 | 8.946 | 193.26021 | 8.88 | 192.94757 | 8.837 | 196.50137
13.436 | 82.91107 | 13.241 | 85.72206 | 13.133 | 82.73383 | 11.878 | 66.3272 | 10.75 | 66.58448 | 12.612 | 53.79882 | 13.593 | 73.2704 | 12.401 | 64.84 | 12.906 | 73.61732 | 9.545 | 162.5195 | 7.92 | 160.69319 | 11.156 | 162.44126 | 9.089 | 190.69884 | 9.062 | 195.84859 | 9.044 | 184.9258 | 8.994 | 193.42365 | 8.909 | 192.68053 | 8.851 | 196.5576
13.474 | 82.79921 | 13.274 | 85.58245 | 13.174 | 82.62808 | 11.891 | 66.32568 | 10.783 | 66.72182 | 13.155 | 52.81723 | 13.587 | 72.98293 | 12.412 | 64.98988 | 12.906 | 73.49854 | 9.57 | 162.57387 | 7.941 | 160.85707 | 11.194 | 162.68228 | 9.124 | 190.91585 | 9.106 | 196.14999 | 9.074 | 184.86554 | 9.014 | 193.58319 | 8.943 | 192.69676 | 8.882 | 196.83453
13.492 | 82.78176 | 13.288 | 85.42632 | 13.196 | 82.7184 | 11.93 | 66.22456 | 10.815 | 66.63683 | 13.67 | 47.60012 | 13.589 | 72.87698 | 12.429 | 65.09325 | 12.905 | 73.18578 | 9.609 | 162.56139 | 7.953 | 160.84406 | 11.219 | 162.85125 | 9.127 | 190.99399 | 9.128 | 196.41576 | 9.122 | 184.82326 | 9.047 | 193.78125 | 8.966 | 192.48586 | 8.91 | 196.97061
13.53 | 82.86551 | 13.296 | 85.29379 | 13.233 | 82.45846 | 11.95 | 66.09228 | 10.84 | 66.49369 | 14.066 | 44.97121 | 13.584 | 72.72631 | 12.445 | 65.24144 | 12.904 | 73.0373 | 9.629 | 162.4639 | 7.968 | 161.01642 | 11.231 | 162.97246 | 9.165 | 191.13448 | 9.133 | 196.44284 | 9.15 | 184.73322 | 9.046 | 193.76999 | 9.004 | 192.47292 | 8.926 | 197.19385
13.561 | 82.9541 | 13.332 | 85.18575 | 13.247 | 82.20602 | 11.984 | 66.14035 | 10.856 | 66.18447 | 14.327 | 45.64792 | 13.581 | 72.49995 | 12.456 | 65.24692 | 12.902 | 72.93231 | 9.652 | 162.41734 | 8.002 | 161.01415 | 11.279 | 162.86532 | 9.193 | 191.13826 | 9.172 | 196.60776 | 9.191 | 184.50325 | 9.074 | 193.89471 | 9.021 | 192.53564 | 8.941 | 197.22853
13.579 | 82.77968 | 13.356 | 85.17178 | 13.267 | 82.09379 | 12.033 | 66.26561 | 10.89 | 66.3651 | 14.478 | 44.94841 | 13.579 | 72.43903 | 12.479 | 65.3044 | 12.902 | 72.8612 | 9.679 | 162.47801 | 8.017 | 160.8689 | 11.307 | 163.24158 | 9.233 | 191.21259 | 9.19 | 196.72144 | 9.246 | 184.51659 | 9.107 | 194.06374 | 9.045 | 192.68428 | 8.969 | 197.39056
13.629 | 82.86662 | 13.392 | 85.20714 | 13.295 | 82.20302 | 12.065 | 65.97102 | 10.904 | 66.24768 | 14.556 | 42.79983 | 13.581 | 72.40051 | 12.525 | 65.51751 | 12.904 | 72.76913 | 9.706 | 162.62341 | 8.043 | 160.79306 | 11.348 | 163.10199 | 9.256 | 191.28456 | 9.234 | 196.70723 | 9.288 | 184.58542 | 9.14 | 194.31729 | 9.068 | 192.77502 | 9.007 | 197.59065
13.654 | 82.89889 | 13.434 | 84.9949 | 13.339 | 82.21012 | 12.101 | 63.97625 | 10.945 | 66.32573 | 14.566 | 41.68424 | 13.585 | 72.36864 | 12.536 | 65.51022 | 12.907 | 72.71397 | 9.733 | 162.68985 | 8.065 | 160.57997 | 11.399 | 162.98874 | 9.295 | 191.43188 | 9.256 | 196.70605 | 9.341 | 184.4044 | 9.154 | 194.44243 | 9.098 | 192.87909 | 9.023 | 197.86633
13.691 | 82.72231 | 13.453 | 85.13171 | 13.36 | 82.20499 | 12.118 | 64.23448 | 10.958 | 66.24189 | 14.556 | 40.44233 | 13.583 | 72.37698 | 12.576 | 65.43883 | 12.906 | 72.65389 | 9.765 | 162.75487 | 8.094 | 160.61998 | 11.423 | 162.88247 | 9.324 | 191.49763 | 9.284 | 196.91141 | 9.393 | 184.0807 | 9.161 | 194.40092 | 9.128 | 192.92616 | 9.039 | 198.00586
13.712 | 82.57444 | 13.486 | 85.0368 | 13.392 | 82.38709 | 12.229 | 63.89419 | 10.991 | 66.19729 |  |  | 13.582 | 72.39878 | 12.591 | 65.40334 | 12.904 | 72.68372 | 9.791 | 162.90828 | 8.106 | 160.68882 | 11.452 | 162.70588 | 9.371 | 191.52531 | 9.311 | 197.04105 | 9.393 | 184.03615 | 9.185 | 194.42523 | 9.148 | 193.09767 | 9.07 | 197.99419
13.748 | 82.67164 | 13.518 | 84.81847 | 13.431 | 82.47381 | 12.253 | 63.2145 | 11.015 | 66.23215 |  |  | 13.59 | 72.44993 | 12.611 | 65.28782 | 12.906 | 72.64857 | 9.827 | 162.97246 | 8.139 | 160.94076 | 11.474 | 162.76526 | 9.388 | 191.58289 | 9.34 | 197.13264 | 9.443 | 183.59871 | 9.22 | 194.51965 | 9.179 | 193.11488 | 9.103 | 198.37656
13.778 | 82.43943 | 13.539 | 84.74267 | 13.457 | 82.38203 | 12.255 | 62.69667 | 11.034 | 66.03953 |  |  | 13.587 | 72.52703 | 12.639 | 65.29876 | 12.906 | 72.63498 | 9.853 | 163.00789 | 8.155 | 161.08405 | 11.518 | 162.86212 | 9.408 | 191.62663 | 9.359 | 197.22136 | 9.467 | 183.32748 | 9.254 | 194.67032 | 9.189 | 193.33192 | 9.134 | 198.54436
13.804 | 82.37387 | 13.549 | 84.79363 | 13.488 | 82.12116 | 12.259 | 62.55705 | 11.042 | 66.00236 |  |  | 13.592 | 72.64717 | 12.67 | 65.27921 | 12.911 | 72.71962 | 9.88 | 162.99304 | 8.186 | 161.0993 | 11.548 | 163.19958 | 9.424 | 191.68437 | 9.375 | 197.02258 | 9.503 | 183.00815 | 9.274 | 194.8421 | 9.21 | 193.39362 | 9.135 | 198.58836
13.848 | 82.32671 | 13.573 | 84.61573 | 13.511 | 81.95256 | 12.265 | 61.98481 | 11.064 | 66.15605 |  |  | 13.59 | 72.79825 | 12.701 | 65.29012 | 12.915 | 72.77131 | 9.909 | 163.09975 | 8.206 | 161.01388 | 11.598 | 163.23715 | 9.449 | 191.73206 | 9.409 | 197.0556 | 9.562 | 182.62914 | 9.315 | 195.02509 | 9.252 | 193.51915 | 9.163 | 198.79678
13.871 | 82.19244 | 13.607 | 84.71674 | 13.548 | 82.0697 | 12.274 | 61.84652 | 11.08 | 66.12158 |  |  | 13.605 | 72.92299 | 12.741 | 65.24599 | 12.922 | 72.86915 | 9.944 | 163.02306 | 8.231 | 160.86537 | 11.622 | 163.20604 | 9.492 | 191.81017 | 9.427 | 197.00447 | 9.565 | 182.6418 | 9.323 | 195.15715 | 9.264 | 193.62729 | 9.192 | 198.99292
13.914 | 82.07249 | 13.626 | 84.54811 | 13.572 | 82.09482 | 12.285 | 61.82028 | 11.111 | 66.13583 |  |  | 13.609 | 73.19984 | 12.781 | 64.60464 | 12.921 | 73.02367 | 9.961 | 162.92 | 8.249 | 161.26439 | 11.671 | 163.33144 | 9.506 | 191.87791 | 9.445 | 197.37181 | 9.626 | 181.92802 | 9.333 | 195.2907 | 9.288 | 193.76797 | 9.236 | 199.24635
13.933 | 81.90735 | 13.661 | 84.56489 | 13.609 | 82.04149 | 12.301 | 61.85598 | 11.136 | 66.05815 |  |  | 13.623 | 73.42309 | 12.854 | 63.86721 | 12.932 | 73.17482 | 9.989 | 162.93356 | 8.275 | 161.12977 | 11.7 | 163.26733 | 9.538 | 191.99452 | 9.488 | 197.70378 | 9.65 | 181.68683 | 9.367 | 195.49965 | 9.287 | 193.7979 | 9.247 | 199.29192
13.957 | 81.83575 | 13.692 | 84.55657 | 13.635 | 82.05225 | 12.316 | 61.91235 | 11.168 | 66.16762 |  |  | 13.637 | 73.56624 | 12.854 | 63.86282 | 12.953 | 73.449 | 10.018 | 162.85979 | 8.288 | 161.0103 | 11.739 | 163.05309 | 9.563 | 192.162 | 9.489 | 197.86093 | 9.697 | 181.26328 | 9.398 | 195.57431 | 9.311 | 193.91457 | 9.269 | 199.22389
13.977 | 81.5747 | 13.715 | 84.48478 | 13.663 | 81.90735 | 12.341 | 61.85619 | 11.196 | 65.97742 |  |  | 13.636 | 73.59232 | 12.899 | 63.45932 | 12.962 | 73.59167 | 10.033 | 162.93561 | 8.32 | 161.0277 | 11.753 | 163.03066 | 9.595 | 192.33984 | 9.508 | 197.91347 | 9.757 | 180.55157 | 9.44 | 195.57036 | 9.337 | 193.97688 | 9.313 | 199.23178
14.014 | 81.44132 | 13.759 | 84.20736 | 13.664 | 81.85561 | 12.365 | 61.93914 | 11.211 | 65.77126 |  |  | 13.647 | 73.85083 | 12.914 | 63.21556 | 12.963 | 73.65569 | 10.067 | 162.99406 | 8.33 | 161.12727 | 11.805 | 163.01406 | 9.601 | 192.36531 | 9.543 | 198.13887 | 9.764 | 180.54419 | 9.462 | 195.77022 | 9.373 | 194.1214 | 9.326 | 199.4061
14.034 | 81.37597 | 13.772 | 84.12553 | 13.684 | 81.77054 | 12.391 | 61.9709 | 11.231 | 65.70108 |  |  | 13.658 | 74.13891 | 12.934 | 63.18743 | 12.965 | 73.89494 | 10.089 | 163.19125 | 8.367 | 161.26389 | 11.817 | 163.04407 | 9.628 | 192.47383 | 9.573 | 198.25714 | 9.829 | 179.81528 | 9.466 | 195.86932 | 9.392 | 194.32332 | 9.366 | 199.5106
14.068 | 81.2377 | 13.815 | 84.06078 | 13.721 | 81.87527 | 12.42 | 61.98575 | 11.253 | 65.36758 |  |  | 13.655 | 74.24042 | 12.938 | 63.19519 | 12.981 | 74.1949 | 10.087 | 163.22919 | 8.377 | 161.09621 | 11.866 | 163.09869 | 9.657 | 192.46759 | 9.617 | 198.25305 | 9.874 | 179.14453 | 9.498 | 195.89029 | 9.432 | 194.4528 | 9.383 | 199.81012
14.07 | 81.24574 | 13.816 | 84.04111 | 13.765 | 81.9117 | 12.461 | 61.95047 | 11.273 | 65.50784 |  |  | 13.663 | 74.44833 | 12.969 | 63.12909 | 12.983 | 74.30375 | 10.112 | 163.40181 | 8.395 | 161.26588 | 11.898 | 163.41234 | 9.692 | 192.50478 | 9.727 | 197.75545 | 9.879 | 178.96049 | 9.517 | 195.94243 | 9.427 | 194.46297 | 9.401 | 199.97498
14.108 | 81.23467 | 13.831 | 83.94109 | 13.78 | 81.69691 | 12.475 | 61.80851 | 11.293 | 65.31706 |  |  | 13.678 | 74.6105 | 13.011 | 61.48184 | 13.012 | 74.47625 | 10.145 | 163.50546 | 8.417 | 161.49336 | 11.937 | 163.36382 | 9.729 | 192.51781 | 9.781 | 197.67857 | 9.919 | 178.42758 | 9.556 | 196.09349 | 9.441 | 194.636 | 9.429 | 200.0502
14.126 | 81.09724 | 13.87 | 84.02215 | 13.817 | 81.58527 | 12.509 | 61.75697 | 11.306 | 65.28263 |  |  | 13.698 | 74.89442 | 13.027 | 61.20707 | 13.029 | 74.82471 | 10.183 | 163.51382 | 8.446 | 161.53944 | 11.953 | 163.26374 | 9.749 | 192.56145 | 9.845 | 197.27434 | 9.943 | 177.7907 | 9.578 | 196.19014 | 9.469 | 194.7607 | 9.448 | 200.13011
14.167 | 80.94215 | 13.898 | 84.09455 | 13.835 | 81.51574 | 12.527 | 61.72237 | 11.331 | 65.25791 |  |  | 13.709 | 74.9395 | 13.044 | 60.81753 | 13.052 | 74.86615 | 10.197 | 163.5314 | 8.459 | 161.89764 | 11.99 | 163.22402 | 9.774 | 192.61443 | 9.877 | 197.18594 | 9.976 | 177.25851 | 9.601 | 196.19818 | 9.501 | 194.79739 | 9.493 | 200.28174
14.18 | 80.76734 | 13.927 | 83.87312 | 13.863 | 81.59818 | 12.544 | 61.68959 | 11.356 | 65.06188 |  |  | 13.717 | 75.22106 | 13.169 | 60.3912 | 13.144 | 74.10963 | 10.238 | 163.47845 | 8.475 | 161.67357 | 12.021 | 163.35623 | 9.808 | 192.81783 | 9.893 | 197.13359 | 9.989 | 177.06348 | 9.634 | 196.39478 | 9.516 | 194.99277 | 9.518 | 200.42442
14.212 | 80.81583 | 13.966 | 83.85375 | 13.894 | 81.52417 | 12.578 | 61.73008 | 11.379 | 64.812 |  |  | 13.73 | 75.47948 | 13.195 | 59.69608 | 13.167 | 73.61603 | 10.254 | 163.42303 | 8.505 | 161.6332 | 12.045 | 163.48029 | 9.83 | 193.00995 | 9.925 | 196.82007 | 10.011 | 176.37402 | 9.653 | 196.54512 | 9.543 | 195.13156 | 9.549 | 200.47461
14.244 | 80.51788 | 13.988 | 83.59477 | 13.921 | 81.30984 | 12.593 | 61.80369 | 11.403 | 64.4398 |  |  | 13.755 | 75.64444 | 13.201 | 59.27564 | 13.212 | 73.18629 | 10.293 | 163.38246 | 8.522 | 161.70849 | 12.07 | 163.5897 | 9.843 | 193.03809 | 9.971 | 196.72374 | 10.033 | 176.16945 | 9.656 | 196.61624 | 9.554 | 195.15137 | 9.565 | 200.63724
14.246 | 80.44501 | 14.029 | 83.37975 | 13.954 | 81.22102 | 12.622 | 61.80767 | 11.426 | 64.17746 |  |  | 13.763 | 75.67684 | 13.21 | 59.00238 | 13.216 | 72.92391 | 10.302 | 163.50458 | 8.553 | 161.43752 | 12.089 | 163.53583 | 9.876 | 193.18852 | 9.998 | 196.89409 | 10.059 | 175.74466 | 9.685 | 196.78075 | 9.572 | 195.31796 | 9.576 | 200.63893
14.283 | 80.25683 | 14.028 | 83.36385 | 13.962 | 81.21844 | 12.65 | 61.81654 | 11.466 | 64.00022 |  |  | 13.78 | 75.93069 | 13.246 | 58.6874 | 13.235 | 72.80151 | 10.331 | 163.64949 | 8.57 | 161.55947 | 12.136 | 163.56179 | 9.912 | 193.36104 | 10.031 | 196.90169 | 10.072 | 175.44702 | 9.717 | 197.01614 | 9.614 | 195.4301 | 9.617 | 200.94489
14.323 | 80.0173 | 14.043 | 83.36178 | 14.005 | 81.08548 | 12.704 | 61.17087 | 11.472 | 63.92184 |  |  | 13.814 | 76.24312 | 13.28 | 58.56741 | 13.28 | 72.58414 | 10.36 | 163.71124 | 8.592 | 161.40622 | 12.155 | 163.44689 | 9.94 | 193.44499 | 10.062 | 197.16629 | 10.116 | 175.02699 | 9.755 | 197.04836 | 9.632 | 195.52309 | 9.635 | 200.92319
14.353 | 79.88831 | 14.083 | 83.41293 | 14.04 | 80.73968 | 12.741 | 61.16692 | 11.486 | 64.00063 |  |  | 13.827 | 76.36292 | 13.302 | 58.48665 | 13.321 | 72.5851 | 10.398 | 163.77426 | 8.608 | 161.49191 | 12.203 | 163.57488 | 9.98 | 193.40266 | 10.11 | 197.23778 | 10.124 | 174.79324 | 9.781 | 197.19664 | 9.665 | 195.54736 | 9.67 | 201.00583
14.356 | 79.84562 | 14.102 | 83.31082 | 14.091 | 80.63573 | 12.742 | 61.15345 | 11.501 | 63.83225 |  |  | 13.848 | 76.40749 | 13.33 | 58.29975 | 13.366 | 72.42535 | 10.42 | 163.78787 | 8.643 | 161.56698 | 12.229 | 163.41665 | 10.008 | 193.3251 | 10.122 | 196.84581 | 10.148 | 174.33754 | 9.793 | 197.24634 | 9.689 | 195.65881 | 9.694 | 200.98956
14.391 | 79.58364 | 14.139 | 83.17797 | 14.108 | 80.53321 | 12.775 | 61.09193 | 11.534 | 63.99921 |  |  | 13.902 | 76.55576 | 13.333 | 58.1705 | 13.399 | 72.19736 | 10.457 | 163.87753 | 8.658 | 161.67469 | 12.267 | 163.50682 | 10.038 | 193.3878 | 10.157 | 196.77692 | 10.163 | 174.20108 | 9.817 | 197.40306 | 9.721 | 195.80696 | 9.728 | 201.3208
14.404 | 79.41004 | 14.157 | 83.12244 | 14.112 | 80.39355 | 12.803 | 61.06845 | 11.551 | 63.93057 |  |  | 13.943 | 76.6806 | 13.334 | 57.85662 | 13.402 | 72.13005 | 10.472 | 163.82716 | 8.688 | 161.754 | 12.299 | 163.60867 | 10.066 | 193.47737 | 10.176 | 196.90189 | 10.183 | 173.61827 | 9.841 | 197.54852 | 9.726 | 195.81685 | 9.75 | 201.33844
14.446 | 79.12671 | 14.192 | 82.96886 | 14.148 | 80.08419 | 12.827 | 60.92236 | 11.587 | 63.81091 |  |  | 13.986 | 76.82294 | 13.337 | 57.67675 | 13.438 | 71.84113 | 10.499 | 163.86182 | 8.703 | 161.74447 | 12.341 | 163.65879 | 10.12 | 193.66945 | 10.202 | 197.0433 | 10.183 | 173.61121 | 9.878 | 197.58356 | 9.75 | 195.85057 | 9.758 | 201.39261
14.458 | 78.46201 | 14.214 | 82.94973 | 14.179 | 79.8345 | 12.857 | 60.8163 | 11.601 | 63.81702 |  |  | 14.052 | 76.35441 | 13.337 | 57.61224 | 13.462 | 71.62508 | 10.531 | 163.84241 | 8.734 | 161.96475 | 12.379 | 163.71532 | 10.124 | 193.70024 | 10.235 | 197.20108 | 10.201 | 173.17447 | 9.9 | 197.72226 | 9.777 | 196.05679 | 9.796 | 201.6994
14.503 | 78.36686 | 14.246 | 82.87119 | 14.181 | 79.83633 | 12.893 | 60.89809 | 11.619 | 63.62645 |  |  | 14.108 | 76.01183 | 13.34 | 57.66949 | 13.476 | 71.51122 | 10.538 | 163.88855 | 8.752 | 161.76583 | 12.404 | 163.68016 | 10.142 | 193.75079 | 10.258 | 197.27426 | 10.213 | 172.93004 | 9.933 | 197.83884 | 9.804 | 196.12021 | 9.82 | 201.83676
14.551 | 77.71611 | 14.277 | 83.00583 | 14.209 | 79.70575 | 12.949 | 60.59761 | 11.636 | 63.61397 |  |  | 14.154 | 75.8485 | 13.344 | 57.61637 | 13.504 | 71.35123 | 10.557 | 163.93356 | 8.772 | 161.75664 | 12.456 | 163.88926 | 10.184 | 193.82764 | 10.277 | 197.15031 | 10.233 | 172.8632 | 9.966 | 197.91284 | 9.853 | 196.317 | 9.863 | 201.96747
14.569 | 77.34529 | 14.311 | 82.98541 | 14.246 | 79.62762 | 12.957 | 59.43545 | 11.657 | 63.74613 |  |  | 14.189 | 75.79451 | 13.353 | 57.69407 | 13.53 | 71.17764 | 10.585 | 164.02145 | 8.792 | 161.87837 | 12.474 | 163.5767 | 10.213 | 193.80942 | 10.3 | 197.19092 | 10.245 | 172.62637 | 9.969 | 197.94786 | 9.879 | 196.45906 | 9.876 | 202.03644
14.607 | 77.06709 | 14.341 | 82.95837 | 14.269 | 79.62836 | 12.962 | 59.52716 | 11.696 | 63.72483 |  |  | 14.23 | 75.73126 | 13.363 | 57.75874 | 13.552 | 70.30965 | 10.613 | 164.0403 | 8.824 | 161.97606 | 12.506 | 163.69041 | 10.246 | 193.83411 | 10.326 | 197.21831 | 10.247 | 172.38399 | 10.004 | 198.04874 | 9.923 | 196.46158 | 9.88 | 202.11024
14.617 | 76.7705 | 14.365 | 82.79717 | 14.304 | 79.49259 | 13.05 | 59.04165 | 11.712 | 63.70458 |  |  | 14.277 | 75.76058 | 13.386 | 57.87875 | 13.576 | 70.11459 | 10.643 | 164.1384 | 8.841 | 162.00121 | 12.538 | 163.80878 | 10.281 | 193.94374 | 10.358 | 197.17053 | 10.262 | 172.2359 | 10.025 | 198.20256 | 9.94 | 196.40184 | 9.912 | 202.19771
14.64 | 76.35156 | 14.408 | 82.73248 | 14.319 | 79.43768 | 13.061 | 58.80088 | 11.75 | 63.68569 |  |  | 14.312 | 75.824 | 13.396 | 57.93234 | 13.666 | 69.41868 | 10.683 | 164.11832 | 8.869 | 161.93807 | 12.589 | 164.00097 | 10.314 | 194.12695 | 10.372 | 197.36348 | 10.263 | 172.23389 | 10.066 | 198.3358 | 9.987 | 196.29539 | 9.942 | 202.29955
14.653 | 76.14755 | 14.424 | 82.65242 | 14.352 | 79.51311 | 13.095 | 58.64124 | 11.763 | 63.7084 |  |  | 14.346 | 75.67503 | 13.401 | 57.97759 | 13.68 | 69.17291 | 10.702 | 164.02003 | 8.881 | 161.91432 | 12.611 | 163.93899 | 10.354 | 194.25476 | 10.412 | 197.78761 | 10.273 | 171.98265 | 10.087 | 198.40707 | 10.008 | 196.42213 | 9.984 | 202.5473
14.681 | 75.67983 | 14.438 | 82.59575 | 14.383 | 79.40325 | 13.119 | 58.65331 | 11.792 | 63.76556 |  |  | 14.35 | 75.6175 | 13.414 | 58.10246 | 13.708 | 68.74554 | 10.734 | 164.09947 | 8.912 | 161.81887 | 12.663 | 163.8979 | 10.378 | 194.33363 | 10.416 | 197.83383 | 10.284 | 171.90608 | 10.116 | 198.64157 | 10.038 | 196.31647 | 10.007 | 202.73639
14.678 | 75.65919 | 14.466 | 82.37443 | 14.422 | 79.18383 | 13.135 | 58.70281 | 11.814 | 63.6543 |  |  | 14.393 | 75.38764 | 13.432 | 58.28333 | 13.763 | 68.22122 | 10.758 | 164.14059 | 8.925 | 161.7676 | 12.679 | 163.79317 | 10.422 | 194.29893 | 10.428 | 197.75999 | 10.296 | 171.82616 | 10.131 | 198.62608 | 10.074 | 196.41589 | 10.013 | 202.72835
14.715 | 75.45082 | 14.505 | 82.16967 | 14.42 | 79.1455 | 13.169 | 58.90219 | 11.828 | 63.61672 |  |  | 14.413 | 75.285 | 13.434 | 58.28677 | 13.775 | 68.0186 | 10.786 | 164.09383 | 8.942 | 161.93965 | 12.731 | 163.91645 | 10.447 | 194.29814 | 10.45 | 197.7645 | 10.301 | 171.82558 | 10.15 | 198.69162 | 10.12 | 196.45602 | 10.05 | 202.77689
14.742 | 73.9903 | 14.529 | 82.12634 | 14.45 | 78.83382 | 13.18 | 58.83753 | 11.859 | 63.84888 |  |  | 14.46 | 75.11174 | 13.45 | 58.32581 | 13.804 | 67.5657 | 10.814 | 164.16769 | 8.964 | 162.05725 | 12.751 | 163.84292 | 10.492 | 194.31664 | 10.487 | 197.87944 | 10.309 | 171.77979 | 10.182 | 198.78746 | 10.157 | 196.45251 | 10.069 | 202.91858
14.765 | 73.94035 | 14.565 | 82.13328 | 14.478 | 78.34241 | 13.195 | 58.83641 | 11.875 | 63.75814 |  |  | 14.484 | 75.08917 | 13.471 | 58.50936 | 13.813 | 67.33484 | 10.846 | 164.21605 | 8.982 | 162.23143 | 12.779 | 163.81538 | 10.513 | 194.39362 | 10.494 | 197.9095 | 10.319 | 171.86662 | 10.212 | 198.88541 | 10.199 | 196.25821 | 10.114 | 202.8974
14.843 | 73.59833 | 14.602 | 81.96761 | 14.495 | 77.39944 | 13.22 | 58.84454 | 11.912 | 63.79708 |  |  | 14.527 | 75.01797 | 13.489 | 58.57473 | 13.841 | 67.0158 | 10.871 | 164.29051 | 8.998 | 162.29764 | 12.812 | 163.94982 | 10.515 | 194.39827 | 10.523 | 198.28467 | 10.325 | 171.87366 | 10.252 | 199.03296 | 10.25 | 195.9234 | 10.134 | 203.08696
14.888 | 72.83353 | 14.605 | 81.98346 | 14.585 | 77.0127 | 13.228 | 59.03092 | 11.921 | 63.88911 |  |  | 14.539 | 74.94536 | 13.524 | 58.74698 | 13.865 | 66.66866 | 10.909 | 164.32394 | 9.022 | 162.41986 | 12.861 | 163.90457 | 10.543 | 194.51277 | 10.542 | 198.54834 | 10.35 | 171.97496 | 10.277 | 198.93398 | 10.323 | 195.59436 | 10.164 | 203.13831
14.925 | 72.4959 | 14.637 | 82.09737 | 14.589 | 76.9269 | 13.243 | 59.10111 | 11.95 | 64.20517 |  |  | 14.582 | 74.75505 | 13.549 | 58.77548 | 13.872 | 66.56486 | 10.93 | 164.43338 | 9.05 | 162.32071 | 12.887 | 163.98225 | 10.576 | 194.6196 | 10.553 | 198.64799 | 10.367 | 172.11966 | 10.314 | 199.02092 | 10.369 | 194.96158 | 10.192 | 203.41393
14.932 | 72.12769 | 14.677 | 81.84943 | 14.62 | 76.31979 | 13.264 | 59.38298 | 11.972 | 64.32318 |  |  | 14.622 | 74.37721 | 13.583 | 58.92682 | 13.898 | 66.2244 | 10.971 | 164.47003 | 9.064 | 162.38416 | 12.929 | 164.21538 | 10.619 | 194.69453 | 10.596 | 198.73605 | 10.372 | 172.30237 | 10.342 | 199.0755 | 10.425 | 194.40318 | 10.192 | 203.43683
14.961 | 71.34785 | 14.705 | 81.69744 | 14.64 | 75.71469 | 13.286 | 59.70685 | 11.987 | 64.22198 |  |  | 14.65 | 74.2833 | 13.587 | 58.97298 | 13.904 | 65.97205 | 10.99 | 164.40945 | 9.098 | 162.44285 | 12.934 | 164.20717 | 10.638 | 194.64 | 10.61 | 198.60133 | 10.378 | 172.37151 | 10.374 | 199.22354 | 10.45 | 194.02783 | 10.238 | 203.55859
14.987 | 70.45623 | 14.732 | 81.59376 | 14.64 | 75.63393 | 13.287 | 59.73895 | 12.021 | 64.31841 |  |  | 14.652 | 74.1831 | 13.601 | 58.89618 | 13.917 | 65.87871 | 11.013 | 164.29947 | 9.11 | 162.24176 | 12.968 | 164.15165 | 10.681 | 194.61726 | 10.636 | 198.64561 | 10.391 | 172.57581 | 10.387 | 199.28531 | 10.485 | 193.73904 | 10.256 | 203.44698
15.02 | 69.91218 | 14.755 | 81.56404 | 14.659 | 75.3035 | 13.318 | 59.83941 | 12.025 | 64.16728 |  |  | 14.696 | 74.13765 | 13.645 | 59.03629 | 13.939 | 65.5567 | 11.042 | 164.26453 | 9.132 | 162.25387 | 12.996 | 163.91519 | 10.705 | 194.61063 | 10.669 | 198.65129 | 10.411 | 172.67982 | 10.398 | 199.42065 | 10.547 | 193.04686 | 10.281 | 203.60049
15.076 | 69.22403 | 14.778 | 81.53546 | 14.683 | 75.18157 | 13.339 | 60.10855 | 12.04 | 64.48204 |  |  | 14.72 | 74.0511 | 13.669 | 58.98795 | 13.957 | 65.28594 | 11.079 | 164.26396 | 9.155 | 162.54331 | 13.018 | 163.70542 | 10.741 | 194.5891 | 10.697 | 199.10408 | 10.427 | 172.84305 | 10.432 | 199.62085 | 10.619 | 192.34244 | 10.314 | 203.82761
15.139 | 68.54114 | 14.804 | 81.37918 | 14.7 | 75.16434 | 13.374 | 60.38474 | 12.136 | 63.33739 |  |  | 14.762 | 74.04079 | 13.69 | 59.03163 | 13.959 | 65.07726 | 11.094 | 164.23775 | 9.186 | 162.31214 | 13.05 | 163.72075 | 10.772 | 194.62267 | 10.703 | 199.26843 | 10.432 | 172.89992 | 10.465 | 199.89323 | 10.619 | 192.24736 | 10.363 | 203.90549
15.167 | 67.90067 | 14.843 | 81.47056 | 14.732 | 75.19495 | 13.386 | 60.45742 | 12.15 | 63.24677 |  |  | 14.787 | 74.07385 | 13.717 | 59.03994 | 13.98 | 64.07773 | 11.124 | 164.23688 | 9.204 | 162.73165 | 13.081 | 163.73159 | 10.803 | 194.74478 | 10.733 | 199.63744 | 10.436 | 172.99451 | 10.497 | 200.03429 | 10.653 | 191.63548 | 10.371 | 204.13631
15.19 | 67.29308 | 14.874 | 81.44466 | 14.744 | 75.13959 | 13.398 | 60.52729 | 12.167 | 63.29469 |  |  | 14.817 | 73.96992 | 13.766 | 58.953 | 14.019 | 63.8415 | 11.149 | 164.35413 | 9.235 | 162.82099 | 13.127 | 163.61142 | 10.845 | 194.77065 | 10.765 | 199.57484 | 10.441 | 173.17633 | 10.5 | 200.16595 | 10.696 | 190.96477 | 10.381 | 204.19196
15.198 | 66.63339 | 14.899 | 81.37993 | 14.762 | 75.21505 | 13.423 | 60.61906 | 12.186 | 63.17483 |  |  | 14.838 | 73.87856 | 13.782 | 58.91426 | 14.073 | 63.17566 | 11.188 | 164.52734 | 9.237 | 162.87026 | 13.143 | 163.85197 | 10.874 | 194.7207 | 10.799 | 199.72115 | 10.457 | 173.4603 | 10.536 | 200.22911 | 10.699 | 190.80423 | 10.42 | 204.21056
15.198 | 66.58315 | 14.905 | 81.27822 | 14.781 | 75.12533 | 13.441 | 60.68319 | 12.198 | 63.26308 |  |  | 14.879 | 73.78128 | 13.826 | 58.89025 | 14.102 | 62.62799 | 11.209 | 164.54448 | 9.25 | 162.69453 | 13.188 | 163.91353 | 10.924 | 194.56572 | 10.826 | 199.92287 | 10.486 | 173.60928 | 10.568 | 200.4081 | 10.746 | 190.28835 | 10.448 | 204.42567
15.203 | 65.9371 | 14.915 | 81.23961 | 14.799 | 75.17921 | 13.464 | 60.86343 | 12.21 | 63.26014 |  |  | 14.901 | 73.67229 | 13.844 | 58.80505 | 14.12 | 62.4572 | 11.231 | 164.4651 | 9.284 | 162.47392 | 13.207 | 163.84179 | 10.947 | 194.50627 | 10.843 | 200.00366 | 10.484 | 173.73761 | 10.615 | 200.48674 | 10.759 | 190.00154 | 10.49 | 204.52376
15.206 | 65.53519 | 14.947 | 81.20518 | 14.828 | 75.2451 | 13.49 | 61.13218 | 12.233 | 63.30024 |  |  | 14.914 | 73.59847 | 13.896 | 58.79963 | 14.147 | 61.80358 | 11.26 | 164.42249 | 9.3 | 162.50632 | 13.255 | 164.01231 | 10.991 | 194.3203 | 10.87 | 199.98952 | 10.495 | 173.92979 | 10.637 | 200.58412 | 10.785 | 189.59161 | 10.511 | 204.69408
15.208 | 65.24982 | 14.973 | 81.15548 | 14.848 | 75.244 | 13.49 | 61.13241 | 12.245 | 63.46688 |  |  | 14.937 | 73.65204 | 13.931 | 58.6815 | 14.156 | 61.50173 | 11.291 | 164.42702 | 9.322 | 162.57124 | 13.273 | 163.93493 | 11.031 | 194.39154 | 10.916 | 200.20331 | 10.51 | 174.25203 | 10.666 | 200.54918 | 10.811 | 189.19672 | 10.53 | 204.82854
15.212 | 64.95257 | 15.002 | 81.23837 | 14.865 | 75.23148 | 13.516 | 61.20613 | 12.262 | 63.66778 |  |  | 14.961 | 73.57854 | 13.969 | 58.64206 | 14.186 | 61.10823 | 11.316 | 164.34888 | 9.344 | 162.87566 | 13.309 | 163.99807 | 11.063 | 194.42511 | 10.94 | 200.06348 | 10.518 | 174.28552 | 10.702 | 200.55504 | 10.829 | 188.91048 | 10.555 | 204.91161
15.212 | 64.55668 | 15.035 | 81.20354 | 14.901 | 75.29954 | 13.545 | 61.35527 | 12.27 | 63.94514 |  |  | 14.997 | 73.58849 | 14.02 | 58.50933 | 14.199 | 61.03297 | 11.336 | 164.29404 | 9.374 | 162.98829 | 13.34 | 164.17518 | 11.117 | 194.46901 | 10.979 | 199.92625 | 10.531 | 174.52872 | 10.743 | 200.64973 | 10.863 | 188.54036 | 10.579 | 205.00175
15.212 | 64.50832 | 15.06 | 81.17926 | 14.91 | 75.29356 | 13.567 | 61.70572 | 12.285 | 63.94078 |  |  | 15.026 | 73.56001 | 14.047 | 58.40457 | 14.21 | 60.4823 | 11.369 | 164.15831 | 9.409 | 163.01283 | 13.391 | 164.3856 | 11.166 | 194.2549 | 11 | 200.2395 | 10.544 | 174.90486 | 10.759 | 200.72049 | 10.875 | 188.20549 | 10.623 | 205.07675
15.213 | 64.20488 | 15.092 | 81.14929 | 14.933 | 75.29295 | 13.594 | 61.82961 | 12.315 | 64.20397 |  |  | 15.065 | 73.47991 | 14.06 | 58.28599 | 14.213 | 60.4101 | 11.392 | 164.25656 | 9.425 | 162.79055 | 13.422 | 164.07487 | 11.196 | 194.08748 | 11.042 | 200.46851 | 10.558 | 175.02516 | 10.762 | 200.73932 | 10.896 | 187.97702 | 10.647 | 205.17993
15.214 | 63.97797 | 15.116 | 81.20226 | 14.956 | 75.31977 | 13.6 | 61.8931 | 12.35 | 64.23255 |  |  | 15.115 | 73.40506 | 14.081 | 58.299 | 14.232 | 60.08261 | 11.428 | 164.46025 | 9.454 | 162.70947 | 13.457 | 164.29159 | 11.244 | 193.77803 | 11.08 | 200.50511 | 10.572 | 175.14975 | 10.808 | 200.94032 | 10.93 | 187.49588 | 10.673 | 205.19154
15.213 | 63.87943 | 15.153 | 81.19191 | 14.976 | 75.37996 | 13.627 | 62.02299 | 12.364 | 64.47706 |  |  | 15.148 | 73.36185 | 14.092 | 58.26897 | 14.268 | 59.79959 | 11.445 | 164.54152 | 9.475 | 162.76047 | 13.494 | 164.09054 | 11.246 | 193.73944 | 11.111 | 200.52588 | 10.606 | 175.36342 | 10.832 | 201.04332 | 10.931 | 187.42444 | 10.719 | 205.34512
15.217 | 63.82893 | 15.167 | 81.07328 | 15.003 | 75.45107 | 13.652 | 62.10062 | 12.396 | 64.27651 |  |  | 15.183 | 73.2577 | 14.137 | 58.29995 | 14.269 | 59.71784 | 11.457 | 164.59117 | 9.501 | 162.85256 | 13.527 | 164.1426 | 11.292 | 193.56544 | 11.132 | 200.61452 | 10.622 | 175.52217 | 10.873 | 201.13885 | 10.953 | 186.88477 | 10.745 | 205.15953
15.217 | 63.66039 | 15.192 | 81.10764 | 15.034 | 75.51844 | 13.676 | 62.23967 | 12.405 | 64.25649 |  |  | 15.211 | 73.16599 | 14.152 | 58.34217 | 14.282 | 59.40913 | 11.473 | 164.70857 | 9.534 | 162.8645 | 13.555 | 164.21746 | 11.338 | 193.30496 | 11.165 | 200.60898 | 10.651 | 175.68924 | 10.898 | 201.20169 | 10.962 | 186.83621 | 10.772 | 205.33707
15.223 | 63.57935 | 15.223 | 81.18952 | 15.063 | 75.48902 | 13.694 | 62.40755 | 12.425 | 64.32278 |  |  | 15.257 | 73.11675 | 14.18 | 58.47024 | 14.291 | 59.05263 | 11.504 | 164.68695 | 9.557 | 162.70577 | 13.59 | 164.17256 | 11.365 | 192.98189 | 11.188 | 200.6411 | 10.656 | 175.69911 | 10.93 | 201.35944 | 10.992 | 186.45192 | 10.81 | 205.37439
15.218 | 63.50878 | 15.26 | 81.17333 | 15.081 | 75.41438 | 13.7 | 62.53397 | 12.456 | 64.55157 |  |  | 15.28 | 73.02335 | 14.21 | 58.49986 | 14.299 | 59.03539 | 11.54 | 164.60167 | 9.588 | 162.65436 | 13.639 | 164.43719 | 11.441 | 192.35336 | 11.231 | 200.65511 | 10.68 | 175.86186 | 10.959 | 201.40175 | 11.006 | 186.14688 | 10.827 | 205.33698
15.23 | 63.53204 | 15.281 | 81.19947 | 15.117 | 75.45736 | 13.723 | 62.71303 | 12.455 | 64.59487 |  |  | 15.317 | 72.93673 | 14.26 | 58.5125 | 14.308 | 58.79213 | 11.552 | 164.61389 | 9.605 | 162.42136 | 13.667 | 164.26953 | 11.444 | 192.31856 | 11.27 | 200.75217 | 10.704 | 175.97037 | 10.957 | 201.4045 | 11.015 | 186.05078 | 10.871 | 205.43631
15.238 | 63.58548 | 15.327 | 81.32681 | 15.132 | 75.56816 | 13.764 | 62.87825 | 12.476 | 64.83927 |  |  | 15.322 | 72.89262 | 14.271 | 58.37872 | 14.326 | 58.65565 | 11.596 | 164.54088 | 9.612 | 162.21841 | 13.721 | 164.36447 | 11.524 | 191.66209 | 11.321 | 200.48723 | 10.742 | 176.1201 | 10.999 | 201.45905 | 11.038 | 185.4693 | 10.889 | 205.5264
15.251 | 63.76637 | 15.363 | 81.07076 | 15.174 | 75.70277 | 13.782 | 63.17301 | 12.499 | 64.95522 |  |  | 15.357 | 72.72775 | 14.292 | 58.27915 | 14.343 | 58.55998 | 11.612 | 164.57886 | 9.63 | 162.22977 | 13.748 | 164.32812 | 11.543 | 191.53203 | 11.368 | 200.36098 | 10.758 | 176.28 | 11.04 | 201.52026 | 11.042 | 185.43565 | 10.894 | 205.53343
15.262 | 63.96347 | 15.39 | 80.57164 | 15.203 | 75.60866 | 13.807 | 63.22316 | 12.534 | 64.98075 |  |  | 15.393 | 72.49145 | 14.331 | 58.33873 | 14.386 | 58.56254 | 11.649 | 164.51878 | 9.649 | 162.24467 | 13.792 | 164.285 | 11.615 | 190.95052 | 11.417 | 200.37677 | 10.785 | 176.41231 | 11.063 | 201.47842 | 11.071 | 184.95143 | 10.941 | 205.97708
15.267 | 64.11356 | 15.389 | 80.55772 | 15.224 | 75.5879 | 13.817 | 63.28451 | 12.567 | 63.11723 |  |  | 15.411 | 72.42047 | 14.348 | 58.53613 | 14.393 | 58.29042 | 11.666 | 164.5045 | 9.664 | 162.1536 | 13.828 | 164.25324 | 11.618 | 190.86514 | 11.467 | 199.93126 | 10.789 | 176.47746 | 11.099 | 201.47144 | 11.091 | 184.72852 | 10.99 | 206.12517
15.297 | 62.88485 | 15.425 | 80.32816 | 15.27 | 75.58826 | 13.837 | 63.64935 | 12.637 | 63.2227 |  |  | 15.457 | 72.30492 | 14.394 | 58.45659 | 14.406 | 58.08021 | 11.69 | 164.51401 | 9.686 | 162.33115 | 13.864 | 164.03815 | 11.677 | 190.38359 | 11.459 | 199.91928 | 10.82 | 176.75021 | 11.126 | 201.55885 | 11.11 | 184.442 | 11.027 | 206.01343
15.384 | 62.84652 | 15.482 | 80.03754 | 15.291 | 75.49352 | 13.869 | 63.79765 | 12.648 | 63.14599 |  |  | 15.468 | 72.17857 | 14.419 | 58.43431 | 14.459 | 57.60168 | 11.713 | 164.59946 | 9.709 | 162.29409 | 13.88 | 163.53631 | 11.689 | 190.23276 | 11.495 | 199.71831 | 10.85 | 176.92407 | 11.156 | 201.5701 | 11.123 | 184.0596 | 11.061 | 206.01483
15.412 | 62.4376 | 15.517 | 79.96089 | 15.321 | 75.3214 | 13.881 | 63.86322 | 12.661 | 62.55163 |  |  | 15.499 | 72.1646 | 14.452 | 57.08607 | 14.463 | 57.61332 | 11.753 | 164.75145 | 9.736 | 162.14623 | 13.894 | 163.69388 | 11.73 | 189.70439 | 11.543 | 199.78659 | 10.875 | 177.05887 | 11.188 | 201.75958 | 11.127 | 183.94313 | 11.107 | 205.91634
15.417 | 62.1197 | 15.538 | 79.87112 | 15.342 | 75.31562 | 13.885 | 63.90863 | 12.663 | 62.41411 |  |  | 15.543 | 71.99698 | 14.485 | 56.86071 | 14.515 | 56.96817 | 11.776 | 164.89606 | 9.749 | 162.14497 | 13.931 | 164.18378 | 11.737 | 189.5795 | 11.602 | 199.41228 | 10.878 | 177.1095 | 11.232 | 201.86908 | 11.173 | 183.48598 | 11.136 | 205.75871
15.434 | 61.95283 | 15.548 | 79.69823 | 15.374 | 75.2279 | 13.908 | 64.16243 | 12.671 | 62.54461 |  |  | 15.594 | 71.76205 | 14.634 | 56.27856 | 14.517 | 56.91989 | 11.821 | 164.91954 | 9.776 | 162.22747 | 13.93 | 164.22158 | 11.755 | 189.3597 | 11.611 | 199.25128 | 10.924 | 177.23433 | 11.254 | 201.82622 | 11.177 | 183.41275 | 11.173 | 205.62555
15.466 | 61.88729 | 15.592 | 79.41933 | 15.399 | 75.38879 | 13.934 | 64.37507 | 12.679 | 62.58132 |  |  | 15.643 | 71.46004 | 14.647 | 55.55204 | 14.533 | 56.45668 | 11.835 | 164.86497 | 9.788 | 162.24804 | 13.984 | 164.29105 | 11.782 | 188.99606 | 11.663 | 199.065 | 10.945 | 177.33263 | 11.295 | 201.74644 | 11.188 | 183.09676 | 11.211 | 205.52611
15.47 | 61.86338 | 15.624 | 79.20612 | 15.429 | 75.28921 | 13.964 | 64.62652 | 12.706 | 63.0731 |  |  | 15.646 | 71.44389 | 14.648 | 55.53363 | 14.545 | 56.23412 | 11.871 | 164.78439 | 9.814 | 162.22937 | 14.01 | 164.1954 | 11.803 | 188.90816 | 11.724 | 198.79756 | 10.991 | 177.41774 | 11.314 | 201.6741 | 11.237 | 182.64043 | 11.253 | 205.4538
15.49 | 61.88197 | 15.618 | 79.16779 | 15.46 | 75.23058 | 13.972 | 64.66796 | 12.72 | 63.11509 |  |  | 15.691 | 71.17202 | 14.674 | 55.33124 | 14.55 | 56.01507 | 11.888 | 164.68352 | 9.834 | 162.39336 | 14.054 | 164.24626 | 11.812 | 188.74571 | 11.734 | 198.59258 | 11.017 | 177.60452 | 11.357 | 201.76093 | 11.243 | 182.5849 | 11.305 | 205.46118
15.509 | 61.94058 | 15.636 | 78.30509 | 15.494 | 75.30746 | 13.991 | 64.8201 | 12.717 | 63.27074 |  |  | 15.719 | 70.93418 | 14.697 | 55.42899 | 14.571 | 55.67332 | 11.915 | 164.66081 | 9.853 | 162.63311 | 14.079 | 163.9999 | 11.841 | 188.50479 | 11.766 | 198.08017 | 11.055 | 177.6362 | 11.378 | 201.81203 | 11.277 | 181.9704 | 11.357 | 205.23933
15.527 | 61.95803 | 15.687 | 78.28378 | 15.515 | 75.22555 | 14.03 | 65.09059 | 12.736 | 63.41787 |  |  | 15.732 | 70.80849 | 14.713 | 55.35 | 14.58 | 55.55304 | 11.934 | 164.55788 | 9.875 | 162.64759 | 14.111 | 164.0294 | 11.863 | 188.43259 | 11.779 | 197.8353 | 11.102 | 177.61983 | 11.408 | 201.74799 | 11.294 | 181.77794 | 11.386 | 204.88708
15.546 | 61.99685 | 15.717 | 77.78996 | 15.546 | 75.10976 | 14.042 | 65.18819 | 12.762 | 63.6788 |  |  | 15.767 | 70.53799 | 14.728 | 55.36563 | 14.594 | 55.52895 | 11.961 | 164.54538 | 9.907 | 162.6348 | 14.148 | 163.91802 | 11.882 | 188.30573 | 11.84 | 197.46219 | 11.123 | 177.66757 | 11.44 | 201.78772 | 11.322 | 181.26302 | 11.391 | 204.84926
15.575 | 62.02055 | 15.72 | 77.70619 | 15.569 | 75.03758 | 14.059 | 65.31934 | 12.777 | 63.87616 |  |  | 15.809 | 70.21987 | 14.764 | 55.35563 | 14.622 | 55.29568 | 11.992 | 164.59566 | 9.926 | 162.86883 | 14.186 | 164.06564 | 11.913 | 188.25107 | 11.859 | 197.16953 | 11.17 | 177.64954 | 11.476 | 201.70729 | 11.363 | 180.86766 | 11.444 | 204.4416
15.591 | 62.09914 | 15.754 | 77.46239 | 15.602 | 75.02079 | 14.073 | 65.35086 | 12.784 | 63.93218 |  |  | 15.815 | 70.09703 | 14.767 | 55.4455 | 14.644 | 55.29102 | 12.016 | 164.79517 | 9.927 | 162.87343 | 14.216 | 164.0384 | 11.919 | 188.17975 | 11.909 | 196.99934 | 11.193 | 177.68063 | 11.501 | 201.86633 | 11.37 | 180.55779 | 11.494 | 204.1701
15.632 | 62.20448 | 15.777 | 77.35494 | 15.609 | 74.95242 | 14.097 | 65.47805 | 12.79 | 64.05534 |  |  | 15.852 | 69.80099 | 14.779 | 55.52996 | 14.674 | 55.07168 | 12.055 | 164.75635 | 9.968 | 162.88553 | 14.259 | 164.21571 | 11.926 | 187.99837 | 11.962 | 196.46411 | 11.228 | 177.77264 | 11.531 | 201.8454 | 11.388 | 180.23659 | 11.554 | 203.57535
15.675 | 62.2271 | 15.812 | 77.28386 | 15.62 | 74.89152 | 14.109 | 65.72739 | 12.806 | 64.2203 |  |  | 15.888 | 69.36691 | 14.79 | 55.51284 | 14.7 | 54.9031 | 12.073 | 164.65097 | 9.978 | 162.61891 | 14.284 | 163.61938 | 11.947 | 187.85313 | 12.019 | 195.77983 | 11.24 | 177.82431 | 11.56 | 201.94031 | 11.422 | 179.84944 | 11.567 | 203.40086
15.695 | 62.10878 | 15.831 | 77.1929 | 15.645 | 74.85596 | 14.141 | 65.98686 | 12.832 | 64.35213 |  |  | 15.958 | 68.75854 | 14.815 | 55.61473 | 14.705 | 54.84631 | 12.105 | 164.6832 | 10.013 | 162.45365 | 14.283 | 163.53359 | 11.976 | 187.63905 | 12.022 | 195.74261 | 11.278 | 177.92424 | 11.605 | 201.91803 | 11.428 | 179.81711 | 11.653 | 202.70271
15.722 | 61.98248 | 15.849 | 77.14386 | 15.669 | 74.96599 | 14.148 | 66.00371 | 12.843 | 64.67533 |  |  | 15.958 | 68.70581 | 14.828 | 55.65274 | 14.714 | 54.68127 | 12.121 | 164.6739 | 10.026 | 162.3794 | 14.316 | 163.17425 | 11.989 | 187.53075 | 12.116 | 195.02365 | 11.322 | 177.73186 | 11.627 | 201.90477 | 11.451 | 179.37314 | 11.713 | 202.00362
15.749 | 61.83723 | 15.856 | 77.10141 | 15.709 | 75.00153 | 14.168 | 66.23659 | 12.845 | 64.77359 |  |  | 16.013 | 68.2746 | 14.835 | 55.78799 | 14.746 | 54.49352 | 12.157 | 164.63509 | 10.048 | 162.4974 | 14.333 | 163.80413 | 11.992 | 187.52325 | 12.166 | 194.31355 | 11.369 | 177.38481 | 11.652 | 201.97121 | 11.48 | 179.18953 | 11.723 | 201.94716
15.758 | 61.79757 | 15.866 | 76.98923 | 15.725 | 74.97662 | 14.199 | 66.59369 | 12.883 | 64.98508 |  |  | 16.032 | 68.02529 | 14.857 | 55.91323 | 14.764 | 54.26509 | 12.171 | 164.52377 | 10.072 | 162.58895 | 14.372 | 163.78915 | 12.014 | 187.33989 | 12.227 | 193.66692 | 11.422 | 177.08936 | 11.689 | 202.00247 | 11.485 | 178.98956 | 11.777 | 201.30722
15.785 | 61.72818 | 15.884 | 76.98728 | 15.763 | 74.90678 | 14.209 | 66.71099 | 12.898 | 65.17991 |  |  | 16.031 | 67.97966 | 14.889 | 56.12214 | 14.78 | 54.18529 | 12.201 | 164.65167 | 10.106 | 162.51831 | 14.398 | 163.95233 | 12.03 | 186.7773 | 12.274 | 192.99329 | 11.419 | 177.12427 | 11.735 | 201.98508 | 11.496 | 178.56345 | 11.841 | 200.63853
15.801 | 61.70182 | 15.916 | 76.96334 | 15.777 | 74.88166 | 14.247 | 66.94502 | 12.915 | 65.30141 |  |  | 16.057 | 67.72157 | 14.896 | 56.22288 | 14.785 | 54.13844 | 12.227 | 164.68051 | 10.123 | 162.69535 | 14.446 | 164.20236 | 12.067 | 186.68291 | 12.303 | 192.5822 | 11.457 | 176.92883 | 11.749 | 202.01608 | 11.497 | 178.46713 | 11.888 | 199.92279
15.843 | 61.67526 | 15.932 | 77.08897 | 15.815 | 74.9215 | 14.268 | 67.17771 | 12.922 | 65.35635 |  |  | 16.089 | 67.61415 | 14.908 | 56.24081 | 14.812 | 53.96879 | 12.263 | 164.79382 | 10.152 | 162.67501 | 14.448 | 164.18361 | 12.125 | 186.32309 | 12.331 | 192.20169 | 11.499 | 176.86224 | 11.791 | 202.10132 | 11.52 | 178.24075 | 11.897 | 199.88765
15.866 | 61.66206 | 15.97 | 77.17796 | 15.832 | 74.89971 | 14.3 | 67.35083 | 12.939 | 65.38802 |  |  | 16.107 | 67.38825 | 14.928 | 56.41156 | 14.854 | 53.16643 | 12.282 | 164.87537 | 10.172 | 162.6993 | 14.471 | 163.89143 | 12.172 | 186.11951 | 12.36 | 191.49394 | 11.547 | 176.69809 | 11.804 | 202.11632 | 11.545 | 177.87659 | 11.929 | 199.11127
15.902 | 61.51396 | 15.984 | 77.18252 | 15.867 | 74.9894 | 14.317 | 67.33951 | 12.959 | 65.6096 |  |  | 16.141 | 67.32479 | 14.952 | 56.45151 | 14.884 | 53.07082 | 12.308 | 164.84009 | 10.198 | 162.7047 | 14.516 | 164.19406 | 12.173 | 186.06418 | 12.379 | 190.70236 | 11.597 | 176.4623 | 11.827 | 202.17221 | 11.541 | 177.81734 | 11.993 | 198.35352
15.946 | 61.0892 | 16.023 | 77.11086 | 15.909 | 75.10078 | 14.32 | 67.40836 | 12.993 | 65.70324 |  |  | 16.139 | 67.31389 | 14.983 | 56.47293 | 14.921 | 52.77329 | 12.338 | 164.90169 | 10.216 | 162.68641 | 14.541 | 164.12036 | 12.212 | 185.79614 | 12.501 | 190.1916 | 11.61 | 176.3903 | 11.867 | 202.04967 | 11.557 | 177.55403 | 12.059 | 197.74754
15.969 | 60.79377 | 16.044 | 77.05694 | 15.936 | 74.92796 | 14.342 | 67.70584 | 13.004 | 65.89509 |  |  | 16.154 | 67.28841 | 15.011 | 56.4429 | 14.958 | 52.03951 | 12.367 | 164.83452 | 10.245 | 162.77045 | 14.582 | 164.05173 | 12.246 | 185.48451 | 12.568 | 189.42908 | 11.64 | 176.06429 | 11.9 | 201.92677 | 11.573 | 177.32855 | 12.121 | 197.11899
16.009 | 60.43985 | 16.069 | 76.90408 | 15.974 | 74.74495 | 14.371 | 67.83793 | 13.02 | 66.00459 |  |  | 16.191 | 67.16796 | 15.022 | 56.49529 | 15.016 | 51.28438 | 12.39 | 164.88264 | 10.279 | 162.65848 | 14.61 | 164.02339 | 12.247 | 185.44278 | 12.617 | 188.75104 | 11.678 | 175.71463 | 11.933 | 201.9632 | 11.596 | 177.1758 | 12.193 | 196.31474
16.009 | 60.37848 | 16.098 | 76.7334 | 15.99 | 74.65323 | 14.403 | 68.08908 | 13.025 | 66.01344 |  |  | 16.205 | 67.08369 | 15.061 | 56.55833 | 15.06 | 50.5251 | 12.416 | 164.88071 | 10.296 | 162.59475 | 14.642 | 163.86902 | 12.275 | 185.26408 | 12.675 | 188.01956 | 11.689 | 175.52602 | 11.987 | 201.75703 | 11.605 | 177.11729 | 12.259 | 195.64418
16.048 | 60.22089 | 16.128 | 76.6403 | 16.025 | 74.61331 | 14.411 | 68.16579 | 13.049 | 66.26242 |  |  | 16.224 | 67.03921 | 15.083 | 56.78117 | 15.071 | 50.23011 | 12.449 | 164.98596 | 10.329 | 162.52103 | 14.698 | 163.89841 | 12.303 | 185.0652 | 12.697 | 187.83664 | 11.74 | 175.13396 | 12.02 | 201.59715 | 11.613 | 177.04381 | 12.322 | 194.95926
16.062 | 60.0124 | 16.156 | 76.88834 | 16.04 | 74.6358 | 14.432 | 68.32757 | 13.078 | 66.71392 |  |  | 16.242 | 66.91262 | 15.093 | 56.95158 | 15.093 | 49.91465 | 12.486 | 165.02036 | 10.341 | 162.29938 | 14.721 | 163.8542 | 12.334 | 184.95166 | 12.723 | 187.42743 | 11.763 | 175.03661 | 12.055 | 201.41624 | 11.621 | 176.91032 | 12.375 | 194.35869
16.1 | 59.97108 | 16.183 | 76.79247 | 16.069 | 74.59796 | 14.462 | 68.4767 | 13.085 | 66.84801 |  |  | 16.265 | 66.80596 | 15.126 | 57.01284 | 15.142 | 49.24211 | 12.51 | 165.09306 | 10.371 | 162.32664 | 14.779 | 163.66748 | 12.358 | 184.84682 | 12.781 | 186.69191 | 11.787 | 174.78197 | 12.065 | 201.24968 | 11.632 | 176.87816 | 12.436 | 193.60466
16.118 | 59.8724 | 16.206 | 76.72035 | 16.099 | 74.70144 | 14.49 | 68.55477 | 13.111 | 66.93853 |  |  | 16.278 | 66.86526 | 15.15 | 57.15405 | 15.187 | 48.53245 | 12.546 | 165.15712 | 10.383 | 162.27945 | 14.781 | 163.54247 | 12.382 | 184.85751 | 12.809 | 185.98714 | 11.841 | 174.33264 | 12.124 | 200.96921 | 11.64 | 176.8624 | 12.466 | 193.28259
16.153 | 59.86361 | 16.243 | 76.82687 | 16.141 | 74.65984 | 14.521 | 68.81116 | 13.137 | 67.13627 |  |  | 16.308 | 65.79301 | 15.179 | 57.16719 | 15.217 | 47.89534 | 12.57 | 165.10394 | 10.405 | 162.59241 | 14.799 | 163.36747 | 12.417 | 184.79834 | 12.843 | 185.32487 | 11.861 | 174.17395 | 12.153 | 200.75459 | 11.668 | 176.87984 | 12.486 | 192.98846
16.178 | 59.81306 | 16.272 | 76.80357 | 16.167 | 74.56877 | 14.52 | 68.80664 | 13.156 | 67.17316 |  |  | 16.321 | 65.66389 | 15.2 | 56.97434 | 15.216 | 47.76105 | 12.596 | 164.96567 | 10.431 | 162.70099 | 14.827 | 162.83087 | 12.42 | 184.73814 | 12.864 | 184.91869 | 11.917 | 173.58087 | 12.196 | 200.36398 | 11.675 | 176.95375 | 12.514 | 192.25183
16.196 | 59.70557 | 16.295 | 76.65568 | 16.197 | 74.46971 | 14.542 | 68.90663 | 13.171 | 67.24666 |  |  | 16.418 | 65.36151 | 15.229 | 57.01163 | 15.253 | 47.18011 | 12.624 | 165.0439 | 10.468 | 162.6196 | 14.845 | 162.7624 | 12.427 | 184.69356 | 12.865 | 184.67584 | 11.922 | 173.52904 | 12.238 | 200.03381 | 11.679 | 177.01654 | 12.546 | 191.5649
16.213 | 59.66236 | 16.321 | 76.53412 | 16.206 | 74.2975 | 14.566 | 69.09301 | 13.199 | 67.40121 |  |  | 16.435 | 65.30071 | 15.257 | 57.01884 | 15.262 | 47.10966 | 12.661 | 165.07657 | 10.478 | 162.60884 | 14.888 | 162.96227 | 12.457 | 184.62791 | 12.896 | 183.96014 | 11.98 | 172.94795 | 12.274 | 199.38139 | 11.685 | 177.02937 | 12.567 | 190.9328
16.229 | 59.58211 | 16.348 | 76.5171 | 16.214 | 74.19495 | 14.588 | 69.31693 | 13.209 | 67.5464 |  |  | 16.462 | 65.05734 | 15.269 | 57.15961 | 15.266 | 46.71625 | 12.688 | 164.89894 | 10.51 | 162.43298 | 14.945 | 161.68809 | 12.483 | 184.55507 | 12.909 | 183.24507 | 11.975 | 172.88222 | 12.294 | 199.3308 | 11.7 | 177.21141 | 12.611 | 190.18205
16.255 | 59.50027 | 16.377 | 76.54872 | 16.246 | 74.17545 | 14.624 | 69.49847 | 13.22 | 67.707 |  |  | 16.495 | 64.74345 | 15.296 | 57.35181 | 15.269 | 46.53126 | 12.716 | 164.71429 | 10.523 | 162.44098 | 14.979 | 161.51695 | 12.492 | 184.46335 | 12.915 | 182.90378 | 12.015 | 172.38867 | 12.348 | 198.65889 | 11.721 | 177.41302 | 12.605 | 190.19937
16.278 | 59.43494 | 16.401 | 76.62224 | 16.259 | 74.10075 | 14.626 | 69.4943 | 13.248 | 67.7357 |  |  | 16.515 | 64.56573 | 15.326 | 57.4931 | 15.269 | 46.54454 | 12.734 | 164.74947 | 10.543 | 162.32681 | 15.11 | 160.76057 | 12.514 | 184.46402 | 12.923 | 182.61789 | 12.032 | 172.22604 | 12.362 | 198.5777 | 11.737 | 177.63223 | 12.625 | 189.53899
16.303 | 59.41197 | 16.435 | 76.70649 | 16.288 | 74.16381 | 14.653 | 69.66741 | 13.265 | 68.12186 |  |  | 16.515 | 64.52451 | 15.328 | 57.6189 | 15.271 | 46.32312 | 12.767 | 164.81795 | 10.563 | 162.38253 | 15.135 | 160.2051 | 12.53 | 184.41248 | 12.936 | 181.87553 | 12.064 | 171.11758 | 12.397 | 197.96555 | 11.74 | 177.72975 | 12.642 | 188.82385
16.339 | 59.43999 | 16.467 | 76.71179 | 16.311 | 74.11894 | 14.686 | 69.94782 | 13.27 | 68.21606 |  |  | 16.521 | 64.33404 | 15.355 | 57.72557 | 15.275 | 46.18721 | 12.788 | 164.884 | 10.579 | 162.37425 | 15.132 | 160.14903 | 12.553 | 184.31163 | 12.954 | 181.53539 | 12.135 | 170.89622 | 12.433 | 197.56282 | 11.747 | 177.76491 | 12.652 | 188.72804
16.364 | 59.35811 | 16.494 | 76.75532 | 16.351 | 74.31217 | 14.725 | 70.03587 | 13.301 | 68.41391 |  |  | 16.542 | 64.27311 | 15.397 | 57.88838 | 15.282 | 46.19236 | 12.817 | 165.00674 | 10.602 | 162.50504 | 15.174 | 159.49128 | 12.581 | 184.22951 | 12.962 | 181.2067 | 12.148 | 170.75735 | 12.469 | 197.23598 | 11.755 | 177.95683 | 12.662 | 188.16498
16.392 | 59.34323 | 16.527 | 76.61405 | 16.376 | 74.30944 | 14.737 | 70.16837 | 13.323 | 68.457 |  |  | 16.56 | 64.31967 | 15.443 | 57.81419 | 15.288 | 46.20163 | 12.846 | 165.1293 | 10.623 | 162.57517 | 15.203 | 158.78072 | 12.607 | 184.256 | 12.968 | 180.49603 | 12.192 | 170.12897 | 12.527 | 196.52133 | 11.769 | 178.13994 | 12.675 | 187.6922
16.433 | 59.24648 | 16.559 | 76.44588 | 16.409 | 74.17789 | 14.742 | 70.21181 | 13.341 | 68.6725 |  |  | 16.572 | 64.29063 | 15.461 | 57.91497 | 15.299 | 46.25827 | 12.883 | 165.10387 | 10.653 | 162.73854 | 15.242 | 158.14286 | 12.619 | 184.22322 | 12.968 | 180.45598 | 12.243 | 169.46202 | 12.531 | 196.53476 | 11.784 | 178.48004 | 12.673 | 187.46495
16.447 | 59.15392 | 16.577 | 76.43298 | 16.437 | 74.06734 | 14.775 | 70.43404 | 13.366 | 68.66902 |  |  | 16.598 | 64.42555 | 15.501 | 57.89031 | 15.31 | 46.31554 | 12.907 | 165.08362 | 10.667 | 162.65267 | 15.253 | 157.58288 | 12.637 | 184.32317 | 12.97 | 179.79785 | 12.257 | 169.20033 | 12.597 | 195.87268 | 11.789 | 178.45905 | 12.686 | 186.77036
16.488 | 59.03944 | 16.58 | 76.40291 | 16.464 | 74.03125 | 14.802 | 70.58051 | 13.367 | 68.77843 |  |  | 16.637 | 64.54168 | 15.521 | 57.91543 | 15.321 | 46.39589 | 12.948 | 164.91077 | 10.697 | 162.66033 | 15.262 | 157.40828 | 12.667 | 184.36826 | 12.975 | 179.53122 | 12.288 | 168.69414 | 12.614 | 195.64384 | 11.806 | 178.90276 | 12.682 | 186.77603
16.492 | 59.00029 | 16.616 | 76.42635 | 16.485 | 74.10785 | 14.84 | 70.88312 | 13.378 | 68.85854 |  |  | 16.655 | 64.62819 | 15.559 | 57.97425 | 15.334 | 46.46441 | 12.963 | 164.75679 | 10.713 | 162.57885 | 15.306 | 156.75863 | 12.683 | 184.55383 | 12.976 | 179.13068 | 12.355 | 168.04851 | 12.649 | 195.12886 | 11.825 | 179.17828 | 12.692 | 186.10046
16.5 | 59.05405 | 16.631 | 76.35706 | 16.516 | 74.07932 | 14.84 | 70.89278 | 13.424 | 69.37012 |  |  | 16.702 | 64.73821 | 15.579 | 58.09937 | 15.34 | 46.57254 | 12.989 | 164.74706 | 10.744 | 162.6458 | 15.315 | 156.40499 | 12.718 | 184.62534 | 12.976 | 178.86932 | 12.371 | 167.66338 | 12.671 | 194.7462 | 11.828 | 179.20958 | 12.693 | 185.92711
16.542 | 58.92189 | 16.671 | 76.33234 | 16.571 | 74.18883 | 14.885 | 70.98494 | 13.431 | 69.49087 |  |  | 16.723 | 64.75534 | 15.61 | 58.2821 | 15.368 | 46.67146 | 13.014 | 164.73268 | 10.761 | 162.93419 | 15.362 | 156.08353 | 12.734 | 184.71419 | 12.979 | 178.44005 | 12.388 | 167.35997 | 12.698 | 194.45576 | 11.86 | 179.45607 | 12.701 | 185.4052
16.562 | 58.90831 | 16.709 | 76.43557 | 16.594 | 73.97178 | 14.904 | 71.1224 | 13.436 | 69.54943 |  |  | 16.762 | 64.61823 | 15.617 | 58.31449 | 15.39 | 46.76133 | 13.038 | 164.69052 | 10.788 | 162.96213 | 15.372 | 155.86063 | 12.757 | 184.76326 | 12.98 | 178.33348 | 12.425 | 166.6273 | 12.743 | 193.92668 | 11.865 | 179.74988 | 12.709 | 185.2702
16.594 | 58.81662 | 16.731 | 76.19189 | 16.625 | 73.61571 | 14.942 | 71.19833 | 13.463 | 69.68394 |  |  | 16.775 | 64.57594 | 15.65 | 58.30338 | 15.418 | 46.86177 | 13.068 | 164.83859 | 10.808 | 162.96356 | 15.386 | 155.44803 | 12.784 | 184.79176 | 12.983 | 177.78981 | 12.449 | 166.48572 | 12.754 | 193.79305 | 11.87 | 179.83531 | 12.716 | 184.72835
16.636 | 58.76796 | 16.774 | 76.06033 | 16.626 | 73.58678 | 14.956 | 71.14455 | 13.489 | 70.22283 |  |  | 16.797 | 64.50114 | 15.677 | 58.41741 | 15.454 | 46.87405 | 13.113 | 164.97823 | 10.838 | 162.94829 | 15.398 | 155.29868 | 12.816 | 184.80501 | 12.986 | 177.73224 | 12.483 | 165.95239 | 12.806 | 193.34872 | 11.882 | 180.0654 | 12.713 | 184.6749
16.666 | 58.68965 | 16.793 | 75.91731 | 16.653 | 73.6515 | 14.978 | 71.3209 | 13.496 | 70.34801 |  |  | 16.824 | 64.65973 | 15.697 | 58.44669 | 15.512 | 45.56214 | 13.13 | 165.0123 | 10.862 | 162.86262 | 15.429 | 154.91238 | 12.852 | 184.8625 | 12.986 | 177.44473 | 12.508 | 165.4402 | 12.828 | 193.08087 | 11.922 | 180.37308 | 12.722 | 184.10451
16.705 | 58.42523 | 16.824 | 75.90478 | 16.687 | 73.76596 | 15.005 | 71.517 | 13.538 | 70.00475 |  |  | 16.86 | 64.71812 | 15.735 | 58.50867 | 15.559 | 45.06048 | 13.162 | 164.97725 | 10.882 | 162.87239 | 15.447 | 154.75447 | 12.867 | 184.9201 | 12.99 | 177.06113 | 12.518 | 165.27464 | 12.845 | 192.9377 | 11.926 | 180.57771 | 12.713 | 183.99817
16.715 | 58.30513 | 16.854 | 75.80923 | 16.713 | 73.602 | 15.005 | 71.5851 | 13.564 | 69.86031 |  |  | 16.894 | 64.81104 | 15.762 | 58.53512 | 15.636 | 44.30359 | 13.19 | 164.94209 | 10.914 | 162.9035 | 15.455 | 154.68519 | 12.912 | 184.97067 | 12.987 | 177.02548 | 12.556 | 164.58772 | 12.872 | 192.49918 | 11.932 | 180.5858 | 12.73 | 183.61183
16.721 | 58.26162 | 16.884 | 75.71497 | 16.744 | 73.43213 | 15.036 | 71.72533 | 13.578 | 69.78836 |  |  | 16.929 | 64.75611 | 15.793 | 58.66538 | 15.637 | 44.18966 | 13.221 | 164.95105 | 10.93 | 162.86451 | 15.486 | 154.31313 | 12.925 | 184.95346 | 12.991 | 176.74635 | 12.584 | 164.20129 | 12.874 | 192.41473 | 11.959 | 180.84467 | 12.727 | 183.31711
16.76 | 58.06583 | 16.888 | 75.65869 | 16.786 | 73.20066 | 15.072 | 72.06296 | 13.605 | 70.12662 |  |  | 16.953 | 64.70341 | 15.822 | 58.8544 | 15.66 | 43.6993 | 13.243 | 164.78761 | 10.953 | 162.81177 | 15.506 | 154.08693 | 12.975 | 184.98604 | 12.992 | 176.48363 | 12.604 | 163.90865 | 12.897 | 192.01445 | 11.984 | 180.99304 | 12.73 | 183.20448
16.798 | 57.94803 | 16.908 | 75.62927 | 16.83 | 73.01968 | 15.107 | 72.12292 | 13.639 | 70.34436 |  |  | 16.995 | 64.6469 | 15.844 | 58.94914 | 15.697 | 43.04623 | 13.271 | 164.66063 | 10.971 | 162.92551 | 15.505 | 154.0936 | 12.994 | 184.9382 | 12.992 | 176.34804 | 12.616 | 163.26624 | 12.919 | 191.70395 | 11.998 | 181.20351 | 12.723 | 182.73401
16.839 | 57.64768 | 16.936 | 75.61122 | 16.84 | 72.82653 | 15.121 | 72.16018 | 13.665 | 70.5973 |  |  | 17.021 | 64.54996 | 15.859 | 58.99554 | 15.721 | 42.44021 | 13.295 | 164.7569 | 11.013 | 163.0729 | 15.518 | 153.85938 | 13.026 | 184.75845 | 12.995 | 176.24974 | 12.629 | 163.19525 | 12.93 | 191.6312 | 12 | 181.25743 | 12.728 | 182.59036
16.861 | 57.6015 | 16.963 | 75.45703 | 16.853 | 71.35179 | 15.137 | 72.2175 | 13.693 | 70.73093 |  |  | 17.05 | 64.55 | 15.884 | 59.09578 | 15.741 | 42.34769 | 13.327 | 164.64336 | 11.02 | 162.90352 | 15.518 | 153.40628 | 13.095 | 183.99925 | 13.001 | 176.01634 | 12.66 | 162.50255 | 12.937 | 191.25479 | 12.032 | 181.48169 | 12.728 | 182.29369
16.887 | 55.52618 | 16.999 | 75.37999 | 16.881 | 71.16049 | 15.162 | 72.20987 | 13.7 | 70.89009 |  |  | 17.077 | 64.56155 | 15.905 | 59.07699 | 15.766 | 41.32885 | 13.352 | 164.57335 | 11.05 | 162.89172 | 15.523 | 153.12604 | 13.152 | 183.74188 | 13.003 | 175.70877 | 12.661 | 162.45493 | 12.948 | 191.01645 | 12.039 | 181.60159 | 12.724 | 181.89952
16.924 | 55.52466 | 17.031 | 75.14406 | 16.999 | 70.74247 | 15.174 | 72.37608 | 13.71 | 71.0396 |  |  | 17.135 | 64.56149 | 15.935 | 58.96392 | 15.774 | 41.2519 | 13.39 | 164.64977 | 11.066 | 162.71581 | 15.533 | 152.80904 | 13.229 | 183.25475 | 12.999 | 175.64674 | 12.679 | 162.18419 | 12.972 | 191.0177 | 12.065 | 181.94606 | 12.718 | 181.81931
16.945 | 55.58092 | 17.053 | 75.17313 | 17.026 | 70.08414 | 15.202 | 72.65677 | 13.735 | 70.87787 |  |  | 17.175 | 64.45683 | 15.959 | 59.0845 | 15.839 | 40.39279 | 13.408 | 164.62193 | 11.086 | 162.76358 | 15.538 | 152.72247 | 13.278 | 182.60077 | 13 | 175.45531 | 12.7 | 161.80748 | 12.983 | 190.68501 | 12.062 | 181.9752 | 12.723 | 181.49599
17.052 | 54.72668 | 17.101 | 75.273 | 17.055 | 69.43568 | 15.234 | 72.87631 | 13.749 | 70.88438 |  |  | 17.211 | 64.31046 | 16.013 | 58.73238 | 15.881 | 40.36759 | 13.444 | 164.62343 | 11.112 | 163.02939 | 15.548 | 152.76482 | 13.345 | 181.86238 | 13.005 | 175.27994 | 12.706 | 161.7205 | 12.987 | 190.40036 | 12.101 | 182.31099 | 12.724 | 181.19913
17.071 | 54.11297 | 17.123 | 75.21828 | 17.055 | 69.35767 | 15.267 | 72.92773 | 13.765 | 71.36942 |  |  | 17.253 | 64.15607 | 16.038 | 58.88448 | 15.95 | 38.19179 | 13.469 | 164.56764 | 11.133 | 163.03721 | 15.573 | 153.43698 | 13.373 | 181.33508 | 12.999 | 175.10065 | 12.728 | 161.13498 | 12.987 | 190.30743 | 12.118 | 182.54802 | 12.728 | 181.15862
17.07 | 53.86208 | 17.159 | 75.17503 | 17.071 | 68.68446 | 15.271 | 73.03059 | 13.783 | 71.58279 |  |  | 17.278 | 64.12936 | 16.077 | 59.0322 | 15.973 | 37.94544 | 13.501 | 164.60077 | 11.157 | 162.90543 | 15.573 | 153.66067 | 13.394 | 181.20804 | 13.017 | 174.98849 | 12.726 | 161.1062 | 12.996 | 190.11156 | 12.12 | 182.65529 | 12.719 | 180.78613
17.083 | 53.42391 | 17.2 | 75.00438 | 17.075 | 68.61646 | 15.295 | 73.11749 | 13.788 | 71.52461 |  |  | 17.31 | 64.04251 | 16.101 | 58.98095 | 16.011 | 37.97361 | 13.53 | 164.50587 | 11.182 | 162.93773 | 15.579 | 154.05038 | 13.452 | 180.52567 | 13.003 | 174.9579 | 12.735 | 160.66435 | 13.009 | 190.05165 | 12.151 | 182.98358 | 12.72 | 180.54868
17.087 | 53.09641 | 17.206 | 74.98653 | 17.11 | 68.37009 | 15.331 | 73.23899 | 13.813 | 71.86224 |  |  | 17.338 | 64.03837 | 16.135 | 58.88098 | 16.117 | 37.36928 | 13.573 | 164.27272 | 11.202 | 163.03369 | 15.588 | 154.03827 | 13.512 | 179.73892 | 13.001 | 174.86389 | 12.736 | 160.42831 | 13.032 | 189.8943 | 12.171 | 183.35199 | 12.721 | 180.29642
17.12 | 52.95058 | 17.235 | 73.6877 | 17.128 | 68.16294 | 15.354 | 73.23286 | 13.855 | 71.99112 |  |  | 17.385 | 64.01237 | 16.149 | 59.0453 | 16.122 | 36.82726 | 13.587 | 164.22871 | 11.225 | 162.97845 | 15.625 | 154.4307 | 13.553 | 179.08707 | 13.003 | 174.77016 | 12.742 | 160.16431 | 13.041 | 189.83675 | 12.172 | 183.39787 | 12.72 | 180.04008
17.135 | 52.74207 | 17.285 | 73.58147 | 17.131 | 68.03075 | 15.378 | 73.16379 | 13.864 | 72.27454 |  |  | 17.412 | 63.99337 | 16.172 | 59.08661 | 16.127 | 36.46018 | 13.631 | 164.12778 | 11.249 | 162.85534 | 15.64 | 154.3729 | 13.608 | 178.22536 | 13.017 | 174.71266 | 12.751 | 159.81068 | 13.047 | 189.76035 | 12.202 | 183.71167 | 12.718 | 179.85809
17.142 | 52.74587 | 17.289 | 73.46938 | 17.149 | 67.87803 | 15.399 | 73.27711 | 13.867 | 72.2879 |  |  | 17.445 | 63.87228 | 16.189 | 59.23069 | 16.11 | 36.08109 | 13.661 | 163.94783 | 11.266 | 162.98271 | 15.655 | 154.5655 | 13.665 | 177.5013 | 13.006 | 174.66257 | 12.754 | 159.77083 | 13.049 | 189.69147 | 12.238 | 183.8743 | 12.718 | 179.84721
17.158 | 52.67872 | 17.329 | 72.97746 | 17.157 | 67.52239 | 15.423 | 73.46906 | 13.899 | 72.29665 |  |  | 17.448 | 63.87086 | 16.222 | 59.52652 | 16.102 | 35.76875 | 13.682 | 163.92636 | 11.295 | 163.15519 | 15.679 | 154.53796 | 13.679 | 177.16312 | 13.011 | 174.60922 | 12.758 | 159.54279 | 13.055 | 189.72968 | 12.249 | 183.86804 | 12.717 | 179.58855
17.19 | 52.52717 | 17.331 | 72.91319 | 17.165 | 67.32349 | 15.45 | 73.58089 | 13.923 | 72.75993 |  |  | 17.481 | 63.72258 | 16.256 | 59.66925 | 16.096 | 35.54757 | 13.694 | 163.78926 | 11.318 | 163.33557 | 15.701 | 154.70363 | 13.724 | 176.6899 | 13.011 | 174.6524 | 12.772 | 159.27292 | 13.071 | 189.81845 | 12.258 | 184.04318 | 12.722 | 179.45567
17.203 | 52.27596 | 17.36 | 72.66594 | 17.167 | 67.31025 | 15.456 | 73.64157 | 13.954 | 72.50831 |  |  | 17.525 | 63.26969 | 16.258 | 59.71499 | 16.094 | 35.43407 | 13.727 | 163.6705 | 11.337 | 163.54853 | 15.709 | 154.77857 | 13.742 | 175.65677 | 13.014 | 174.68236 | 12.774 | 159.07309 | 13.078 | 189.849 | 12.28 | 184.24474 | 12.713 | 179.32263
17.227 | 52.19547 | 17.392 | 72.47227 | 17.179 | 67.29126 | 15.485 | 73.7486 | 13.971 | 72.77278 |  |  | 17.537 | 63.15121 | 16.281 | 59.7819 | 16.1 | 35.41776 | 13.756 | 163.47139 | 11.344 | 163.65206 | 15.723 | 154.95323 | 13.777 | 175.30478 | 13.015 | 174.84132 | 12.773 | 159.02321 | 13.102 | 189.99283 | 12.301 | 184.5408 | 12.718 | 179.26668
17.232 | 52.08386 | 17.425 | 72.34259 | 17.201 | 67.35934 | 15.52 | 73.82438 | 13.985 | 72.95446 |  |  | 17.577 | 62.79028 | 16.315 | 59.89177 | 16.095 | 35.25401 | 13.801 | 163.28052 | 11.384 | 163.52255 | 15.77 | 155.17743 | 13.853 | 174.39377 | 13.017 | 174.81409 | 12.778 | 158.79597 | 13.11 | 190.01779 | 12.311 | 184.74655 | 12.717 | 179.22273
17.239 | 52.07125 | 17.434 | 72.24416 | 17.218 | 67.51953 | 15.552 | 73.84658 | 13.992 | 73.04473 |  |  | 17.629 | 62.44252 | 16.339 | 60.0459 | 16.093 | 35.1095 | 13.806 | 163.20183 | 11.396 | 163.12325 | 15.774 | 154.51155 | 13.923 | 173.27762 | 13.019 | 175.13252 | 12.781 | 158.6765 | 13.114 | 190.24661 | 12.335 | 184.78845 | 12.712 | 179.23033
17.256 | 51.93122 | 17.444 | 72.22025 | 17.231 | 67.40704 | 15.591 | 73.80201 | 14.013 | 73.20686 |  |  | 17.635 | 62.41192 | 16.383 | 60.21832 | 16.092 | 35.1407 | 13.832 | 162.99326 | 11.43 | 163.05232 | 15.797 | 154.54932 | 13.981 | 172.67358 | 13.026 | 175.32478 | 12.785 | 158.57478 | 13.132 | 190.36276 | 12.361 | 185.14055 | 12.722 | 179.23448
17.279 | 51.85793 | 17.476 | 72.14111 | 17.241 | 67.44052 | 15.61 | 73.70528 | 14.058 | 73.59663 |  |  | 17.694 | 62.15075 | 16.398 | 60.15607 | 16.096 | 35.09018 | 13.863 | 162.89244 | 11.443 | 162.96012 | 15.837 | 154.93915 | 14.096 | 171.24306 | 13.027 | 175.6387 | 12.788 | 158.54935 | 13.147 | 190.62268 | 12.378 | 185.34314 | 12.726 | 179.18805
17.305 | 51.98753 | 17.489 | 71.98675 | 17.273 | 67.47306 | 15.635 | 73.82348 | 14.072 | 73.67458 |  |  | 17.732 | 61.73392 | 16.419 | 60.38886 | 16.096 | 35.10199 | 13.897 | 162.59361 | 11.474 | 163.06955 | 15.851 | 155.22389 | 14.168 | 169.9632 | 13.026 | 175.69945 | 12.801 | 158.55521 | 13.159 | 190.82315 | 12.404 | 185.43149 | 12.72 | 179.27992
17.322 | 51.74495 | 17.525 | 72.1099 | 17.287 | 67.73518 | 15.679 | 73.79505 | 14.079 | 73.68654 |  |  | 17.753 | 60.35254 | 16.422 | 60.42859 | 16.095 | 35.11045 | 13.917 | 162.51643 | 11.488 | 162.94913 | 15.873 | 155.41248 | 14.263 | 169.52483 | 13.037 | 175.97911 | 12.808 | 158.57603 | 13.172 | 190.99571 | 12.424 | 185.68069 | 12.722 | 179.36841
17.354 | 51.67762 | 17.544 | 72.08531 | 17.325 | 67.78043 | 15.71 | 73.85487 | 14.119 | 73.79443 |  |  | 17.765 | 58.88478 | 16.456 | 60.58835 | 16.1 | 35.10338 | 13.923 | 162.50771 | 11.5 | 162.92491 | 15.903 | 155.46711 | 14.363 | 169.20276 | 13.04 | 176.33083 | 12.812 | 158.64685 | 13.181 | 191.04239 | 12.447 | 186.12215 | 12.724 | 179.44492
17.366 | 51.57943 | 17.569 | 72.00053 | 17.335 | 67.58253 | 15.751 | 73.84767 | 14.135 | 73.83549 |  |  | 17.785 | 58.23343 | 16.498 | 60.98656 | 16.097 | 35.17807 | 13.952 | 162.49223 | 11.513 | 162.98132 | 15.93 | 155.56226 | 14.451 | 168.65897 | 13.041 | 176.47864 | 12.819 | 158.74904 | 13.198 | 191.19383 | 12.452 | 186.18927 | 12.729 | 179.7388
17.401 | 51.61355 | 17.59 | 71.95158 | 17.365 | 67.68111 | 15.768 | 73.87042 | 14.163 | 73.83482 |  |  | 17.816 | 57.93386 | 16.508 | 61.05325 | 16.101 | 35.18163 | 13.983 | 162.33488 | 11.536 | 163.07279 | 15.969 | 155.57203 | 14.519 | 167.82738 | 13.044 | 176.99596 | 12.835 | 158.96298 | 13.23 | 191.28107 | 12.482 | 186.29878 | 12.733 | 180.00967
17.418 | 51.52535 | 17.635 | 71.99657 | 17.386 | 67.51503 | 15.803 | 73.84663 | 14.187 | 74.04678 |  |  | 17.869 | 58.11919 | 16.525 | 61.20089 | 16.108 | 35.36715 | 14.025 | 162.02112 | 11.567 | 163.19549 | 16.013 | 155.63893 | 14.597 | 167.8981 | 13.049 | 177.04802 | 12.853 | 159.21693 | 13.243 | 191.41776 | 12.515 | 186.56245 | 12.732 | 180.43413
17.452 | 51.48406 | 17.649 | 71.92564 | 17.414 | 67.43875 | 15.821 | 73.85865 | 14.206 | 74.14811 |  |  | 17.882 | 58.08075 | 16.569 | 61.18349 | 16.115 | 35.49163 | 14.043 | 161.83743 | 11.585 | 163.25259 | 16.042 | 155.66008 | 14.661 | 167.26295 | 13.067 | 177.62593 | 12.854 | 159.47499 | 13.281 | 191.57048 | 12.535 | 186.81029 | 12.73 | 180.48856
17.453 | 51.37169 | 17.686 | 71.95084 | 17.443 | 67.50036 | 15.843 | 73.98509 | 14.219 | 74.38289 |  |  | 18.087 | 57.3828 | 16.58 | 61.29328 | 16.13 | 35.69181 | 14.047 | 161.83278 | 11.615 | 162.97544 | 16.087 | 155.43237 | 14.764 | 166.77116 | 13.065 | 177.67825 | 12.868 | 159.75723 | 13.298 | 191.51427 | 12.556 | 186.84364 | 12.735 | 180.86986
17.469 | 51.32144 | 17.698 | 71.78567 | 17.484 | 67.44753 | 15.874 | 74.17833 | 14.235 | 74.49064 |  |  | 18.135 | 56.69725 | 16.619 | 61.30374 | 16.135 | 35.83762 | 14.083 | 161.64029 | 11.638 | 163.10339 | 16.112 | 155.26715 | 14.845 | 166.20453 | 13.083 | 178.18349 | 12.87 | 159.82886 | 13.332 | 191.60051 | 12.592 | 186.82138 | 12.734 | 181.16304
17.502 | 51.22473 | 17.729 | 71.62511 | 17.506 | 67.05296 | 15.917 | 74.2572 | 14.263 | 74.56639 |  |  | 18.143 | 56.16766 | 16.632 | 61.52314 | 16.142 | 36.05833 | 14.101 | 161.44052 | 11.664 | 163.03722 | 16.165 | 155.40033 | 14.911 | 165.19057 | 13.091 | 178.42635 | 12.9 | 160.11542 | 13.351 | 191.70367 | 12.617 | 186.9223 | 12.735 | 181.2964
17.518 | 51.13756 | 17.747 | 71.56102 | 17.542 | 66.89075 | 15.917 | 74.32885 | 14.29 | 74.72971 |  |  | 18.145 | 55.45985 | 16.657 | 61.54014 | 16.146 | 36.105 | 14.139 | 161.31865 | 11.682 | 162.88041 | 16.17 | 154.76315 | 14.932 | 164.80756 | 13.09 | 179.0063 | 12.917 | 160.37033 | 13.358 | 191.65291 | 12.653 | 187.23445 | 12.74 | 181.91632
17.568 | 51.10401 | 17.749 | 71.53246 | 17.567 | 66.75734 | 15.956 | 74.50019 | 14.308 | 74.8205 |  |  | 18.144 | 54.75667 | 16.675 | 61.63408 | 16.153 | 36.25294 | 14.167 | 161.18872 | 11.708 | 162.77593 | 16.175 | 154.46025 | 14.962 | 164.14665 | 13.094 | 179.10138 | 12.917 | 160.40387 | 13.388 | 191.74147 | 12.678 | 187.46439 | 12.74 | 181.9142
17.594 | 50.93763 | 17.802 | 70.82312 | 17.579 | 66.64016 | 15.988 | 74.3253 | 14.34 | 74.83643 |  |  | 18.143 | 54.70905 | 16.695 | 61.70294 | 16.188 | 36.65027 | 14.18 | 161.10918 | 11.741 | 162.59384 | 16.198 | 154.27698 | 14.973 | 163.47922 | 13.097 | 179.2731 | 12.928 | 160.47493 | 13.421 | 191.66922 | 12.699 | 187.51671 | 12.745 | 182.19073
17.639 | 50.83187 | 17.811 | 70.78638 | 17.597 | 66.36092 | 16.024 | 74.11023 | 14.355 | 74.87234 |  |  | 18.145 | 54.22417 | 16.699 | 61.77502 | 16.202 | 36.75694 | 14.246 | 160.44038 | 11.755 | 162.62164 | 16.223 | 154.72659 | 14.991 | 162.85948 | 13.109 | 179.41797 | 12.953 | 160.54703 | 13.462 | 191.73103 | 12.715 | 187.58868 | 12.748 | 182.60115
17.661 | 50.63199 | 17.865 | 70.13171 | 17.643 | 66.27113 | 16.045 | 74.0952 | 14.36 | 75.0598 |  |  | 18.146 | 54.106 | 16.727 | 62.0186 | 16.199 | 36.80127 | 14.25 | 160.43193 | 11.785 | 162.42776 | 16.251 | 154.71359 | 14.996 | 162.3251 | 13.111 | 179.78516 | 12.98 | 160.61008 | 13.493 | 191.83717 | 12.739 | 187.82364 | 12.747 | 182.68863
17.673 | 50.52252 | 17.879 | 70.08387 | 17.688 | 66.0219 | 16.068 | 74.17662 | 14.394 | 75.40219 |  |  | 18.142 | 53.98707 | 16.759 | 62.29488 | 16.225 | 37.06543 | 14.27 | 159.69824 | 11.8 | 162.44604 | 16.297 | 154.99473 | 15.011 | 161.60719 | 13.126 | 180.17696 | 13.004 | 160.65268 | 13.546 | 191.69862 | 12.783 | 188.15762 | 12.762 | 183.28539
17.703 | 50.2035 | 17.914 | 69.618 | 17.703 | 65.9411 | 16.095 | 74.20179 | 14.402 | 75.29186 |  |  | 18.144 | 53.71844 | 16.781 | 62.42555 | 16.259 | 37.16065 | 14.311 | 158.98994 | 11.829 | 162.48776 | 16.321 | 154.75725 | 15.012 | 160.89839 | 13.143 | 180.51619 | 13.03 | 160.58018 | 13.596 | 191.56955 | 12.794 | 188.17949 | 12.764 | 183.43378
17.729 | 49.93937 | 17.929 | 69.44762 | 17.749 | 65.58155 | 16.132 | 74.35406 | 14.438 | 75.47834 |  |  | 18.144 | 53.54593 | 16.79 | 62.45257 | 16.281 | 37.26926 | 14.363 | 158.32968 | 11.851 | 162.59134 | 16.364 | 154.79499 | 15.019 | 160.24486 | 13.154 | 180.73277 | 13.053 | 160.6799 | 13.644 | 191.24521 | 12.802 | 188.20288 | 12.777 | 184.01756
17.749 | 48.26628 | 17.955 | 69.27177 | 17.759 | 65.21465 | 16.145 | 74.39516 | 14.45 | 75.76196 |  |  | 18.145 | 53.4732 | 16.82 | 62.45493 | 16.303 | 37.48649 | 14.398 | 157.61781 | 11.877 | 162.50555 | 16.384 | 154.86719 | 15.027 | 159.62042 | 13.158 | 181.18672 | 13.098 | 160.60384 | 13.659 | 191.00854 | 12.848 | 188.3484 | 12.772 | 184.03244
17.784 | 48.02911 | 17.967 | 68.9381 | 17.79 | 64.814 | 16.183 | 74.64391 | 14.454 | 75.77869 |  |  | 18.142 | 53.45977 | 16.838 | 62.5019 | 16.316 | 37.50722 | 14.406 | 157.48576 | 11.895 | 162.31517 | 16.431 | 155.46274 | 15.026 | 159.0117 | 13.161 | 181.38008 | 13.112 | 160.66045 | 13.692 | 189.68661 | 12.864 | 188.63419 | 12.794 | 184.6097
17.857 | 47.94085 | 17.979 | 68.37981 | 17.799 | 64.53565 | 16.204 | 74.59055 | 14.494 | 76.00718 |  |  | 18.15 | 53.38066 | 16.875 | 62.6721 | 16.341 | 37.62154 | 14.448 | 156.92728 | 11.933 | 162.21263 | 16.439 | 155.82869 | 15.027 | 158.76393 | 13.203 | 181.90224 | 13.172 | 159.71745 | 13.778 | 189.50847 | 12.918 | 188.55432 | 12.791 | 184.70654
17.905 | 47.15072 | 18.016 | 68.1306 | 17.839 | 63.80951 | 16.23 | 74.53794 | 14.508 | 75.91624 |  |  | 18.147 | 53.32619 | 16.899 | 62.97169 | 16.381 | 37.78822 | 14.482 | 156.23929 | 11.933 | 162.1228 | 16.5 | 155.68026 | 15.039 | 158.25462 | 13.19 | 181.89578 | 13.262 | 159.12982 | 13.801 | 189.26616 | 12.937 | 188.65674 | 12.795 | 185.22363
17.905 | 46.88925 | 18.033 | 68.05241 | 17.869 | 63.09009 | 16.247 | 74.71942 | 14.54 | 76.12293 |  |  | 18.146 | 53.28448 | 16.92 | 63.14339 | 16.399 | 37.86456 | 14.534 | 155.55232 | 11.952 | 161.5562 | 16.564 | 155.31294 | 15.041 | 157.56509 | 13.225 | 182.47804 | 13.272 | 159.02699 | 13.855 | 188.89072 | 12.98 | 188.81012 | 12.794 | 185.39667
17.913 | 46.48709 | 18.064 | 67.92742 | 17.918 | 62.38909 | 16.266 | 74.71509 | 14.558 | 76.43391 |  |  | 18.15 | 53.28071 | 16.937 | 63.28384 | 16.431 | 37.977 | 14.536 | 155.37878 | 11.975 | 161.43846 | 16.592 | 154.94465 | 15.042 | 156.87898 | 13.227 | 182.59419 | 13.352 | 158.36359 | 13.9 | 188.20226 | 12.986 | 188.89949 | 12.799 | 185.8148
17.937 | 46.15113 | 18.074 | 67.83762 | 17.924 | 62.07658 | 16.289 | 74.80385 | 14.565 | 76.52431 |  |  | 18.156 | 53.30715 | 16.969 | 63.249 | 16.448 | 38.18285 | 14.56 | 154.82645 | 11.987 | 160.85959 | 16.608 | 154.77808 | 15.045 | 156.48236 | 13.266 | 182.91635 | 13.417 | 157.69133 | 13.953 | 187.45473 | 12.996 | 188.98483 | 12.804 | 186.0921
17.945 | 45.99286 | 18.098 | 67.77472 | 17.95 | 61.39737 | 16.31 | 75.04558 | 14.599 | 76.61473 |  |  | 18.164 | 53.41108 | 17.005 | 63.33366 | 16.45 | 38.21974 | 14.603 | 154.13864 | 11.998 | 160.64377 | 16.634 | 154.58233 | 15.048 | 156.20639 | 13.406 | 181.84735 | 13.422 | 157.61958 | 13.996 | 186.76907 | 13.025 | 189.18001 | 12.813 | 186.40965
17.962 | 45.84935 | 18.12 | 67.73305 | 17.977 | 60.89598 | 16.314 | 75.07507 | 14.618 | 76.65459 |  |  | 18.168 | 53.59713 | 17.017 | 63.31096 | 16.503 | 38.63785 | 14.631 | 153.53419 | 12.041 | 160.20594 | 16.684 | 154.54676 | 15.042 | 155.49306 | 13.438 | 181.59535 | 13.473 | 156.92557 | 14.026 | 186.54938 | 13.062 | 189.31255 | 12.82 | 186.78859
17.972 | 45.82769 | 18.142 | 67.81305 | 18.013 | 59.44687 | 16.349 | 75.41183 | 14.646 | 76.88721 |  |  | 18.186 | 53.7537 | 17.047 | 63.36321 | 16.525 | 38.69868 | 14.634 | 153.45441 | 12.058 | 160.05966 | 16.717 | 154.62513 | 15.041 | 154.81483 | 13.488 | 181.17981 | 13.498 | 156.21072 | 14.046 | 186.08722 | 13.101 | 189.40834 | 12.829 | 187.08264
17.988 | 45.66502 | 18.175 | 67.63106 | 18.031 | 58.83601 | 16.376 | 75.44024 | 14.667 | 76.77815 |  |  | 18.193 | 53.93946 | 17.07 | 63.46789 | 16.547 | 38.77147 | 14.669 | 152.74512 | 12.1 | 159.54395 | 16.753 | 154.47278 | 15.042 | 154.69717 | 13.531 | 180.87935 | 13.511 | 155.8266 | 14.098 | 185.35529 | 13.125 | 189.43556 | 12.847 | 187.47548
18.002 | 45.5409 | 18.185 | 67.60003 | 18.091 | 58.28729 | 16.404 | 75.54006 | 14.691 | 76.92627 |  |  | 18.196 | 54.12881 | 17.084 | 63.62652 | 16.569 | 38.81494 | 14.704 | 152.06281 | 12.112 | 159.38961 | 16.757 | 154.08629 | 15.045 | 154.14569 | 13.612 | 180.72472 | 13.539 | 155.54433 | 14.114 | 184.6483 | 13.176 | 189.12059 | 12.856 | 187.78101
18.019 | 45.41435 | 18.202 | 67.53046 | 18.18 | 49.12805 | 16.444 | 75.61821 | 14.715 | 77.16585 |  |  | 18.197 | 54.23168 | 17.124 | 63.87156 | 16.575 | 38.90314 | 14.706 | 151.96931 | 12.128 | 158.86816 | 16.773 | 153.46593 | 15.048 | 153.51256 | 13.652 | 180.50058 | 13.612 | 154.76462 | 14.177 | 183.92418 | 13.275 | 188.18311 | 12.873 | 188.14468
18.054 | 45.25888 | 18.22 | 67.45453 | 18.28 | 45.36026 | 16.46 | 75.73919 | 14.72 | 77.17631 |  |  | 18.22 | 54.51052 | 17.128 | 63.88321 | 16.593 | 38.90263 | 14.728 | 151.35109 | 12.144 | 158.73188 | 16.773 | 153.37371 | 15.045 | 153.45148 | 13.678 | 180.38568 | 13.663 | 154.0018 | 14.236 | 182.23666 | 13.305 | 187.99957 | 12.865 | 188.17169
18.06 | 45.12742 | 18.246 | 67.6164 | 18.482 | 44.52101 | 16.458 | 75.73951 | 14.735 | 76.91721 |  |  | 18.252 | 54.82286 | 17.15 | 64.15269 | 16.621 | 38.99617 | 14.758 | 150.6842 | 12.159 | 158.20219 | 16.822 | 153.60437 | 15.035 | 152.7603 | 13.729 | 180.07751 | 13.725 | 153.42374 | 14.269 | 181.75136 | 13.372 | 187.5107 | 12.887 | 188.8271
18.075 | 44.95486 | 18.285 | 67.63271 | 18.784 | 42.71244 | 16.49 | 75.92524 | 14.769 | 77.36557 |  |  | 18.257 | 54.79866 | 17.183 | 64.33791 | 16.642 | 39.34787 | 14.771 | 149.99835 | 12.16 | 157.93095 | 16.837 | 153.61962 | 15.035 | 152.08488 | 13.774 | 179.85387 | 13.77 | 152.70793 | 14.297 | 181.42259 | 13.423 | 186.81427 | 12.881 | 188.86255
18.094 | 43.69231 | 18.32 | 67.65456 | 19.151 | 41.10714 | 16.504 | 75.86877 | 14.791 | 77.64583 |  |  | 18.275 | 55.06939 | 17.213 | 64.48411 | 16.683 | 39.49751 | 14.774 | 149.98793 | 12.175 | 157.50551 | 16.887 | 153.57357 | 15.034 | 151.95488 | 13.8 | 179.82433 | 13.777 | 152.44757 | 14.407 | 181.1705 | 13.43 | 186.73883 | 12.905 | 189.29039
18.102 | 43.51522 | 18.351 | 67.55299 | 19.492 | 40.57356 | 16.548 | 76.00644 | 14.824 | 77.80093 |  |  | 18.289 | 55.25092 | 17.221 | 64.53999 | 16.688 | 39.57719 | 14.805 | 149.28339 | 12.175 | 157.5088 | 16.896 | 153.20457 | 15.03 | 151.31093 | 13.837 | 179.79179 | 13.8 | 152.09064 | 14.49 | 180.35257 | 13.485 | 186.11877 | 12.924 | 189.53342
18.215 | 34.9711 | 18.388 | 67.44859 | 19.774 | 39.64883 | 16.567 | 76.09339 | 14.825 | 77.75578 |  |  | 18.313 | 55.47499 | 17.253 | 64.58456 | 16.702 | 39.68555 | 14.822 | 148.61829 | 12.203 | 157.2538 | 16.929 | 153.28351 | 15.025 | 150.65872 | 13.861 | 179.56172 | 13.857 | 151.31023 | 14.559 | 179.50624 | 13.523 | 185.6938 | 12.937 | 189.72501
18.27 | 37.67461 | 18.393 | 67.38335 | 19.96 | 39.78765 | 16.6 | 76.29089 | 14.847 | 77.7152 |  |  | 18.313 | 55.51386 | 17.27 | 64.63413 | 16.747 | 39.88051 | 14.823 | 148.5451 | 12.21 | 157.18461 | 16.963 | 153.30023 | 15.021 | 150.5675 | 13.897 | 179.67712 | 13.897 | 150.91628 | 14.615 | 178.90842 | 13.544 | 185.40106 | 12.971 | 190.23817
18.367 | 36.46723 | 18.402 | 67.23316 | 20.087 | 38.90819 | 16.626 | 76.34507 | 14.867 | 77.95129 |  |  | 18.336 | 55.5962 | 17.305 | 64.57143 | 16.762 | 39.95549 | 14.848 | 147.90685 | 12.222 | 157.09465 | 16.997 | 153.25564 | 15.019 | 149.97746 | 13.928 | 179.68494 | 13.911 | 150.66556 | 14.657 | 178.15028 | 13.599 | 184.7052 | 12.981 | 190.4014
18.493 | 34.85987 | 18.421 | 67.12587 | 20.142 | 38.6456 | 16.643 | 76.42425 | 14.899 | 77.96036 |  |  | 18.372 | 55.75506 | 17.318 | 64.85332 | 16.783 | 40.12744 | 14.854 | 147.64536 | 12.244 | 157.05744 | 17.031 | 153.23695 | 15.014 | 149.24229 | 13.967 | 179.58348 | 13.938 | 150.08818 | 14.705 | 177.52788 | 13.604 | 184.57765 | 13.012 | 190.9194
18.642 | 35.11945 | 18.445 | 67.10132 | 20.167 | 37.76613 | 16.66 | 76.50819 | 14.929 | 78.01053 |  |  | 18.389 | 55.92696 | 17.356 | 65.1014 | 16.799 | 40.2581 | 14.87 | 147.25261 | 12.255 | 157.21621 | 17.091 | 153.21659 | 15.016 | 149.09216 | 13.998 | 179.54918 | 13.93 | 150.01494 | 14.743 | 176.8629 | 13.667 | 184.27602 | 13.016 | 190.91972
18.776 | 34.71148 | 18.467 | 67.16148 | 20.164 | 36.75866 | 16.678 | 76.34804 | 14.955 | 78.13154 |  |  | 18.432 | 56.13454 | 17.384 | 65.2261 | 16.81 | 40.30607 | 14.884 | 146.88377 | 12.281 | 157.15027 | 17.144 | 153.29171 | 15.009 | 148.59433 | 14.029 | 179.60847 | 13.975 | 149.36537 | 14.791 | 176.15813 | 13.673 | 184.05969 | 13.06 | 191.48273
18.881 | 34.66547 | 18.503 | 67.14812 | 20.138 | 35.91961 | 16.702 | 76.38792 | 14.986 | 78.03692 |  |  | 18.443 | 56.19889 | 17.387 | 65.20461 | 16.829 | 40.47402 | 14.889 | 146.53967 | 12.296 | 157.1995 | 17.181 | 153.11829 | 15.003 | 147.90303 | 14.062 | 179.62724 | 13.973 | 149.28934 | 14.807 | 175.83112 | 13.725 | 183.54913 | 13.114 | 191.41603
18.953 | 34.38668 | 18.527 | 67.09884 | 20.12 | 34.94501 | 16.731 | 76.69883 | 15.003 | 78.3284 |  |  | 18.452 | 56.22352 | 17.429 | 65.25722 | 16.867 | 40.69067 | 14.892 | 146.15706 | 12.307 | 157.30211 | 17.229 | 152.69048 | 14.999 | 147.54082 | 14.091 | 179.71416 | 13.986 | 148.79459 | 14.84 | 175.44769 | 13.73 | 183.35545 | 13.164 | 191.31116
19.006 | 34.29363 | 18.554 | 67.10923 | 20.077 | 34.40009 | 16.766 | 76.80784 | 15.04 | 78.42549 |  |  | 18.479 | 56.29447 | 17.461 | 65.28539 | 16.889 | 40.94771 | 14.913 | 145.838 | 12.338 | 157.58702 | 17.233 | 152.54649 | 15 | 147.2159 | 14.122 | 179.69833 | 13.988 | 148.66791 | 14.865 | 174.8736 | 13.753 | 183.07597 | 13.231 | 191.23347
19.024 | 34.18283 | 18.575 | 67.06294 | 20.038 | 33.38229 | 16.789 | 76.9893 | 15.044 | 78.53051 |  |  | 18.518 | 56.49113 | 17.502 | 65.31301 | 16.888 | 40.9898 | 14.918 | 145.54529 | 12.344 | 157.50955 | 17.279 | 152.20797 | 14.989 | 146.51176 | 14.156 | 179.77811 | 14.005 | 148.30363 | 14.898 | 174.18738 | 13.776 | 182.66983 | 13.288 | 191.12088
19.035 | 33.95465 | 18.61 | 67.09826 | 20.014 | 32.77663 | 16.83 | 77.06907 | 15.059 | 78.29693 |  |  | 18.55 | 56.5486 | 17.515 | 65.44347 | 16.934 | 41.26155 | 14.929 | 145.20886 | 12.361 | 157.54612 | 17.287 | 152.02423 | 14.991 | 145.97044 | 14.183 | 179.67862 | 14.025 | 147.97388 | 14.935 | 173.50502 | 13.782 | 182.57162 | 13.325 | 191.21245
19.039 | 33.90564 | 18.626 | 66.95995 | 19.966 | 31.91812 | 16.833 | 77.10645 | 15.09 | 78.48546 |  |  | 18.582 | 56.48194 | 17.55 | 65.63081 | 16.963 | 41.45428 | 14.93 | 145.09831 | 12.387 | 157.58734 | 17.339 | 151.84149 | 14.986 | 145.81908 | 14.216 | 179.84019 | 14.03 | 147.85248 | 14.972 | 172.85555 | 13.815 | 182.06816 | 13.362 | 191.30145
19.037 | 33.64336 | 18.65 | 66.97059 | 19.938 | 31.16977 | 16.846 | 77.15487 | 15.113 | 78.23817 |  |  | 18.621 | 56.48431 | 17.569 | 65.75679 | 17.004 | 41.55258 | 14.931 | 144.675 | 12.397 | 157.74366 | 17.381 | 151.43842 | 14.977 | 145.12187 | 14.241 | 179.97731 | 14.036 | 147.51181 | 14.98 | 172.21187 | 13.844 | 181.9707 | 13.416 | 191.40938
19.034 | 33.54544 | 18.672 | 66.97514 | 19.912 | 30.60651 | 16.887 | 77.11517 | 15.142 | 78.2883 |  |  | 18.635 | 56.61923 | 17.587 | 65.92867 | 17.017 | 41.64133 | 14.934 | 144.47839 | 12.416 | 158.0676 | 17.399 | 151.37759 | 14.977 | 144.52948 | 14.269 | 180.17499 | 14.036 | 147.25368 | 15.024 | 171.49696 | 13.848 | 181.80037 | 13.452 | 191.32455
19.024 | 32.9145 | 18.715 | 67.10884 | 19.877 | 29.84419 | 16.9 | 77.25298 | 15.159 | 78.30832 |  |  | 18.682 | 56.76534 | 17.603 | 66.00398 | 17.027 | 41.70042 | 14.94 | 144.33504 | 12.433 | 158.04999 | 17.429 | 150.70736 | 14.977 | 144.38994 | 14.312 | 180.23903 | 14.038 | 147.2424 | 15.037 | 170.84465 | 13.863 | 181.59673 | 13.487 | 191.22365
19.013 | 32.36867 | 18.749 | 67.09727 | 19.852 | 29.38615 | 16.927 | 77.42252 | 15.193 | 78.63111 |  |  | 18.695 | 56.87849 | 17.631 | 66.20152 | 17.053 | 41.68752 | 14.945 | 144.09467 | 12.453 | 158.20707 | 17.435 | 150.58237 | 14.97 | 143.73802 | 14.347 | 180.40268 | 14.037 | 147.00133 | 15.041 | 170.75574 | 13.875 | 181.35257 | 13.537 | 191.23206
18.994 | 32.19357 | 18.771 | 66.95105 | 19.817 | 28.78164 | 16.959 | 77.72784 | 15.217 | 78.84657 |  |  | 18.706 | 56.83516 | 17.665 | 66.43694 | 17.073 | 41.84661 | 14.949 | 143.86964 | 12.458 | 158.27066 | 17.459 | 150.01984 | 14.968 | 143.06674 | 14.394 | 180.40993 | 14.044 | 146.83868 | 15.054 | 170.10686 | 13.906 | 181.33667 | 13.56 | 191.24626
18.98 | 31.61872 | 18.811 | 67.05885 | 19.798 | 28.25138 | 16.994 | 77.68563 | 15.252 | 78.72652 |  |  | 18.752 | 56.80985 | 17.688 | 66.43037 | 17.092 | 41.86496 | 14.952 | 143.7773 | 12.482 | 158.29426 | 17.48 | 149.70648 | 14.968 | 143.01186 | 14.4 | 180.48215 | 14.05 | 146.71767 | 15.076 | 169.48027 | 13.912 | 181.26817 | 13.603 | 191.34984
18.952 | 30.83116 | 18.837 | 66.95544 | 19.767 | 27.70786 | 17.004 | 77.79539 | 15.271 | 78.74878 |  |  | 18.773 | 56.91381 | 17.727 | 66.39877 | 17.129 | 41.89026 | 14.959 | 143.69264 | 12.51 | 158.32621 | 17.503 | 149.24684 | 14.967 | 142.34904 | 14.412 | 180.57449 | 14.049 | 146.57373 | 15.089 | 168.85341 | 13.912 | 181.15764 | 13.64 | 191.33409
18.931 | 30.12564 | 18.861 | 66.85258 | 19.74 | 27.32908 | 17.019 | 77.85114 | 15.305 | 78.87461 |  |  | 18.804 | 56.94742 | 17.754 | 66.59655 | 17.141 | 42.10447 | 14.965 | 143.58871 | 12.528 | 158.18494 | 17.534 | 148.97141 | 14.966 | 141.94348 | 14.46 | 180.63728 | 14.055 | 146.55003 | 15.097 | 168.74434 | 13.919 | 181.07295 | 13.681 | 191.31407
18.913 | 29.57077 | 18.888 | 66.8245 | 19.719 | 26.8636 | 17.05 | 77.81418 | 15.32 | 78.57429 |  |  | 18.836 | 57.05936 | 17.763 | 66.59107 | 17.19 | 42.32877 | 14.979 | 143.51869 | 12.551 | 158.23166 | 17.556 | 148.67582 | 14.966 | 141.63571 | 14.486 | 180.27415 | 14.065 | 146.48497 | 15.099 | 168.07645 | 13.927 | 181.19095 | 13.732 | 191.33029
18.873 | 28.87803 | 18.933 | 66.93663 | 19.696 | 26.4687 | 17.069 | 77.8361 | 15.353 | 78.61825 |  |  | 18.876 | 57.15287 | 17.793 | 66.64983 | 17.187 | 42.37662 | 14.984 | 143.47159 | 12.575 | 158.19646 | 17.618 | 147.95719 | 14.963 | 140.98933 | 14.513 | 179.83591 | 14.075 | 146.45261 | 15.104 | 167.45131 | 13.941 | 181.13675 | 13.792 | 190.95853
18.86 | 28.19694 | 18.965 | 66.81908 | 19.69 | 26.12996 | 17.102 | 77.81918 | 15.375 | 78.85938 |  |  | 18.89 | 57.17072 | 17.818 | 66.82338 | 17.208 | 42.52164 | 14.987 | 143.41602 | 12.594 | 158.39078 | 17.624 | 146.68515 | 14.964 | 140.93697 | 14.51 | 179.82878 | 14.078 | 146.44089 | 15.107 | 167.38976 | 13.974 | 181.21196 | 13.861 | 190.41876
18.825 | 27.58902 | 18.993 | 66.79771 | 19.655 | 25.69354 | 17.118 | 77.88589 | 15.413 | 78.77855 |  |  | 18.93 | 57.35197 | 17.853 | 66.89175 | 17.254 | 42.52954 | 14.995 | 143.4351 | 12.617 | 158.26668 | 17.673 | 146.41954 | 14.945 | 140.28418 | 14.542 | 179.95419 | 14.091 | 146.42834 | 15.115 | 166.72142 | 13.974 | 181.46529 | 13.874 | 190.28453
18.804 | 27.00617 | 19.039 | 66.72031 | 19.64 | 25.39524 | 17.139 | 78.0649 | 15.43 | 78.88676 |  |  | 18.945 | 57.29748 | 17.882 | 67.02082 | 17.267 | 42.64154 | 15.002 | 143.3952 | 12.641 | 158.26087 | 17.749 | 145.96252 | 14.948 | 140.02338 | 14.587 | 180.07358 | 14.094 | 146.50197 | 15.109 | 166.5078 | 13.984 | 181.53564 | 13.925 | 190.07111
18.755 | 26.35156 | 19.041 | 66.67644 | 19.635 | 25.10195 | 17.168 | 78.25136 | 15.473 | 78.91007 |  |  | 18.979 | 57.49042 | 17.914 | 67.06609 | 17.308 | 42.89399 | 15.037 | 143.15582 | 12.667 | 158.24366 | 17.789 | 144.95272 | 14.935 | 139.58296 | 14.63 | 180.24915 | 14.1 | 146.44736 | 15.115 | 166.02463 | 13.992 | 181.7653 | 13.983 | 189.70427
18.752 | 26.28134 | 19.065 | 66.59059 | 19.603 | 24.77871 | 17.208 | 78.43693 | 15.498 | 78.34673 |  |  | 18.989 | 57.58123 | 17.94 | 67.12059 | 17.332 | 43.06561 | 15.045 | 143.09183 | 12.692 | 158.19523 | 17.808 | 143.85459 | 14.939 | 139.26837 | 14.664 | 180.2863 | 14.107 | 146.57574 | 15.117 | 165.61205 | 14.003 | 181.94089 | 14.021 | 189.57466
18.728 | 25.67894 | 19.085 | 66.36169 | 19.594 | 24.53372 | 17.217 | 78.47636 | 15.52 | 78.29216 |  |  | 19.005 | 57.63858 | 17.966 | 67.13988 | 17.367 | 43.1386 | 15.056 | 143.06631 | 12.711 | 158.21727 | 17.843 | 143.22591 | 14.928 | 138.90602 | 14.713 | 180.44432 | 14.119 | 146.72572 | 15.119 | 165.37491 | 14.011 | 181.95444 | 14.038 | 189.36076
18.724 | 25.65828 | 19.122 | 66.30341 | 19.582 | 24.28409 | 17.227 | 78.57122 | 15.553 | 78.42988 |  |  | 19.029 | 57.86289 | 18.002 | 67.2001 | 17.396 | 43.24503 | 15.074 | 142.89452 | 12.729 | 158.50824 | 17.883 | 142.78659 | 14.922 | 138.18422 | 14.756 | 180.13338 | 14.135 | 146.9007 | 15.117 | 164.69991 | 14.023 | 182.19307 | 14.092 | 189.01964
18.711 | 25.37688 | 19.148 | 66.09768 | 19.565 | 24.02501 | 17.263 | 78.6647 | 15.578 | 78.45748 |  |  | 19.054 | 57.88515 | 18.032 | 67.29225 | 17.442 | 43.19842 | 15.09 | 142.71057 | 12.762 | 158.6278 | 17.893 | 142.48991 | 14.923 | 138.17105 | 14.824 | 179.93082 | 14.15 | 146.96548 | 15.123 | 164.60828 | 14.032 | 182.47693 | 14.107 | 188.85707
18.706 | 25.11708 | 19.149 | 65.98135 | 19.545 | 23.80543 | 17.285 | 78.75101 | 15.6 | 78.40961 |  |  | 19.074 | 57.90624 | 18.039 | 67.37744 | 17.46 | 43.22315 | 15.112 | 142.55428 | 12.786 | 158.7007 | 17.956 | 138.45691 | 14.915 | 137.46149 | 14.872 | 179.53442 | 14.158 | 147.18771 | 15.116 | 163.8943 | 14.042 | 182.61633 | 14.121 | 188.75056
18.7 | 24.97085 | 19.16 | 65.93414 | 19.536 | 23.61879 | 17.319 | 78.78055 | 15.634 | 78.50249 |  |  | 19.119 | 58.11045 | 18.069 | 67.50706 | 17.487 | 43.16703 | 15.126 | 142.45862 | 12.811 | 158.7257 | 18.01 | 137.50451 | 14.915 | 137.49881 | 14.924 | 179.25905 | 14.161 | 147.21809 | 15.118 | 163.7784 | 14.051 | 182.82036 | 14.151 | 188.47295
18.698 | 24.92133 | 19.194 | 65.92244 | 19.527 | 23.41776 | 17.34 | 78.8358 | 15.68 | 78.57395 |  |  | 19.129 | 58.27328 | 18.11 | 67.53204 | 17.505 | 43.30158 | 15.155 | 142.42403 | 12.845 | 158.62062 | 18.093 | 132.97738 | 14.912 | 136.81831 | 14.952 | 179.13416 | 14.16 | 147.29929 | 15.114 | 163.19994 | 14.07 | 183.11009 | 14.184 | 188.26459
18.693 | 24.73959 | 19.206 | 65.96847 | 19.515 | 23.25247 | 17.363 | 78.92248 | 15.69 | 78.34914 |  |  | 19.134 | 58.35163 | 18.134 | 67.54541 | 17.519 | 43.36052 | 15.166 | 142.61989 | 12.854 | 158.31102 | 18.237 | 129.59422 | 14.912 | 136.50931 | 15.003 | 178.67311 | 14.176 | 147.65283 | 15.112 | 162.97006 | 14.095 | 183.37906 | 14.222 | 188.1965
18.691 | 24.73669 | 19.247 | 66.0754 | 19.508 | 23.09056 | 17.395 | 79.06873 | 15.714 | 78.42004 |  |  | 19.183 | 58.58372 | 18.161 | 67.46449 | 17.552 | 43.63068 | 15.194 | 142.79779 | 12.887 | 158.32078 | 18.453 | 116.26507 | 14.907 | 136.06435 | 15.021 | 178.32327 | 14.184 | 147.8631 | 15.114 | 162.55255 | 14.098 | 183.5103 | 14.226 | 188.16745
18.695 | 24.73114 | 19.269 | 65.86038 | 19.494 | 22.89736 | 17.425 | 79.19689 | 15.738 | 78.52145 |  |  | 19.205 | 58.785 | 18.193 | 67.27879 | 17.57 | 43.75795 | 15.213 | 142.9464 | 12.9 | 158.24489 | 18.803 | 91.51906 | 14.905 | 135.90384 | 15.036 | 177.29979 | 14.201 | 147.93495 | 15.112 | 162.34761 | 14.107 | 183.69649 | 14.264 | 188.09109
18.689 | 24.70636 | 19.299 | 65.91426 | 19.486 | 22.77007 | 17.427 | 79.2333 | 15.755 | 78.21706 |  |  | 19.239 | 58.941 | 18.239 | 67.27469 | 17.582 | 43.77797 | 15.226 | 143.01102 | 12.931 | 158.21514 | 19.408 | 72.53968 | 14.906 | 135.37639 | 15.079 | 176.7632 | 14.217 | 148.15256 | 15.111 | 161.82957 | 14.122 | 183.92833 | 14.303 | 188.09299
18.685 | 24.71316 | 19.334 | 65.79384 | 19.481 | 22.63253 | 17.475 | 79.44781 | 15.785 | 78.52757 |  |  | 19.249 | 59.03498 | 18.259 | 67.39224 | 17.63 | 43.99386 | 15.258 | 143.03545 | 12.949 | 158.61228 | 20.586 | 112.55821 | 14.905 | 135.17227 | 15.145 | 176.13593 | 14.226 | 148.36359 | 15.107 | 161.56308 | 14.136 | 184.01173 | 14.35 | 187.98528
18.69 | 24.7975 | 19.367 | 65.79631 | 19.478 | 22.51801 | 17.493 | 79.43797 | 15.807 | 78.75674 |  |  | 19.269 | 59.03785 | 18.307 | 67.63759 | 17.655 | 44.08808 | 15.277 | 143.08087 | 12.976 | 158.65054 | 22.279 | 87.2542 | 14.905 | 134.73744 | 15.235 | 175.48228 | 14.26 | 148.34912 | 15.107 | 161.17818 | 14.158 | 184.13138 | 14.369 | 187.70135
18.694 | 24.82742 | 19.412 | 65.60445 | 19.47 | 22.36209 | 17.532 | 79.37035 | 15.844 | 78.75611 |  |  | 19.296 | 59.04848 | 18.332 | 67.90067 | 17.692 | 44.20861 | 15.297 | 143.05374 | 13.01 | 158.69719 | 23.959 | 30.82117 | 14.902 | 134.39392 | 15.328 | 174.73187 | 14.284 | 148.2905 | 15.104 | 160.4431 | 14.166 | 184.41101 | 14.391 | 187.50549
18.694 | 24.93069 | 19.435 | 65.27345 | 19.462 | 22.28578 | 17.544 | 79.33529 | 15.86 | 78.96564 |  |  | 19.325 | 59.17643 | 18.374 | 67.82929 | 17.709 | 44.19308 | 15.321 | 143.02682 | 13.032 | 158.55362 | 25.256 | 61.6583 | 14.9 | 133.97974 | 15.375 | 174.09889 | 14.321 | 148.31403 | 15.105 | 160.42793 | 14.188 | 184.57263 | 14.4 | 187.33707
18.699 | 25.14952 | 19.451 | 65.18385 | 19.45 | 22.12405 | 17.573 | 79.4187 | 15.9 | 78.90614 |  |  | 19.365 | 59.22857 | 18.386 | 67.79255 | 17.741 | 44.30398 | 15.348 | 143.06168 | 13.069 | 158.37154 | 26.195 | 84.26521 | 14.894 | 133.86761 | 15.419 | 173.4337 | 14.349 | 148.27245 | 15.105 | 159.90732 | 14.204 | 184.7182 | 14.426 | 187.32213
18.698 | 25.31128 | 19.513 | 64.59082 | 19.441 | 21.99893 | 17.602 | 79.64866 | 15.904 | 78.54298 |  |  | 19.381 | 59.35114 | 18.414 | 67.76854 | 17.757 | 44.43531 | 15.381 | 143.08047 | 13.085 | 158.17698 | 26.837 | 40.98208 | 14.883 | 133.43088 | 15.468 | 172.75325 | 14.391 | 148.29176 | 15.106 | 159.73061 | 14.221 | 184.97035 | 14.472 | 187.29115
18.703 | 25.58129 | 19.515 | 64.57406 | 19.436 | 21.93597 | 17.639 | 79.75721 | 15.922 | 78.61627 |  |  | 19.418 | 59.49393 | 18.435 | 67.82909 | 17.755 | 44.43318 | 15.401 | 143.16833 | 13.12 | 158.06 | 27.156 | 38.91123 | 14.892 | 133.32483 | 15.511 | 172.09402 | 14.412 | 148.21715 | 15.1 | 159.11215 | 14.233 | 185.16411 | 14.482 | 187.26727
18.705 | 25.66159 | 19.578 | 64.05849 | 19.431 | 21.77737 | 17.658 | 79.90453 | 15.944 | 78.87153 |  |  | 19.436 | 59.69622 | 18.455 | 67.95716 | 17.785 | 44.64615 | 15.44 | 143.23676 | 13.136 | 157.94327 | 27.308 | 57.48399 | 14.887 | 133.0937 | 15.576 | 171.45337 | 14.451 | 148.41017 | 15.1 | 159.08923 | 14.247 | 185.40242 | 14.518 | 187.12834
18.716 | 25.91525 | 19.58 | 63.90774 | 19.428 | 21.69369 | 17.666 | 79.8849 | 15.973 | 79.03851 |  |  | 19.443 | 59.66913 | 18.477 | 68.01118 | 17.816 | 44.72289 | 15.46 | 143.17265 | 13.16 | 157.70935 |  |  | 14.881 | 132.88506 | 15.596 | 171.04779 | 14.479 | 148.32774 | 15.099 | 158.3589 | 14.254 | 185.44182 | 14.538 | 187.19496
18.72 | 26.19065 | 19.6 | 63.77323 | 19.426 | 21.61178 | 17.698 | 79.9843 | 16.005 | 78.93906 |  |  | 19.484 | 59.78284 | 18.493 | 68.10123 | 17.866 | 44.85218 | 15.492 | 143.0735 | 13.206 | 157.86974 |  |  | 14.881 | 132.72627 | 15.631 | 170.72705 | 14.512 | 148.37379 | 15.099 | 158.34717 | 14.275 | 185.77425 | 14.571 | 187.11267
18.733 | 26.36121 | 19.633 | 63.59212 | 19.413 | 21.31235 | 17.732 | 80.00993 | 16.017 | 78.88577 |  |  | 19.507 | 59.767 | 18.507 | 68.21819 | 17.89 | 44.98634 | 15.513 | 143.06691 | 13.219 | 157.52032 |  |  | 14.878 | 132.66002 | 15.676 | 170.01485 | 14.548 | 148.35008 | 15.097 | 157.70607 | 14.301 | 186.06677 | 14.599 | 187.19232
18.738 | 26.50047 | 19.668 | 63.58248 | 19.37 | 20.70391 | 17.754 | 79.93402 | 16.059 | 79.20333 |  |  | 19.536 | 59.7542 | 18.549 | 68.45052 | 17.932 | 44.88997 | 15.538 | 142.94572 | 13.221 | 157.47894 |  |  | 14.871 | 132.61288 | 15.707 | 169.30028 | 14.594 | 148.49776 | 15.097 | 157.68156 | 14.311 | 186.157 | 14.63 | 187.17587
18.746 | 26.82315 | 19.698 | 63.41581 | 19.34 | 20.40025 | 17.78 | 79.91642 | 16.06 | 79.23126 |  |  | 19.579 | 59.91092 | 18.574 | 68.61198 | 17.951 | 44.96147 | 15.56 | 142.83539 | 13.254 | 157.15219 |  |  | 14.875 | 132.53761 | 15.743 | 168.66739 | 14.621 | 148.44362 | 15.091 | 157.10599 | 14.342 | 186.32951 | 14.66 | 187.02747
18.756 | 27.0726 | 19.725 | 63.27694 | 19.312 | 20.08822 | 17.802 | 80.06059 | 16.078 | 79.14601 |  |  | 19.647 | 59.49655 | 18.605 | 68.70963 | 17.991 | 45.01665 | 15.584 | 142.84764 | 13.263 | 156.86893 |  |  | 14.879 | 132.47182 | 15.789 | 167.94743 | 14.661 | 148.4386 | 15.097 | 157.0081 | 14.361 | 186.56483 | 14.72 | 186.90125
18.757 | 27.19318 | 19.754 | 63.22097 | 19.284 | 19.52724 | 17.834 | 80.17278 | 16.107 | 79.13073 |  |  | 19.694 | 58.89499 | 18.611 | 68.6715 | 18.002 | 45.12787 | 15.609 | 142.9718 | 13.266 | 156.92292 |  |  | 14.878 | 132.47925 | 15.822 | 167.6951 | 14.714 | 148.0831 | 15.088 | 156.78825 | 14.386 | 186.76987 | 14.725 | 186.77568
18.777 | 27.65328 | 19.754 | 63.19619 | 19.281 | 19.41106 | 17.865 | 80.352 | 16.131 | 79.11255 |  |  | 19.736 | 58.45696 | 18.634 | 68.73132 | 18.01 | 45.18943 | 15.639 | 143.00429 | 13.294 | 156.66342 |  |  | 14.875 | 132.51143 | 15.837 | 167.2648 | 14.734 | 147.84302 | 15.092 | 156.41527 | 14.399 | 186.923 | 14.777 | 186.34741
18.777 | 27.74889 | 19.776 | 62.96545 | 19.238 | 18.68375 | 17.909 | 80.39122 | 16.163 | 79.06854 |  |  | 19.749 | 58.26083 | 18.653 | 68.67619 | 18.042 | 45.34399 | 15.666 | 142.94609 | 13.31 | 156.63934 |  |  | 14.873 | 132.53366 | 15.887 | 166.55154 | 14.77 | 147.51569 | 15.089 | 156.2982 | 14.416 | 186.99872 | 14.806 | 186.10316
18.797 | 28.0721 | 19.794 | 62.88995 | 19.229 | 18.57902 | 17.933 | 80.37229 | 16.204 | 79.25394 |  |  | 19.761 | 58.05415 | 18.68 | 68.79744 | 18.063 | 45.52296 | 15.692 | 142.92538 | 13.334 | 156.63255 |  |  | 14.867 | 132.52837 | 15.893 | 165.88757 | 14.808 | 147.3409 | 15.093 | 156.1562 | 14.441 | 187.16461 | 14.833 | 186.01569
18.807 | 28.446 | 19.811 | 62.78591 | 19.201 | 18.02335 | 17.967 | 80.31296 | 16.238 | 78.66171 |  |  | 19.791 | 57.94065 | 18.704 | 68.98082 | 18.106 | 45.72021 | 15.722 | 142.93016 | 13.351 | 156.64869 |  |  | 14.871 | 132.61337 | 15.9 | 165.45062 | 14.842 | 147.25163 | 15.088 | 155.95123 | 14.475 | 187.32619 | 14.867 | 185.36705
18.807 | 28.44123 | 19.841 | 62.63383 | 19.179 | 17.7803 | 17.982 | 80.20078 | 16.278 | 78.52731 |  |  | 19.817 | 57.90226 | 18.749 | 69.23128 | 18.118 | 45.82453 | 15.752 | 142.93013 | 13.389 | 156.53061 |  |  | 14.883 | 132.69482 | 15.906 | 165.20848 | 14.847 | 147.14713 | 15.09 | 155.75235 | 14.494 | 187.3773 | 14.873 | 185.38075
18.815 | 28.84602 | 19.853 | 62.73537 | 19.155 | 17.31611 | 18.005 | 80.18726 | 16.28 | 78.47728 |  |  | 19.869 | 57.88857 | 18.773 | 69.37464 | 18.136 | 45.87538 | 15.778 | 142.86487 | 13.397 | 156.18426 |  |  | 14.874 | 132.81731 | 15.942 | 164.46536 | 14.924 | 146.21646 | 15.069 | 155.65572 | 14.516 | 187.51538 | 14.915 | 184.95
18.824 | 29.1592 | 19.89 | 62.89431 | 19.152 | 17.2066 | 18.032 | 80.42825 | 16.295 | 78.45011 |  |  | 19.906 | 57.81733 | 18.778 | 69.40373 | 18.166 | 45.93814 | 15.808 | 142.77824 | 13.4 | 156.12734 |  |  | 14.874 | 132.99232 | 15.96 | 158.76596 | 14.99 | 143.24199 | 15.093 | 155.60719 | 14.519 | 187.54333 | 14.94 | 184.6886
18.822 | 29.16638 | 19.911 | 62.98846 | 19.107 | 16.80931 | 18.068 | 80.58772 | 16.331 | 78.47673 |  |  | 19.939 | 57.67756 | 18.81 | 69.40053 | 18.19 | 45.96472 | 15.836 | 142.7148 | 13.415 | 156.06554 |  |  | 14.875 | 133.3219 | 16.017 | 158.56114 | 15.043 | 142.14803 | 15.077 | 155.61899 | 14.547 | 187.78061 | 14.959 | 184.60211
18.851 | 29.60018 | 19.942 | 63.01354 | 19.098 | 16.64261 | 18.069 | 80.61404 | 16.343 | 78.4795 |  |  | 19.952 | 57.59804 | 18.831 | 69.43382 | 18.229 | 46.19434 | 15.869 | 142.66495 | 13.441 | 155.89608 |  |  | 14.881 | 133.35468 | 16.134 | 158.13867 | 15.098 | 141.50249 | 15.086 | 155.54411 | 14.593 | 188.0968 | 14.988 | 184.46165
18.859 | 29.85304 | 19.97 | 62.90065 | 19.085 | 16.40103 | 18.086 | 80.62356 | 16.365 | 78.8388 |  |  | 20.019 | 53.79816 | 18.864 | 69.42105 | 18.253 | 46.28143 | 15.898 | 142.63216 | 13.453 | 156.0918 |  |  | 14.884 | 133.98347 | 16.246 | 157.65071 | 15.169 | 140.39468 | 15.083 | 155.5802 | 14.613 | 188.25574 | 15.031 | 184.36215
18.86 | 30.05228 | 20.01 | 62.81882 | 19.059 | 16.03996 | 18.125 | 80.66933 | 16.392 | 78.80595 |  |  | 20.137 | 53.76187 | 18.881 | 69.64777 | 18.278 | 46.45527 | 15.931 | 142.44682 | 13.487 | 156.29742 |  |  | 14.885 | 134.07474 | 16.372 | 156.6851 | 15.249 | 138.66107 | 15.087 | 155.58452 | 14.609 | 188.22643 | 15.05 | 184.16566
18.873 | 30.56697 | 20.018 | 62.60193 | 19.051 | 15.91823 | 18.159 | 80.93211 | 16.406 | 78.71254 |  |  | 20.292 | 51.8067 | 18.904 | 69.73541 | 18.299 | 46.51387 | 15.955 | 142.41464 | 13.505 | 156.28693 |  |  | 14.902 | 134.59311 | 16.48 | 156.65404 | 15.264 | 138.08287 | 15.088 | 155.58791 | 14.652 | 188.34714 | 15.094 | 184.09859
18.885 | 30.75808 | 20.056 | 62.65265 | 19.048 | 15.657 | 18.182 | 80.88811 | 16.439 | 78.73343 |  |  | 20.446 | 51.81366 | 18.94 | 69.93719 | 18.306 | 46.56586 | 15.952 | 142.40433 | 13.534 | 156.31466 |  |  | 14.89 | 134.68269 | 16.571 | 156.70174 | 15.341 | 133.49365 | 15.088 | 155.61243 | 14.678 | 188.57132 | 15.103 | 184.02321
18.912 | 31.24628 | 20.066 | 62.63372 | 19.024 | 15.50823 | 18.215 | 80.85183 | 16.457 | 78.86092 |  |  | 20.565 | 51.94109 | 18.984 | 70.06099 | 18.348 | 46.58835 | 15.983 | 142.43971 | 13.57 | 156.18006 |  |  | 14.9 | 135.16399 | 16.637 | 155.98135 | 15.455 | 107.33494 | 15.087 | 155.65404 | 14.72 | 188.7549 | 15.112 | 184.00989
18.913 | 31.39299 | 20.11 | 62.69218 | 19.004 | 15.25593 | 18.24 | 80.80173 | 16.49 | 78.94597 |  |  | 20.654 | 50.97323 | 19.005 | 70.06344 | 18.384 | 46.60951 | 16.011 | 142.43445 | 13.587 | 155.67689 |  |  | 14.902 | 135.40155 | 16.703 | 155.2173 | 15.721 | 83.37097 | 15.093 | 155.75778 | 14.79 | 188.27608 | 15.143 | 183.74796
18.926 | 31.8405 | 20.13 | 62.62668 | 19.002 | 15.24909 | 18.248 | 79.63062 | 16.495 | 79.21247 |  |  | 20.701 | 51.63393 | 19.012 | 70.04507 | 18.427 | 46.58782 | 16.056 | 142.55154 | 13.594 | 155.52725 |  |  | 14.905 | 135.83104 | 16.758 | 154.75256 | 16.362 | 107.03806 | 15.093 | 155.9072 | 14.878 | 187.53999 | 15.186 | 183.30908
18.932 | 31.92797 | 20.171 | 62.54872 | 18.995 | 15.12329 | 18.35 | 79.23777 | 16.517 | 79.25993 |  |  | 20.742 | 51.09073 | 19.037 | 70.17747 | 18.439 | 46.66999 | 16.082 | 142.58749 | 13.621 | 155.36712 |  |  | 14.905 | 136.08479 | 16.816 | 152.46416 | 17.556 | 101.92098 | 15.088 | 156.1375 | 14.943 | 186.88548 | 15.219 | 183.1292
18.949 | 32.23224 | 20.19 | 62.51791 | 18.994 | 15.02448 | 18.393 | 78.47137 | 16.547 | 79.18576 |  |  | 20.746 | 50.79697 | 19.064 | 70.29143 | 18.476 | 46.77542 | 16.116 | 142.36278 | 13.632 | 155.17656 |  |  | 14.907 | 136.44328 | 16.873 | 151.09142 | 19.096 | 79.44604 | 15.095 | 156.26866 | 14.958 | 186.81779 | 15.253 | 182.61366
18.976 | 32.56358 | 20.216 | 62.4851 | 18.978 | 14.93497 | 18.406 | 78.06482 | 16.566 | 79.33529 |  |  | 20.739 | 50.73865 | 19.099 | 70.2597 | 18.513 | 46.87912 | 16.152 | 142.15294 | 13.666 | 155.32987 |  |  | 14.91 | 136.78947 | 16.945 | 150.94789 | 20.519 | 55.41253 | 15.096 | 156.4964 | 15.023 | 186.13982 | 15.329 | 181.93495
18.978 | 32.60833 | 20.243 | 62.04842 | 18.965 | 14.8655 | 18.416 | 77.81534 | 16.595 | 79.29355 |  |  | 20.706 | 49.57613 | 19.128 | 70.09885 | 18.546 | 46.84063 | 16.178 | 141.96385 | 13.692 | 155.23758 |  |  | 14.909 | 137.1237 | 17.043 | 149.84007 | 21.592 | 82.79797 | 15.095 | 156.83775 | 15.023 | 186.12706 | 15.336 | 181.88419
19.016 | 32.77863 | 20.277 | 61.82336 | 18.974 | 14.86984 | 18.429 | 77.30805 | 16.62 | 79.19769 |  |  | 20.7 | 48.86581 | 19.163 | 70.15429 | 18.573 | 46.87712 | 16.194 | 141.68616 | 13.727 | 154.83195 |  |  | 14.914 | 137.48828 | 17.067 | 149.62747 | 22.353 | 78.39721 | 15.097 | 156.94551 | 15.1 | 185.6891 | 15.364 | 181.19441
19.028 | 32.85357 | 20.278 | 61.77956 | 18.974 | 14.91601 | 18.442 | 77.12315 | 16.656 | 79.21792 |  |  | 20.69 | 48.43093 | 19.194 | 70.40105 | 18.614 | 46.91419 | 16.215 | 141.53781 | 13.734 | 154.7541 |  |  | 14.913 | 137.73419 | 17.158 | 149.15747 | 22.819 | 55.89884 | 15.098 | 157.31084 | 15.106 | 185.44788 | 15.408 | 180.74362
19.073 | 32.91448 | 20.303 | 61.65852 | 18.98 | 14.92467 | 18.448 | 77.04382 | 16.674 | 79.16724 |  |  | 20.682 | 47.5978 | 19.242 | 70.50691 | 18.627 | 46.91341 | 16.246 | 141.35426 | 13.769 | 154.08012 |  |  | 14.918 | 138.20393 | 17.268 | 148.89153 | 23.048 | 65.4845 | 15.098 | 157.65651 | 15.132 | 185.30362 | 15.43 | 180.50685
19.093 | 32.96511 | 20.337 | 61.49548 | 18.978 | 14.98494 | 18.459 | 76.92395 | 16.708 | 79.19255 |  |  | 20.66 | 47.11467 | 19.268 | 70.66376 | 18.648 | 46.97712 | 16.284 | 141.27837 | 13.795 | 153.13209 |  |  | 14.921 | 138.57878 | 17.384 | 148.06905 | 23.168 | 63.17125 | 15.099 | 157.88206 | 15.162 | 185.00694 | 15.489 | 179.82761
19.129 | 33.09293 | 20.371 | 61.49896 | 18.977 | 15.02532 | 18.483 | 77.02316 | 16.719 | 78.9826 |  |  | 20.666 | 46.82389 | 19.307 | 70.6095 | 18.686 | 47.01851 | 16.342 | 141.0229 | 13.814 | 152.65744 |  |  | 14.92 | 138.91702 | 17.47 | 148.18001 | 23.185 | 54.22787 | 15.097 | 158.35564 | 15.196 | 184.94891 | 15.492 | 179.77295
19.166 | 33.15033 | 20.408 | 61.40363 | 18.989 | 15.12604 | 18.501 | 76.98077 | 16.762 | 79.06516 |  |  | 20.648 | 46.48531 | 19.318 | 70.64 | 18.709 | 47.14211 | 16.341 | 141.00543 | 13.836 | 152.11624 |  |  | 14.923 | 139.36394 | 17.535 | 147.68803 | 23.153 | 53.32367 | 15.1 | 158.4865 | 15.221 | 184.87392 | 15.564 | 179.09996
19.191 | 33.12323 | 20.441 | 61.19957 | 18.992 | 15.2594 | 18.506 | 77.1105 | 16.787 | 79.29424 |  |  | 20.631 | 45.79597 | 19.351 | 70.76265 | 18.748 | 47.21862 | 16.385 | 140.49445 | 13.882 | 151.36637 |  |  | 14.926 | 139.54356 | 17.588 | 147.31273 | 23.109 | 50.32937 | 15.101 | 159.03394 | 15.24 | 184.75302 | 15.569 | 179.05251
19.234 | 33.14383 | 20.447 | 61.12683 | 18.993 | 15.33621 | 18.536 | 77.38324 | 16.804 | 78.896 |  |  | 20.622 | 45.09555 | 19.358 | 70.78631 | 18.754 | 47.21458 | 16.407 | 140.30389 | 13.913 | 150.59209 |  |  | 14.933 | 140.11089 | 17.631 | 147.06143 | 23.054 | 48.38781 | 15.099 | 159.06416 | 15.25 | 184.71831 | 15.603 | 178.43358
19.25 | 33.13762 | 20.463 | 60.89907 | 18.999 | 15.55146 | 18.556 | 77.53753 | 16.84 | 79.21972 |  |  | 20.619 | 44.79388 | 19.374 | 70.98107 | 18.784 | 46.52015 | 16.422 | 140.13272 | 13.944 | 149.95639 |  |  | 14.934 | 140.2576 | 17.651 | 146.84462 | 23.001 | 45.45396 | 15.106 | 159.62506 | 15.269 | 184.61108 | 15.625 | 178.06148
19.292 | 33.23764 | 20.491 | 60.76525 | 18.999 | 15.67538 | 18.573 | 77.78532 | 16.873 | 79.28941 |  |  | 20.615 | 44.42086 | 19.408 | 71.11163 | 18.883 | 45.85296 | 16.46 | 139.69925 | 13.971 | 149.2349 |  |  | 14.946 | 140.81416 | 17.677 | 146.36848 | 22.962 | 40.6049 | 15.107 | 159.75215 | 15.29 | 184.69481 | 15.637 | 177.75223
19.294 | 33.3115 | 20.503 | 60.73666 | 19.009 | 15.86285 | 18.582 | 77.81416 | 16.897 | 78.87345 |  |  | 20.618 | 44.37006 | 19.43 | 71.27404 | 18.884 | 45.83294 | 16.472 | 139.5977 | 13.992 | 148.49698 |  |  | 14.95 | 140.9792 | 17.689 | 146.19069 | 22.923 | 39.75314 | 15.108 | 160.45059 | 15.33 | 184.52551 | 15.667 | 177.0434
19.341 | 33.31808 | 20.538 | 60.67041 | 19.016 | 15.91754 | 18.609 | 78.03242 | 16.926 | 78.78404 |  |  | 20.609 | 44.04838 | 19.458 | 71.41163 | 18.914 | 45.59987 | 16.51 | 139.27403 | 14.016 | 147.88977 |  |  | 14.952 | 141.57953 | 17.689 | 145.9575 | 22.89 | 36.57543 | 15.109 | 160.52605 | 15.341 | 184.55495 | 15.666 | 177.04742
19.365 | 33.35969 | 20.56 | 60.65587 | 19.032 | 16.14928 | 18.634 | 78.0535 | 16.944 | 78.89206 |  |  | 20.603 | 43.67896 | 19.481 | 71.49493 | 18.931 | 45.68048 | 16.539 | 138.91574 | 14.036 | 147.20584 |  |  | 14.962 | 141.63551 | 17.695 | 145.57779 | 22.854 | 33.20447 | 15.118 | 161.15289 | 15.36 | 184.53564 | 15.716 | 176.50441
19.388 | 33.35035 | 20.592 | 60.62783 | 19.047 | 16.47128 | 18.658 | 78.19884 | 16.981 | 78.80719 |  |  | 20.59 | 43.69398 | 19.495 | 71.62043 | 18.945 | 45.81158 | 16.548 | 138.83456 | 14.044 | 146.13659 |  |  | 14.965 | 142.18752 | 17.696 | 144.85526 | 22.803 | 31.09859 | 15.116 | 161.17245 | 15.4 | 184.65758 | 15.721 | 176.3506
19.428 | 33.40569 | 20.626 | 60.42435 | 19.052 | 16.6264 | 18.681 | 78.21318 | 16.994 | 78.53412 |  |  | 20.591 | 43.60773 | 19.508 | 71.6091 | 18.964 | 45.91478 | 16.583 | 137.52701 | 14.044 | 146.0351 |  |  | 14.963 | 142.41934 | 17.699 | 144.43195 | 22.784 | 29.7754 | 15.126 | 161.71822 | 15.407 | 184.6564 | 15.748 | 176.0396
19.452 | 33.40504 | 20.632 | 60.45047 | 19.059 | 16.71453 | 18.714 | 78.27116 | 16.999 | 78.53266 |  |  | 20.598 | 43.48482 | 19.538 | 71.63763 | 18.994 | 45.99229 | 16.61 | 137.03952 | 14.059 | 141.64384 |  |  | 14.968 | 142.94374 | 17.703 | 143.97888 | 22.743 | 25.88808 | 15.122 | 161.82527 | 15.42 | 184.66933 | 15.781 | 175.65323
19.489 | 33.44074 | 20.666 | 60.31255 | 19.068 | 16.96428 | 18.73 | 78.32536 | 17.033 | 78.5724 |  |  | 20.592 | 43.40561 | 19.559 | 71.67593 | 19.012 | 46.26663 | 16.644 | 137.0146 | 14.111 | 135.2371 |  |  | 14.966 | 143.06703 | 17.712 | 143.44035 | 22.712 | 24.67357 | 15.134 | 162.54048 | 15.442 | 184.75369 | 15.782 | 175.39526
19.525 | 33.446 | 20.708 | 59.93373 | 19.079 | 17.21422 | 18.768 | 78.4052 | 17.08 | 78.73259 |  |  | 20.581 | 43.34099 | 19.572 | 71.79986 | 19.042 | 46.45213 | 16.744 | 136.01645 | 14.177 | 128.54852 |  |  | 14.968 | 143.68193 | 17.729 | 142.86867 | 22.679 | 22.93555 | 15.136 | 162.53215 | 15.465 | 184.76988 | 15.806 | 174.95688
19.56 | 33.4486 | 20.718 | 59.71968 | 19.085 | 17.30114 | 18.79 | 78.39698 | 17.101 | 78.66585 |  |  | 20.588 | 43.30026 | 19.601 | 71.96021 | 19.046 | 46.47674 | 16.769 | 135.58034 | 14.324 | 113.90047 |  |  | 14.97 | 143.72896 | 17.734 | 142.06903 | 22.66 | 20.40868 | 15.145 | 163.21303 | 15.482 | 184.93497 | 15.812 | 174.90585
19.587 | 33.52378 | 20.722 | 59.70522 | 19.092 | 17.51719 | 18.817 | 78.5006 | 17.136 | 78.4443 |  |  | 20.59 | 43.29319 | 19.62 | 72.06624 | 19.061 | 46.58803 | 16.79 | 135.41281 | 14.631 | 93.18339 |  |  | 14.974 | 144.3732 | 17.734 | 141.42804 | 22.617 | 19.02241 | 15.144 | 163.52283 | 15.497 | 185.08752 | 15.846 | 174.42906
19.616 | 33.53056 | 20.76 | 59.48761 | 19.103 | 17.85396 | 18.824 | 78.44357 | 17.152 | 78.2307 |  |  | 20.582 | 43.25494 | 19.624 | 72.18589 | 19.092 | 46.63779 | 16.811 | 134.63332 | 15.19 | 86.41039 |  |  | 14.971 | 144.39677 | 17.738 | 140.72917 | 22.594 | 17.88465 | 15.146 | 163.90971 | 15.514 | 185.3093 | 15.856 | 174.28847
19.658 | 33.52448 | 20.804 | 59.09713 | 19.114 | 18.0117 | 18.846 | 78.26125 | 17.182 | 78.23245 |  |  | 20.583 | 43.25444 | 19.649 | 72.5924 | 19.12 | 46.80254 | 16.848 | 134.05966 | 16.111 | 117.72102 |  |  | 14.984 | 145.04755 | 17.739 | 139.98518 | 22.554 | 15.54935 | 15.156 | 164.31465 | 15.541 | 185.40361 | 15.871 | 174.08505
19.669 | 33.41724 | 20.807 | 59.02124 | 19.118 | 18.03699 | 18.869 | 78.26591 | 17.203 | 78.26743 |  |  | 20.587 | 43.33036 | 19.683 | 72.8299 | 19.135 | 46.84599 | 16.869 | 133.24341 | 17.231 | 60.52177 |  |  | 14.977 | 145.11768 | 17.741 | 139.36707 | 22.516 | 14.10065 | 15.158 | 164.63179 | 15.537 | 185.46977 | 15.912 | 173.72804
19.696 | 33.57035 | 20.866 | 58.36025 | 19.145 | 18.35179 | 18.906 | 77.84921 | 17.23 | 78.33385 |  |  | 20.584 | 43.33213 | 19.683 | 72.87408 | 19.167 | 46.90308 | 16.895 | 132.61996 | 18.209 | 41.34356 |  |  | 14.984 | 145.82927 | 17.739 | 138.64563 | 22.473 | 13.04148 | 15.17 | 165.04597 | 15.575 | 185.77032 | 15.914 | 173.57654
19.724 | 33.59662 | 20.868 | 58.34151 | 19.15 | 18.59691 | 18.91 | 77.81022 | 17.256 | 78.2813 |  |  | 20.591 | 43.44894 | 19.733 | 73.0269 | 19.186 | 47.14188 | 16.926 | 131.96626 |  |  |  |  | 14.984 | 145.8447 | 17.737 | 138.02429 | 22.443 | 11.20269 | 15.172 | 165.34435 | 15.593 | 185.85641 | 15.956 | 173.28998
19.759 | 33.66606 | 20.871 | 57.69979 | 19.156 | 18.70207 | 18.936 | 77.80535 | 17.3 | 78.30898 |  |  | 20.601 | 43.55073 | 19.746 | 72.90605 | 19.197 | 47.20176 | 16.948 | 131.61371 |  |  |  |  | 14.99 | 146.5041 | 17.732 | 137.3286 | 22.422 | 10.16445 | 15.181 | 165.80127 | 15.625 | 185.9995 | 15.968 | 172.97044
19.779 | 33.66631 | 20.935 | 56.91826 | 19.165 | 19.02741 | 18.957 | 77.95299 | 17.313 | 78.21655 |  |  | 20.588 | 43.67765 | 19.785 | 73.06197 | 19.204 | 47.30629 | 16.962 | 131.21938 |  |  |  |  | 14.992 | 146.61276 | 17.724 | 136.63483 | 22.37 | 9.33316 | 15.191 | 166.00421 | 15.636 | 186.13641 | 15.975 | 172.90305
19.815 | 33.81501 | 20.948 | 56.20879 | 19.193 | 19.42192 | 18.987 | 78.10723 | 17.353 | 78.16487 |  |  | 20.606 | 43.8913 | 19.803 | 73.05806 | 19.246 | 47.43146 | 16.974 | 130.53233 |  |  |  |  | 14.997 | 147.1825 | 17.727 | 135.96089 | 22.334 | 7.99146 | 15.209 | 166.42667 | 15.652 | 186.18051 | 16.02 | 172.18477
19.848 | 33.92489 | 20.957 | 55.98739 | 19.194 | 19.4339 | 19.011 | 78.2958 | 17.362 | 78.11927 |  |  | 20.604 | 44.06297 | 19.82 | 73.15475 | 19.268 | 47.53636 | 17.013 | 129.84601 |  |  |  |  | 15 | 147.55618 | 17.724 | 135.73038 | 22.304 | 7.04527 | 15.218 | 166.68764 | 15.668 | 186.37173 | 16.088 | 171.75145
19.881 | 33.78638 | 20.98 | 55.55199 | 19.212 | 19.89754 | 19.04 | 78.31534 | 17.385 | 78.08882 |  |  | 20.616 | 44.21673 | 19.858 | 73.3371 | 19.3 | 47.52434 | 17.021 | 129.41687 |  |  |  |  | 15.002 | 147.91054 | 17.723 | 135.31883 | 22.256 | 6.19988 | 15.226 | 167.12903 | 15.703 | 186.40681 | 16.103 | 171.49968
19.9 | 33.80299 | 20.983 | 55.51357 | 19.219 | 20.09148 | 19.056 | 78.25151 | 17.42 | 78.34559 |  |  | 20.619 | 44.41265 | 19.872 | 73.4212 | 19.327 | 47.62688 | 17.028 | 129.17525 |  |  |  |  | 15.008 | 148.4953 | 17.714 | 134.62708 | 22.218 | 5.27254 | 15.227 | 167.39828 | 15.727 | 186.54497 | 16.148 | 170.80164
19.937 | 33.91233 | 20.998 | 55.20132 | 19.23 | 20.36764 | 19.079 | 78.27719 | 17.443 | 78.07584 |  |  | 20.619 | 44.60919 | 19.886 | 73.53458 | 19.365 | 47.63297 | 17.054 | 128.47673 |  |  |  |  | 15.012 | 148.61537 | 17.712 | 133.90283 | 22.18 | 4.7513 | 15.239 | 167.75575 | 15.758 | 186.56577 | 16.199 | 170.07455
19.955 | 33.88253 | 21.029 | 55.10557 | 19.26 | 20.79606 | 19.097 | 78.34266 | 17.463 | 78.1553 |  |  | 20.621 | 44.99181 | 19.898 | 73.62134 | 19.372 | 46.51096 | 17.074 | 128.14697 |  |  |  |  | 15.015 | 149.31717 | 17.707 | 133.23434 | 22.136 | 4.27685 | 15.25 | 168.07385 | 15.789 | 186.67964 | 16.213 | 170.01044
19.991 | 33.99218 | 21.047 | 54.99891 | 19.262 | 20.78897 | 19.122 | 78.4743 | 17.489 | 78.34499 |  |  | 20.621 | 45.09485 | 19.928 | 73.82459 | 19.51 | 45.84362 | 17.083 | 127.77795 |  |  |  |  | 15.016 | 149.55244 | 17.704 | 132.49638 | 22.109 | 3.59133 | 15.28 | 168.34209 | 15.801 | 186.83369 | 16.237 | 169.41585
19.992 | 33.98632 | 21.058 | 54.85243 | 19.277 | 21.29646 | 19.127 | 78.50276 | 17.518 | 78.04879 |  |  | 20.629 | 45.37313 | 19.955 | 74.01956 | 19.526 | 45.75004 | 17.093 | 127.37966 |  |  |  |  | 15.023 | 150.01042 | 17.698 | 131.85307 | 22.052 | 3.0098 | 15.294 | 168.78629 | 15.827 | 186.90765 | 16.276 | 168.72734
20.019 | 33.96806 | 21.071 | 54.81851 | 19.283 | 21.50764 | 19.148 | 78.72491 | 17.54 | 78.22569 |  |  | 20.632 | 45.78201 | 19.991 | 74.24406 | 19.548 | 45.70901 | 17.105 | 127.11694 |  |  |  |  | 15.027 | 150.69049 | 17.704 | 131.79037 | 22.006 | 2.8149 | 15.301 | 168.90894 | 15.856 | 186.95784 | 16.287 | 168.46455
20.051 | 34.02515 | 21.091 | 54.71705 | 19.302 | 21.89515 | 19.178 | 78.83908 | 17.57 | 78.05988 |  |  | 20.633 | 45.88273 | 19.993 | 74.28709 | 19.576 | 45.78016 | 17.123 | 126.66256 |  |  |  |  | 15.028 | 150.69385 | 17.696 | 131.12961 | 21.971 | 2.39477 | 15.387 | 168.92421 | 15.897 | 187.02422 | 16.337 | 167.97501
20.097 | 34.0217 | 21.128 | 54.72271 | 19.314 | 22.17496 | 19.206 | 79.05193 | 17.585 | 78.03713 |  |  | 20.642 | 46.437 | 20.017 | 74.46445 | 19.613 | 45.88761 | 17.124 | 126.44418 |  |  |  |  | 15.036 | 151.37364 | 17.693 | 130.42911 | 21.923 | 2.20421 | 15.473 | 168.54901 | 15.922 | 187.00264 | 16.367 | 167.31653
20.116 | 33.99516 | 21.149 | 54.62156 | 19.32 | 22.30442 | 19.244 | 79.18914 | 17.621 | 78.15743 |  |  | 20.653 | 46.50495 | 20.055 | 74.60089 | 19.621 | 45.94392 | 17.14 | 125.95628 |  |  |  |  | 15.043 | 151.90184 | 17.69 | 129.75424 | 21.867 | 1.987 | 15.549 | 168.09381 | 15.962 | 187.10919 | 16.405 | 166.71095
20.149 | 33.91165 | 21.183 | 54.43642 | 19.327 | 22.55365 | 19.25 | 79.20298 | 17.639 | 78.14712 |  |  | 20.669 | 46.9402 | 20.104 | 74.87498 | 19.635 | 46.06048 | 17.148 | 125.70584 |  |  |  |  | 15.049 | 152.0856 | 17.688 | 129.05124 | 21.81 | 1.62919 | 15.552 | 168.08603 | 15.996 | 187.07054 | 16.414 | 166.6111
20.164 | 33.98447 | 21.2 | 54.24135 | 19.346 | 22.78884 | 19.266 | 79.00558 | 17.666 | 78.06672 |  |  | 20.677 | 47.12774 | 20.116 | 74.94685 | 19.667 | 46.26069 | 17.158 | 125.3542 |  |  |  |  | 15.058 | 152.74934 | 17.687 | 128.33746 | 21.752 | 1.44912 | 15.641 | 167.52242 | 16.022 | 186.91292 | 16.459 | 165.96397
20.205 | 34.11108 | 21.206 | 54.19307 | 19.351 | 22.87399 | 19.295 | 78.90561 | 17.693 | 77.8679 |  |  | 20.681 | 47.45979 | 20.133 | 74.99004 | 19.681 | 46.43821 | 17.182 | 125.00611 |  |  |  |  | 15.065 | 152.7523 | 17.679 | 128.15276 | 21.692 | 1.37031 | 15.669 | 167.41495 | 16.074 | 186.94955 | 16.494 | 165.2034
20.224 | 34.07589 | 21.223 | 54.11163 | 19.373 | 23.14371 | 19.321 | 78.9828 | 17.703 | 77.81365 |  |  | 20.683 | 47.89132 | 20.167 | 75.05444 | 19.689 | 46.4982 | 17.18 | 124.85223 |  |  |  |  | 15.079 | 153.44679 | 17.677 | 127.6468 | 21.631 | 1.09189 | 15.754 | 166.67633 | 16.096 | 186.98959 | 16.487 | 165.16447
20.254 | 34.13652 | 21.258 | 53.90191 | 19.378 | 23.58258 | 19.357 | 78.82127 | 17.732 | 77.86302 |  |  | 20.684 | 48.00833 | 20.193 | 74.94536 | 19.701 | 46.60047 | 17.189 | 124.49419 |  |  |  |  | 15.087 | 153.69612 | 17.666 | 126.9985 | 21.587 | 1.0321 | 15.76 | 165.98787 | 16.148 | 186.93517 | 16.55 | 164.54501
20.286 | 34.06081 | 21.301 | 53.50092 | 19.379 | 23.60102 | 19.376 | 79.03922 | 17.77 | 77.50031 |  |  | 20.695 | 48.56712 | 20.229 | 75.01946 | 19.741 | 46.85859 | 17.189 | 124.3355 |  |  |  |  | 15.091 | 154.11049 | 17.657 | 126.27168 | 21.546 | 1.00864 | 15.767 | 166.16898 | 16.17 | 186.82947 | 16.574 | 164.15288
20.311 | 34.06624 | 21.302 | 53.50077 | 19.4 | 23.97749 | 19.416 | 79.14949 | 17.789 | 77.45193 |  |  | 20.696 | 48.5977 | 20.242 | 75.11104 | 19.753 | 47.0373 | 17.196 | 124.14444 |  |  |  |  | 15.095 | 154.52602 | 17.646 | 125.60442 | 21.486 | 0.85356 | 15.89 | 165.28847 | 16.216 | 186.72786 | 16.585 | 163.78749
20.325 | 34.04783 | 21.345 | 53.09377 | 19.421 | 24.25826 | 19.445 | 79.28469 | 17.829 | 77.12078 |  |  | 20.712 | 49.23978 | 20.273 | 75.27893 | 19.789 | 47.18883 | 17.202 | 123.82973 |  |  |  |  | 15.093 | 154.86037 | 17.646 | 125.33852 | 21.442 | 0.9997 | 15.966 | 164.599 | 16.251 | 186.64345 | 16.606 | 163.13469
20.363 | 34.02384 | 21.352 | 52.70821 | 19.428 | 24.53364 | 19.475 | 79.17053 | 17.821 | 77.09649 |  |  | 20.707 | 49.26905 | 20.303 | 75.52914 | 19.802 | 47.21309 | 17.206 | 123.64975 |  |  |  |  | 15.103 | 155.33022 | 17.647 | 124.90919 | 21.395 | 1.00123 | 15.978 | 164.30804 | 16.285 | 185.83968 | 16.637 | 162.49089
20.382 | 34.14313 | 21.396 | 52.29366 | 19.441 | 24.95887 | 19.494 | 79.03583 | 17.853 | 76.05063 |  |  | 20.737 | 49.8437 | 20.308 | 75.69141 | 19.806 | 47.309 | 17.208 | 123.62558 |  |  |  |  | 15.11 | 155.55647 | 17.639 | 124.18938 | 21.357 | 0.87804 | 16.028 | 163.89209 | 16.341 | 185.76498 | 16.638 | 162.44283
20.419 | 34.25103 | 21.408 | 52.09333 | 19.451 | 25.12298 | 19.514 | 79.01516 | 17.93 | 75.67886 |  |  | 20.74 | 49.96429 | 20.325 | 75.75573 | 19.821 | 47.39828 | 17.221 | 123.42329 |  |  |  |  | 15.131 | 156.19881 | 17.633 | 123.48679 | 21.304 | 0.93303 | 16.089 | 163.21471 | 16.374 | 185.42577 | 16.664 | 161.77345
20.447 | 34.35122 | 21.419 | 51.88003 | 19.48 | 25.66068 | 19.541 | 79.05548 | 17.948 | 74.99031 |  |  | 20.748 | 50.25299 | 20.364 | 76.06413 | 19.857 | 47.51772 | 17.237 | 123.28913 |  |  |  |  | 15.138 | 156.24452 | 17.63 | 122.82605 | 21.247 | 0.88425 | 16.089 | 163.24808 | 16.435 | 184.71648 | 16.711 | 161.05775
20.475 | 34.33521 | 21.435 | 51.59737 | 19.482 | 25.69184 | 19.579 | 79.10606 | 17.962 | 73.44331 |  |  | 20.757 | 50.63176 | 20.395 | 76.2349 | 19.87 | 47.64638 | 17.242 | 123.18671 |  |  |  |  | 15.155 | 156.95132 | 17.629 | 122.36776 | 21.207 | 0.82357 | 16.136 | 162.53816 | 16.455 | 184.47237 | 16.724 | 160.68776
20.518 | 34.34749 | 21.453 | 51.4783 | 19.491 | 26.06678 | 19.597 | 79.08179 | 17.963 | 73.31343 |  |  | 20.768 | 50.66241 | 20.429 | 76.23141 | 19.886 | 47.90902 | 17.246 | 123.11298 |  |  |  |  | 15.154 | 157.02094 | 17.627 | 122.16207 | 21.18 | 0.84327 | 16.142 | 162.38139 | 16.473 | 184.02094 | 16.745 | 160.34534
20.529 | 34.24261 | 21.463 | 51.42235 | 19.508 | 26.34346 | 19.635 | 79.10083 | 18.004 | 73.19053 |  |  | 20.787 | 51.00739 | 20.457 | 76.24124 | 19.898 | 47.94508 | 17.256 | 123.10069 |  |  |  |  | 15.173 | 157.58472 | 17.628 | 121.42236 | 21.133 | 0.90395 | 16.201 | 161.90614 | 16.524 | 183.47745 | 16.775 | 159.67171
20.555 | 34.32322 | 21.471 | 51.34854 | 19.508 | 26.34244 | 19.685 | 78.85361 | 18.029 | 72.90759 |  |  | 20.81 | 51.36023 | 20.489 | 76.31686 | 19.931 | 48.15453 | 17.263 | 123.16444 |  |  |  |  | 15.173 | 157.77969 | 17.619 | 120.70848 | 21.108 | 0.78047 | 16.216 | 161.83626 | 16.533 | 183.35306 | 16.819 | 158.95256
20.584 | 34.39317 | 21.51 | 51.31606 | 19.521 | 26.69331 | 19.711 | 78.57645 | 18.053 | 72.26221 |  |  | 20.82 | 51.43939 | 20.493 | 76.34605 | 19.949 | 48.34986 | 17.285 | 123.16663 |  |  |  |  | 15.213 | 158.33476 | 17.624 | 120.09497 | 21.07 | 0.80832 | 16.238 | 161.58122 | 16.587 | 182.65605 | 16.84 | 158.2412
20.618 | 34.46991 | 21.529 | 51.26408 | 19.533 | 27.05215 | 19.72 | 78.53014 | 18.064 | 71.76388 |  |  | 20.873 | 51.71753 | 20.55 | 76.52983 | 19.986 | 48.54229 | 17.302 | 123.24203 |  |  |  |  | 15.217 | 158.78352 | 17.606 | 119.56334 | 21.056 | 0.85726 | 16.277 | 161.14877 | 16.619 | 182.34442 | 16.85 | 158.06433
20.651 | 34.53437 | 21.551 | 51.12603 | 19.534 | 27.12897 | 19.736 | 78.28933 | 18.061 | 71.55471 |  |  | 20.921 | 51.89992 | 20.579 | 76.51053 | 19.995 | 48.60898 | 17.314 | 123.39643 |  |  |  |  | 15.225 | 159.02287 | 17.607 | 119.29798 | 21.017 | 0.70908 | 16.28 | 161.10556 | 16.647 | 181.94341 | 16.872 | 157.56926
20.683 | 34.61671 | 21.577 | 50.95052 | 19.574 | 27.75123 | 19.758 | 78.25021 | 18.076 | 71.43342 |  |  | 20.947 | 51.9652 | 20.616 | 76.52099 | 20.003 | 48.65849 | 17.34 | 123.41437 |  |  |  |  | 15.261 | 159.55087 | 17.589 | 118.69561 | 21.005 | 0.90309 | 16.296 | 160.77887 | 16.703 | 181.21318 | 16.907 | 156.88133
20.71 | 34.61091 | 21.619 | 48.9878 | 19.585 | 27.86482 | 19.794 | 78.32686 | 18.08 | 71.15674 |  |  | 20.985 | 52.0477 | 20.659 | 76.29453 | 20.049 | 48.28072 | 17.358 | 123.4278 |  |  |  |  | 15.274 | 159.6981 | 17.588 | 117.97173 | 20.986 | 0.86879 | 16.334 | 160.69279 | 16.726 | 180.45135 | 16.925 | 156.13943
20.747 | 34.66787 | 21.627 | 49.09943 | 19.594 | 28.32148 | 19.814 | 78.55578 | 18.097 | 71.38534 |  |  | 20.994 | 52.03236 | 20.69 | 76.14664 | 20.104 | 47.80043 | 17.395 | 122.92078 |  |  |  |  | 15.298 | 160.07866 | 17.578 | 117.23759 | 20.973 | 0.84721 | 16.346 | 160.49155 | 16.775 | 179.71234 | 16.966 | 155.75462
20.745 | 34.7032 | 21.652 | 48.81468 | 19.593 | 28.43039 | 19.848 | 78.62497 | 18.105 | 71.39832 |  |  | 21.011 | 52.26163 | 20.703 | 75.36681 | 20.121 | 47.55853 | 17.406 | 122.90657 |  |  |  |  | 15.341 | 160.33957 | 17.581 | 117.02582 | 20.965 | 0.87735 | 16.344 | 160.39409 | 16.838 | 178.99001 | 16.992 | 155.47873
20.77 | 34.63575 | 21.733 | 48.6545 | 19.609 | 28.77055 | 19.875 | 78.63699 | 18.115 | 71.38312 |  |  | 21.056 | 52.55201 | 20.794 | 75.05508 | 20.179 | 47.36293 | 17.419 | 121.73983 |  |  |  |  | 15.347 | 160.56633 | 17.572 | 116.55178 | 20.952 | 0.90869 | 16.373 | 160.34633 | 16.893 | 178.41315 | 17.03 | 154.78952
20.798 | 34.63545 | 21.762 | 47.8745 | 19.636 | 29.12516 | 19.901 | 78.69343 | 18.132 | 71.8562 |  |  | 21.076 | 52.74521 | 20.806 | 74.83663 | 20.207 | 47.5457 | 17.428 | 121.32067 |  |  |  |  | 15.412 | 161.08789 | 17.569 | 115.88711 | 20.948 | 0.79463 | 16.394 | 160.31987 | 16.9 | 178.26085 | 17.049 | 154.1048
20.818 | 34.7122 | 21.767 | 47.72501 | 19.632 | 29.24601 | 19.921 | 78.56873 | 18.152 | 71.94113 |  |  | 21.109 | 52.7879 | 20.856 | 74.59058 | 20.245 | 47.64272 | 17.517 | 120.74294 |  |  |  |  | 15.411 | 161.08275 | 17.564 | 115.16415 | 20.943 | 0.88296 | 16.42 | 160.21675 | 16.952 | 177.68881 | 17.077 | 153.58534
20.853 | 34.85503 | 21.776 | 47.24274 | 19.646 | 29.65457 | 19.943 | 78.56018 | 18.165 | 71.92609 |  |  | 21.153 | 52.86246 | 20.875 | 74.58208 | 20.274 | 47.70258 | 17.563 | 119.8359 |  |  |  |  | 15.477 | 161.38205 | 17.563 | 114.46955 | 20.94 | 0.87556 | 16.437 | 160.18269 | 16.985 | 176.73932 | 17.069 | 153.4187
20.891 | 35.01346 | 21.784 | 46.62906 | 19.652 | 29.83451 | 19.968 | 78.65831 | 18.17 | 71.89938 |  |  | 21.187 | 52.71567 | 20.907 | 74.67191 | 20.292 | 47.80905 | 17.593 | 119.26798 |  |  |  |  | 15.53 | 161.40027 | 17.565 | 114.48224 | 20.937 | 0.63048 | 16.467 | 160.31621 | 17.002 | 175.34857 | 17.083 | 152.7126
20.922 | 34.98839 | 21.784 | 46.5255 | 19.67 | 30.13255 | 20.007 | 78.75002 | 18.187 | 72.12574 |  |  | 21.213 | 52.60255 | 20.925 | 74.64323 | 20.314 | 47.83294 | 17.642 | 118.38985 |  |  |  |  | 15.6 | 161.61916 | 17.565 | 113.79239 | 20.932 | 0.82857 | 16.478 | 160.28319 | 17.027 | 174.8425 | 17.095 | 152.00569
20.956 | 34.94677 | 21.784 | 46.31369 | 19.694 | 30.52947 | 20.025 | 78.89218 | 18.21 | 72.27745 |  |  | 21.244 | 52.67905 | 20.944 | 74.68606 | 20.335 | 48.01377 | 17.67 | 109.22146 |  |  |  |  | 15.632 | 161.7894 | 17.554 | 113.11549 | 20.936 | 0.79888 | 16.511 | 160.33629 | 17.065 | 174.11739 | 17.095 | 151.82402
20.967 | 34.82274 | 21.788 | 46.14365 | 19.696 | 30.64568 | 20.063 | 79.06039 | 18.212 | 72.32553 |  |  | 21.266 | 52.72077 | 20.981 | 74.72121 | 20.357 | 48.06777 | 17.726 | 86.43173 |  |  |  |  | 15.66 | 161.97528 | 17.547 | 112.41296 | 20.932 | 0.62964 | 16.53 | 160.32086 | 17.147 | 173.18776 | 17.101 | 151.36024
20.986 | 34.83204 | 21.792 | 46.04474 | 19.712 | 31.21461 | 20.078 | 79.1936 | 18.219 | 72.60767 |  |  | 21.313 | 52.74688 | 20.987 | 74.71871 | 20.367 | 48.2354 | 17.922 | 83.824 |  |  |  |  | 15.727 | 162.07135 | 17.544 | 112.24734 | 20.932 | 0.88566 | 16.552 | 160.29565 | 17.192 | 172.84103 | 17.11 | 150.67776
21.016 | 34.89948 | 21.81 | 46.09528 | 19.711 | 31.2452 | 20.11 | 79.2298 | 18.228 | 72.58847 |  |  | 21.363 | 52.00189 | 21.004 | 74.78585 | 20.387 | 48.41394 | 18.417 | 87.11225 |  |  |  |  | 15.786 | 161.85941 | 17.533 | 111.76573 | 20.934 | 0.8397 | 16.58 | 160.40878 | 17.232 | 172.40871 | 17.116 | 150.56969
21.042 | 34.98973 | 21.84 | 46.30413 | 19.744 | 31.94165 | 20.135 | 79.01407 | 18.241 | 72.96718 |  |  | 21.433 | 51.30239 | 21.043 | 75.09455 | 20.423 | 48.56898 | 19.249 | 97.95868 |  |  |  |  | 15.842 | 161.85678 | 17.532 | 111.01862 | 20.932 | 0.65383 | 16.599 | 160.44655 | 17.338 | 171.66125 | 17.12 | 149.97523
21.078 | 34.86282 | 21.849 | 46.32005 | 19.742 | 31.97251 | 20.16 | 78.81509 | 18.269 | 73.18942 |  |  | 21.449 | 51.02053 | 21.053 | 75.17151 | 20.427 | 48.5728 | 20.187 | 64.00083 |  |  |  |  | 15.9 | 161.97159 | 17.519 | 110.37633 | 20.932 | 0.76506 | 16.624 | 160.44273 | 17.445 | 169.76543 | 17.122 | 149.70793
21.108 | 34.8317 | 21.876 | 46.37922 | 19.777 | 32.55331 | 20.173 | 78.69611 | 18.281 | 73.14308 |  |  | 21.491 | 50.79346 | 21.086 | 75.42249 | 20.433 | 48.7422 | 20.964 | 60.99634 |  |  |  |  | 15.957 | 162.0287 | 17.515 | 109.96956 | 20.932 | 0.79476 | 16.655 | 160.40703 | 17.487 | 169.20502 | 17.128 | 149.25621
21.139 | 34.70067 | 21.892 | 46.36895 | 19.782 | 32.62614 | 20.206 | 78.66583 | 18.298 | 73.36878 |  |  | 21.508 | 50.74921 | 21.111 | 75.55881 | 20.459 | 48.90847 | 21.549 | 85.25833 |  |  |  |  | 15.992 | 162.09094 | 17.514 | 109.60252 | 20.932 | 0.60616 | 16.694 | 160.28226 | 17.542 | 168.75104 | 17.128 | 149.03529
21.179 | 34.54169 | 21.919 | 46.29309 | 19.804 | 33.17583 | 20.226 | 78.82542 | 18.324 | 73.64839 |  |  | 21.536 | 50.82701 | 21.109 | 75.62616 | 20.49 | 49.09371 | 21.953 | 70.35111 |  |  |  |  | 16.03 | 162.01721 | 17.508 | 108.96837 | 20.932 | 0.83854 | 16.727 | 160.30005 | 17.612 | 167.95486 | 17.131 | 148.59802
21.198 | 34.51369 | 21.944 | 46.22294 | 19.808 | 33.31287 | 20.255 | 78.90102 | 18.321 | 73.66053 |  |  | 21.558 | 50.92479 | 21.125 | 75.84716 | 20.511 | 49.20968 | 22.198 | 60.76699 |  |  |  |  | 16.083 | 161.99319 | 17.505 | 108.30694 | 20.931 | 0.76249 | 16.773 | 160.29622 | 17.683 | 167.29886 | 17.125 | 148.48111
21.233 | 34.62343 | 21.958 | 46.27238 | 19.816 | 33.55051 | 20.284 | 79.07832 | 18.348 | 73.65414 |  |  | 21.587 | 51.01224 | 21.154 | 75.96077 | 20.528 | 49.31673 | 22.305 | 68.65495 |  |  |  |  | 16.106 | 162.00337 | 17.497 | 107.63761 | 20.927 | 0.70656 | 16.804 | 160.24747 | 17.758 | 166.6958 | 17.13 | 147.94392
21.283 | 34.527 | 21.992 | 46.17868 | 19.845 | 34.01208 | 20.334 | 79.10349 | 18.376 | 73.54432 |  |  | 21.615 | 51.15678 | 21.184 | 75.98438 | 20.539 | 49.44472 | 22.344 | 64.60344 |  |  |  |  | 16.152 | 162.25139 | 17.5 | 107.5039 | 20.922 | 0.76143 | 16.854 | 160.02765 | 17.839 | 165.92673 | 17.127 | 147.90182
21.294 | 34.37814 | 22.008 | 46.1856 | 19.852 | 34.05742 | 20.364 | 78.85854 | 18.38 | 73.48748 |  |  | 21.625 | 51.1238 | 21.234 | 74.72375 | 20.571 | 49.53393 | 22.321 | 60.2924 |  |  |  |  | 16.21 | 162.38676 | 17.493 | 106.84285 | 20.92 | 0.75461 | 16.894 | 159.75684 | 17.909 | 165.44023 | 17.132 | 147.37105
21.333 | 34.38052 | 22.038 | 46.09252 | 19.857 | 34.41475 | 20.391 | 78.53021 | 18.396 | 73.78366 |  |  | 21.643 | 51.23426 | 21.355 | 74.47847 | 20.615 | 49.7162 | 22.279 | 60.04057 |  |  |  |  | 16.238 | 162.42105 | 17.486 | 106.17152 | 20.914 | 0.70559 | 16.895 | 159.77357 | 17.978 | 164.70027 | 17.129 | 147.2049
21.364 | 34.36271 | 22.067 | 46.07245 | 19.867 | 34.67671 | 20.407 | 78.47646 | 18.426 | 73.9108 |  |  | 21.675 | 51.33477 | 21.36 | 74.33106 | 20.622 | 50.00972 | 22.245 | 56.50898 |  |  |  |  | 16.242 | 162.44998 | 17.486 | 105.80869 | 20.915 | 0.65479 | 16.934 | 159.60437 | 18.048 | 164.19366 | 17.129 | 147.04698
21.393 | 34.40893 | 22.093 | 45.8716 | 19.884 | 34.82527 | 20.451 | 78.20889 | 18.439 | 74.05569 |  |  | 21.681 | 51.4857 | 21.394 | 74.09137 | 20.629 | 50.09193 | 22.216 | 55.90783 |  |  |  |  | 16.277 | 162.26357 | 17.485 | 105.50428 | 20.918 | 0.78506 | 16.972 | 159.47697 | 18.129 | 163.58925 | 17.129 | 146.89265
21.418 | 34.23446 | 22.094 | 45.84076 | 19.908 | 35.27404 | 20.494 | 77.75863 | 18.469 | 74.3139 |  |  | 21.709 | 51.80695 | 21.425 | 73.77462 | 20.678 | 50.57899 | 22.166 | 53.25971 |  |  |  |  | 16.325 | 162.12846 | 17.475 | 104.82089 | 20.912 | 0.62012 | 17.024 | 159.26534 | 18.182 | 162.18895 | 17.13 | 146.56523
21.442 | 34.14199 | 22.117 | 45.69633 | 19.91 | 35.38605 | 20.505 | 76.66964 | 18.487 | 74.29007 |  |  | 21.741 | 51.99757 | 21.449 | 73.66959 | 20.703 | 50.69172 | 22.159 | 49.66248 |  |  |  |  | 16.346 | 162.23026 | 17.473 | 104.40156 | 20.905 | 0.74365 | 17.046 | 159.17406 | 18.24 | 147.61833 | 17.131 | 146.541
21.452 | 34.25573 | 22.138 | 45.61893 | 19.92 | 35.85148 | 20.544 | 76.06485 | 18.489 | 74.34644 |  |  | 21.741 | 52.05025 | 21.464 | 73.58353 | 20.711 | 50.71072 | 22.129 | 49.17214 |  |  |  |  | 16.396 | 162.29237 | 17.47 | 104.09683 | 20.91 | 0.76118 | 17.087 | 159.18594 | 18.341 | 133.8781 | 17.128 | 146.20287
21.477 | 34.25828 | 22.162 | 45.45372 | 19.933 | 36.0821 | 20.649 | 75.60265 | 18.509 | 74.7168 |  |  | 21.757 | 52.27978 | 21.474 | 73.60082 | 20.74 | 50.8303 | 22.092 | 47.12946 |  |  |  |  | 16.415 | 162.50117 | 17.466 | 103.40255 | 20.904 | 0.63221 | 17.103 | 159.0844 | 18.591 | 139.45435 | 17.131 | 145.91212
21.501 | 34.33007 | 22.206 | 45.50818 | 19.939 | 36.26299 | 20.669 | 74.92378 | 18.532 | 74.68568 |  |  | 21.786 | 52.48552 | 21.486 | 73.6293 | 20.756 | 50.88328 | 22.066 | 43.8559 |  |  |  |  | 16.461 | 162.57538 | 17.46 | 103.11574 | 20.901 | 0.75902 | 17.127 | 158.71439 | 19.106 | 140.23279 | 17.125 | 145.8374
21.521 | 34.4333 | 22.224 | 45.43508 | 19.963 | 36.79718 | 20.694 | 74.2733 | 18.561 | 74.72848 |  |  | 21.808 | 52.64469 | 21.502 | 73.79519 | 20.78 | 51.09572 | 22.048 | 43.23224 |  |  |  |  | 16.494 | 162.6205 | 17.454 | 102.72026 | 20.908 | 0.66981 | 17.167 | 158.6207 | 19.912 | 134.00772 | 17.129 | 145.66776
21.567 | 34.64808 | 22.27 | 45.44245 | 19.971 | 36.87577 | 20.708 | 73.80651 | 18.593 | 74.89503 |  |  | 21.818 | 52.74678 | 21.531 | 74.00266 | 20.802 | 51.34642 | 22.033 | 40.98437 |  |  |  |  | 16.531 | 162.638 | 17.451 | 102.02772 | 20.9 | 0.7507 | 17.21 | 158.41692 | 20.833 | 123.9467 | 17.124 | 145.4561
21.601 | 33.72333 | 22.287 | 45.3602 | 20.006 | 37.47399 | 20.709 | 73.6044 | 18.6 | 74.92336 |  |  | 21.836 | 52.8496 | 21.549 | 74.28458 | 20.802 | 51.33233 | 21.997 | 39.02627 |  |  |  |  | 16.582 | 162.65802 | 17.453 | 101.98792 | 20.895 | 0.6327 | 17.24 | 158.36031 | 21.725 | 119.01981 | 17.129 | 145.40868
21.661 | 33.30408 | 22.326 | 45.20082 | 20.005 | 37.52 | 20.71 | 72.95299 | 18.61 | 75.02114 |  |  | 21.865 | 53.07174 | 21.551 | 74.27466 | 20.826 | 51.57391 | 21.989 | 38.22163 |  |  |  |  | 16.606 | 162.70689 | 17.445 | 101.32594 | 20.896 | 0.65414 | 17.25 | 158.26967 | 22.452 | 116.80165 | 17.128 | 145.22937
21.661 | 33.29549 | 22.326 | 45.13466 | 20.026 | 37.95354 | 20.713 | 72.7663 | 18.626 | 75.1973 |  |  | 21.881 | 53.20438 | 21.57 | 74.44917 | 20.862 | 51.95739 | 21.959 | 36.15845 |  |  |  |  | 16.647 | 162.79817 | 17.445 | 100.8721 | 20.899 | 0.73708 | 17.281 | 158.07568 | 22.973 | 117.95238 | 17.125 | 145.20132
21.675 | 33.2062 | 22.345 | 43.74747 | 20.042 | 38.16209 | 20.725 | 72.51682 | 18.652 | 75.31848 |  |  | 21.907 | 53.43821 | 21.606 | 74.64928 | 20.867 | 52.07798 | 21.94 | 34.26936 |  |  |  |  | 16.694 | 162.68025 | 17.445 | 100.64221 | 20.895 | 0.69837 | 17.334 | 157.65689 | 23.309 | 113.31555 | 17.129 | 145.18765
21.71 | 33.22712 | 22.372 | 43.50435 | 20.055 | 38.20663 | 20.749 | 72.40067 | 18.686 | 75.75727 |  |  | 21.919 | 53.42295 | 21.616 | 74.8989 | 20.889 | 52.25652 | 21.919 | 33.88537 |  |  |  |  | 16.719 | 162.37686 | 17.442 | 99.94286 | 20.895 | 0.61866 | 17.334 | 157.67659 | 23.497 | 110.87631 | 17.128 | 145.2294
21.715 | 33.30997 | 22.464 | 42.98844 | 20.072 | 38.56929 | 20.763 | 72.38641 | 18.698 | 75.84994 |  |  | 21.937 | 53.72367 | 21.625 | 74.92003 | 20.925 | 52.47997 | 21.885 | 32.24923 |  |  |  |  | 16.752 | 162.29228 | 17.443 | 99.85495 | 20.892 | 0.74878 | 17.363 | 157.33122 | 23.591 | 111.53797 | 17.131 | 145.23996
21.732 | 33.39627 | 22.479 | 42.39875 | 20.092 | 38.84951 | 20.769 | 72.39595 | 18.717 | 75.87158 |  |  | 21.983 | 54.12168 | 21.644 | 75.0218 | 20.948 | 52.71832 | 21.873 | 30.13915 |  |  |  |  | 16.782 | 162.19962 | 17.436 | 99.26492 | 20.894 | 0.61673 | 17.399 | 156.98935 | 23.613 | 107.11165 | 17.129 | 145.2417
21.762 | 33.52493 | 22.48 | 42.24309 | 20.098 | 38.90933 | 20.793 | 72.29198 | 18.744 | 75.99437 |  |  | 21.981 | 54.10733 | 21.661 | 75.12435 | 20.95 | 52.76539 | 21.853 | 29.87519 |  |  |  |  | 16.825 | 162.25175 | 17.428 | 98.74137 | 20.891 | 0.68463 | 17.461 | 156.22369 | 23.605 | 105.1341 | 17.132 | 145.39313
21.789 | 33.68768 | 22.486 | 41.92808 | 20.131 | 39.36607 | 20.796 | 72.26598 | 18.766 | 75.68831 |  |  | 21.999 | 54.4156 | 21.676 | 75.26463 | 20.987 | 52.82927 | 21.83 | 28.84153 |  |  |  |  | 16.845 | 162.27914 | 17.427 | 98.5516 | 20.892 | 0.66464 | 17.473 | 156.0152 | 23.569 | 104.18612 | 17.133 | 145.57217
21.822 | 33.69495 | 22.494 | 41.79971 | 20.158 | 38.41281 | 20.821 | 72.14826 | 18.785 | 75.87897 |  |  | 22.03 | 54.59474 | 21.718 | 75.32446 | 20.992 | 52.93811 | 21.82 | 26.98365 |  |  |  |  | 16.892 | 161.78221 | 17.418 | 97.83363 | 20.899 | 0.64491 | 17.519 | 155.52419 | 23.543 | 99.45129 | 17.132 | 145.85878
21.835 | 33.7991 | 22.5 | 41.86541 | 20.222 | 38.58825 | 20.843 | 72.04205 | 18.813 | 76.10859 |  |  | 22.06 | 54.81008 | 21.734 | 75.349 | 21.019 | 53.09194 | 21.797 | 26.40511 |  |  |  |  | 16.979 | 161.07828 | 17.419 | 97.65789 | 20.892 | 0.63166 | 17.544 | 154.76244 | 23.519 | 98.20348 | 17.143 | 146.15916
21.855 | 33.75519 | 22.517 | 41.90907 | 20.239 | 38.27463 | 20.87 | 72.17745 | 18.826 | 76.24499 |  |  | 22.061 | 54.82043 | 21.743 | 75.61248 | 21.037 | 53.37275 | 21.771 | 25.8382 |  |  |  |  | 16.98 | 161.0578 | 17.406 | 97.16117 | 20.891 | 0.63981 | 17.604 | 154.04904 | 23.479 | 96.39046 | 17.141 | 146.4698
21.877 | 33.82271 | 22.53 | 42.03109 | 20.281 | 38.39773 | 20.889 | 72.1994 | 18.863 | 76.37772 |  |  | 22.104 | 54.88603 | 21.75 | 75.6681 | 21.045 | 53.48941 | 21.765 | 24.3157 |  |  |  |  | 17.036 | 160.40138 | 17.401 | 96.6214 | 20.891 | 0.64477 | 17.681 | 153.31845 | 23.462 | 92.01498 | 17.15 | 146.53459
21.887 | 34.00145 | 22.546 | 42.14991 | 20.293 | 38.42223 | 20.919 | 72.16138 | 18.872 | 76.44473 |  |  | 22.117 | 55.11282 | 21.783 | 75.80525 | 21.062 | 53.58262 | 21.749 | 23.53913 |  |  |  |  | 17.088 | 159.73643 | 17.402 | 96.49789 | 20.891 | 0.6236 | 17.728 | 152.45377 | 23.439 | 91.90594 | 17.155 | 146.94136
21.903 | 33.97074 | 22.562 | 42.20481 | 20.34 | 38.59058 | 20.927 | 72.16331 | 18.879 | 76.5672 |  |  | 22.146 | 55.55322 | 21.799 | 76.01366 | 21.096 | 53.97903 | 21.728 | 23.1824 |  |  |  |  | 17.104 | 159.54971 | 17.396 | 95.77385 | 20.888 | 0.66491 | 17.781 | 151.8214 | 23.421 | 88.66971 | 17.154 | 147.17583
21.928 | 34.12566 | 22.591 | 42.36127 | 20.361 | 38.63293 | 20.949 | 72.28899 | 18.918 | 76.90878 |  |  | 22.174 | 55.59842 | 21.827 | 76.21396 | 21.111 | 54.14911 | 21.711 | 21.76974 |  |  |  |  | 17.152 | 158.99693 | 17.396 | 95.77622 | 20.887 | 0.63184 | 17.842 | 151.10115 | 23.409 | 86.42538 | 17.157 | 147.5294
21.958 | 34.32464 | 22.599 | 42.38524 | 20.385 | 38.63464 | 20.976 | 72.34358 | 18.937 | 76.87373 |  |  | 22.193 | 55.65733 | 21.845 | 76.32676 | 21.124 | 54.25422 | 21.706 | 21.37388 |  |  |  |  | 17.17 | 158.85335 | 17.39 | 95.19048 | 20.885 | 0.60249 | 17.898 | 150.45372 | 23.379 | 85.25261 | 17.163 | 147.88927
21.982 | 34.30748 | 22.632 | 42.55578 | 20.412 | 38.68772 | 20.996 | 72.39291 | 18.959 | 77.04074 |  |  | 22.235 | 55.76826 | 21.855 | 76.41195 | 21.171 | 54.41889 | 21.677 | 20.97862 |  |  |  |  | 17.221 | 158.5349 | 17.389 | 95.09663 | 20.882 | 0.58163 | 17.956 | 149.8409 | 23.368 | 82.34918 | 17.165 | 147.89764
22.004 | 34.29837 | 22.649 | 42.73062 | 20.447 | 38.64024 | 21.027 | 72.56559 | 18.971 | 77.10427 |  |  | 22.246 | 55.88017 | 21.875 | 76.50343 | 21.176 | 54.58067 | 21.664 | 19.57786 |  |  |  |  | 17.242 | 158.32661 | 17.386 | 94.46893 | 20.882 | 0.62401 | 18.001 | 149.15442 | 23.357 | 80.98145 | 17.177 | 148.53822
22.037 | 34.31549 | 22.686 | 42.82051 | 20.468 | 38.74683 | 21.053 | 72.67104 | 18.993 | 77.26171 |  |  | 22.28 | 55.9197 | 21.9 | 76.70538 | 21.21 | 54.78152 | 21.662 | 19.40421 |  |  |  |  | 17.252 | 158.20187 | 17.382 | 94.41917 | 20.881 | 0.55098 | 18.032 | 148.53064 | 23.341 | 79.08282 | 17.182 | 148.65309
22.061 | 34.43451 | 22.712 | 42.87003 | 20.492 | 38.75378 | 21.09 | 72.84341 | 19.022 | 77.28481 |  |  | 22.295 | 56.00684 | 21.926 | 76.88948 | 21.22 | 54.81508 | 21.651 | 19.46835 |  |  |  |  | 17.287 | 157.99231 | 17.381 | 94.04436 | 20.874 | 0.55429 | 18.078 | 147.83287 | 23.325 | 77.44649 | 17.207 | 149.18864
22.093 | 34.45185 | 22.748 | 42.9903 | 20.519 | 38.85216 | 21.119 | 72.94751 | 19.044 | 77.46404 |  |  | 22.314 | 56.04434 | 21.948 | 77.02132 | 21.236 | 55.02009 | 21.634 | 19.10188 |  |  |  |  | 17.321 | 157.81343 | 17.381 | 93.68729 | 20.875 | 0.54729 | 18.081 | 147.66183 | 23.308 | 75.38094 | 17.198 | 149.25627
22.118 | 34.55086 | 22.772 | 42.8692 | 20.521 | 38.87817 | 21.124 | 72.93489 | 19.073 | 77.47437 |  |  | 22.34 | 56.19208 | 21.966 | 77.07709 | 21.273 | 54.00171 | 21.626 | 17.82363 |  |  |  |  | 17.33 | 157.62511 | 17.38 | 93.71059 | 20.871 | 0.48033 | 18.095 | 147.13324 | 23.296 | 74.31063 | 17.207 | 149.8219
22.145 | 34.68773 | 22.794 | 42.824 | 20.563 | 38.92727 | 21.143 | 72.90421 | 19.091 | 77.67169 |  |  | 22.347 | 56.28546 | 21.984 | 77.36257 | 21.363 | 53.82036 | 21.615 | 17.67157 |  |  |  |  | 17.335 | 157.63986 | 17.376 | 93.29705 | 20.87 | 0.55038 | 18.117 | 146.47823 | 23.294 | 72.09288 | 17.212 | 149.93106
22.146 | 34.69558 | 22.815 | 42.75597 | 20.604 | 38.94125 | 21.157 | 72.90556 | 19.127 | 77.72439 |  |  | 22.363 | 56.48545 | 22.026 | 77.53967 | 21.423 | 53.38104 | 21.6 | 17.64898 |  |  |  |  | 17.351 | 157.53604 | 17.379 | 93.05542 | 20.868 | 0.50606 | 18.139 | 145.85733 | 23.279 | 71.21795 | 17.219 | 150.1904
22.176 | 34.71063 | 22.839 | 42.80017 | 20.643 | 38.85704 | 21.19 | 72.89339 | 19.132 | 77.83353 |  |  | 22.396 | 56.76871 | 22.048 | 77.71803 | 21.462 | 53.1115 | 21.595 | 16.27614 |  |  |  |  | 17.387 | 157.41739 | 17.381 | 93.02019 | 20.869 | 0.48354 | 18.162 | 145.1312 | 23.254 | 69.29775 | 17.237 | 150.60735
22.21 | 34.81121 | 22.861 | 42.84044 | 20.665 | 38.80238 | 21.198 | 72.90973 | 19.145 | 77.68829 |  |  | 22.411 | 56.92308 | 22.056 | 77.74315 | 21.484 | 53.07355 | 21.59 | 16.22468 |  |  |  |  | 17.393 | 157.34222 | 17.38 | 92.77751 | 20.866 | 0.50088 | 18.176 | 144.92117 | 23.241 | 68.07667 | 17.237 | 150.6718
22.243 | 34.84648 | 22.885 | 42.9347 | 20.7 | 38.66423 | 21.223 | 73.15786 | 19.169 | 77.84315 |  |  | 22.426 | 57.02199 | 22.082 | 77.78775 | 21.495 | 53.21004 | 21.577 | 16.1433 |  |  |  |  | 17.402 | 157.36101 | 17.376 | 92.52906 | 20.862 | 0.448 | 18.203 | 144.41713 | 23.232 | 67.1092 | 17.268 | 151.06856
22.265 | 34.79963 | 22.921 | 42.97255 | 20.737 | 37.41513 | 21.246 | 73.35274 | 19.197 | 78.03471 |  |  | 22.455 | 57.34211 | 22.106 | 77.95419 | 21.504 | 53.39881 | 21.556 | 14.97861 |  |  |  |  | 17.423 | 157.33426 | 17.372 | 92.41096 | 20.851 | 0.46629 | 18.216 | 143.77005 | 23.214 | 65.03429 | 17.272 | 151.35603
22.299 | 34.74466 | 22.957 | 42.98995 | 20.751 | 37.45251 | 21.28 | 73.58224 | 19.238 | 78.13315 |  |  | 22.482 | 57.60267 | 22.121 | 77.94734 | 21.522 | 53.5761 | 21.543 | 15.02898 |  |  |  |  | 17.449 | 157.47604 | 17.378 | 92.437 | 20.833 | 0.42006 | 18.25 | 143.16461 | 23.203 | 64.55167 | 17.277 | 151.57739
22.306 | 34.85714 | 22.971 | 43.07497 | 20.81 | 37.33279 | 21.295 | 73.6345 | 19.261 | 77.95454 |  |  | 22.498 | 57.63299 | 22.154 | 78.03011 | 21.534 | 53.83799 | 21.539 | 14.77803 |  |  |  |  | 17.454 | 157.50339 | 17.378 | 92.51737 | 20.834 | 0.4425 | 18.258 | 143.0959 | 23.19 | 63.14398 | 17.297 | 152.04805
22.346 | 35.06558 | 22.999 | 43.00644 | 20.838 | 36.91776 | 21.311 | 73.73916 | 19.293 | 77.96354 |  |  | 22.526 | 57.58857 | 22.173 | 78.2879 | 21.562 | 54.1336 | 21.539 | 13.92995 |  |  |  |  | 17.473 | 157.77164 | 17.376 | 92.57403 | 20.83 | 0.41778 | 18.267 | 142.40154 | 23.183 | 61.45024 | 17.312 | 152.11418
22.365 | 35.11296 | 23.027 | 42.94809 | 20.865 | 36.8964 | 21.352 | 73.88118 | 19.309 | 78.20229 |  |  | 22.555 | 57.63828 | 22.186 | 78.40639 | 21.563 | 54.13799 | 21.52 | 13.96454 |  |  |  |  | 17.49 | 157.89336 | 17.374 | 92.77531 | 20.823 | 0.39818 | 18.276 | 141.80247 | 23.174 | 61.39813 | 17.338 | 152.57266
22.389 | 35.12121 | 23.066 | 42.8094 | 20.88 | 36.99477 | 21.372 | 73.93302 | 19.347 | 78.11614 |  |  | 22.583 | 57.86542 | 22.217 | 78.53043 | 21.598 | 54.39394 | 21.511 | 13.69697 |  |  |  |  | 17.509 | 157.948 | 17.379 | 92.9849 | 20.818 | 0.39241 | 18.275 | 141.6927 | 23.17 | 59.52658 | 17.343 | 152.76416
22.412 | 35.35408 | 23.101 | 42.41731 | 20.895 | 37.03794 | 21.408 | 73.97988 | 19.365 | 77.94652 |  |  | 22.612 | 57.98515 | 22.244 | 78.73582 | 21.609 | 54.67546 | 21.493 | 12.99846 |  |  |  |  | 17.521 | 157.91724 | 17.378 | 93.28822 | 20.818 | 0.36375 | 18.29 | 141.02931 | 23.161 | 58.76566 | 17.377 | 153.14839
22.452 | 35.35469 | 23.126 | 42.349 | 20.921 | 37.07704 | 21.43 | 74.00882 | 19.387 | 78.05516 |  |  | 22.626 | 58.07497 | 22.28 | 78.91945 | 21.615 | 54.88581 | 21.493 | 12.99598 |  |  |  |  | 17.535 | 158.08214 | 17.38 | 93.67239 | 20.813 | 0.3588 | 18.295 | 140.84911 | 23.145 | 58.03428 | 17.398 | 153.4222
22.468 | 35.39767 | 23.134 | 42.30218 | 20.937 | 37.27304 | 21.461 | 73.8726 | 19.408 | 78.26646 |  |  | 22.662 | 58.29354 | 22.302 | 79.00159 | 21.645 | 55.09516 | 21.484 | 12.87235 |  |  |  |  | 17.574 | 158.23 | 17.379 | 93.6956 | 20.812 | 0.34973 | 18.292 | 140.31335 | 23.13 | 56.9277 | 17.399 | 153.43646
22.473 | 35.3238 | 23.154 | 42.22138 | 20.966 | 37.34097 | 21.49 | 73.93736 | 19.455 | 78.15404 |  |  | 22.672 | 58.42356 | 22.315 | 79.09629 | 21.671 | 55.16016 | 21.482 | 12.16475 |  |  |  |  | 17.579 | 158.33244 | 17.379 | 94.10633 | 20.811 | 0.32393 | 18.304 | 140.06296 | 23.12 | 55.7872 | 17.438 | 153.71129
22.489 | 35.33219 | 23.181 | 42.30516 | 20.987 | 37.48432 | 21.527 | 74.04674 | 19.48 | 78.47281 |  |  | 22.687 | 58.40451 | 22.351 | 79.11195 | 21.68 | 55.37876 | 21.477 | 12.1841 |  |  |  |  | 17.579 | 158.40828 | 17.38 | 94.37639 | 20.809 | 0.32347 | 18.321 | 139.64961 | 23.108 | 55.55284 | 17.464 | 153.97484
22.523 | 35.3968 | 23.216 | 42.37196 | 21.008 | 37.68428 | 21.595 | 72.92986 | 19.524 | 77.95447 |  |  | 22.731 | 58.62923 | 22.363 | 79.14556 | 21.69 | 55.56554 | 21.472 | 12.05633 |  |  |  |  | 17.604 | 158.57451 | 17.381 | 94.55987 | 20.807 | 0.28693 | 18.316 | 139.49942 | 23.109 | 54.15668 | 17.471 | 154.17809
22.533 | 35.49458 | 23.238 | 42.1429 | 21.048 | 37.78459 | 21.611 | 72.67144 | 19.574 | 77.13131 |  |  | 22.748 | 58.84697 | 22.389 | 79.29014 | 21.719 | 55.73321 | 21.446 | 11.55413 |  |  |  |  | 17.638 | 158.89864 | 17.381 | 95.0072 | 20.803 | 0.27817 | 18.32 | 139.00172 | 23.104 | 53.48823 | 17.517 | 154.43996
22.575 | 35.60808 | 23.256 | 42.03379 | 21.061 | 37.76214 | 21.634 | 72.41788 | 19.586 | 76.9546 |  |  | 22.776 | 58.88798 | 22.42 | 79.44445 | 21.734 | 55.90724 | 21.447 | 11.49043 |  |  |  |  | 17.643 | 158.9995 | 17.385 | 95.06148 | 20.802 | 0.28534 | 18.32 | 138.94427 | 23.092 | 53.14474 | 17.538 | 154.71646
22.602 | 35.73328 | 23.298 | 41.98306 | 21.087 | 37.79673 | 21.653 | 72.35838 | 19.612 | 76.63145 |  |  | 22.784 | 58.96293 | 22.458 | 79.71265 | 21.762 | 56.19913 | 21.44 | 11.4578 |  |  |  |  | 17.654 | 159.04988 | 17.381 | 95.44022 | 20.8 | 0.24085 | 18.327 | 138.60637 | 23.077 | 51.73845 | 17.567 | 154.81143
22.63 | 35.82984 | 23.338 | 41.85799 | 21.095 | 37.76112 | 21.673 | 72.60864 | 19.632 | 76.74081 |  |  | 22.807 | 59.18198 | 22.469 | 79.81241 | 21.767 | 56.22998 | 21.431 | 10.98582 |  |  |  |  | 17.7 | 159.29965 | 17.389 | 95.75524 | 20.787 | 0.2644 | 18.327 | 138.2271 | 23.065 | 51.51909 | 17.581 | 154.94604
22.682 | 35.84826 | 23.352 | 41.68671 | 21.125 | 38.02177 | 21.695 | 72.75042 | 19.68 | 77.0271 |  |  | 22.852 | 59.3552 | 22.494 | 79.99218 | 21.808 | 56.49373 | 21.43 | 10.88068 |  |  |  |  | 17.71 | 159.42975 | 17.384 | 96.0889 | 20.774 | 0.24259 | 18.323 | 138.13269 | 23.055 | 50.66501 | 17.607 | 155.29054
22.698 | 35.66555 | 23.369 | 41.60719 | 21.148 | 38.0605 | 21.732 | 72.83623 | 19.709 | 76.99447 |  |  | 22.877 | 59.6134 | 22.541 | 80.06205 | 21.844 | 56.65584 | 21.419 | 10.98777 |  |  |  |  | 17.743 | 159.45517 | 17.392 | 96.463 | 20.766 | 0.21794 | 18.329 | 137.73602 | 23.051 | 49.85647 | 17.629 | 155.51311
22.736 | 35.75239 | 23.397 | 41.47475 | 21.154 | 38.15411 | 21.743 | 72.88037 | 19.733 | 77.03884 |  |  | 22.918 | 59.64837 | 22.564 | 80.17278 | 21.862 | 56.78068 | 21.416 | 10.52298 |  |  |  |  | 17.768 | 159.47888 | 17.391 | 96.70135 | 20.762 | 0.23392 | 18.328 | 137.53535 | 23.045 | 49.37574 | 17.635 | 155.48869
22.752 | 35.70464 | 23.444 | 41.33951 | 21.161 | 38.15674 | 21.778 | 73.05519 | 19.758 | 77.16909 |  |  | 22.921 | 59.6151 | 22.604 | 79.95433 | 21.887 | 56.69827 | 21.413 | 10.47429 |  |  |  |  | 17.812 | 159.5598 | 17.397 | 97.18817 | 20.75 | 0.19754 | 18.327 | 137.40483 | 23.045 | 48.72097 | 17.669 | 155.63724
22.791 | 35.71317 | 23.456 | 41.21022 | 21.198 | 38.40132 | 21.787 | 73.24782 | 19.784 | 77.13165 |  |  | 22.942 | 59.56506 | 22.619 | 79.90353 | 21.916 | 56.80698 | 21.41 | 10.56976 |  |  |  |  | 17.832 | 159.52902 | 17.397 | 97.35912 | 20.75 | 0.22224 | 18.324 | 137.05812 | 23.04 | 48.0786 | 17.705 | 155.96613
22.808 | 35.84612 | 23.477 | 41.10085 | 21.218 | 38.48657 | 21.814 | 73.27027 | 19.819 | 76.43306 |  |  | 22.984 | 59.6136 | 22.645 | 80.01957 | 21.921 | 56.92199 | 21.408 | 10.1466 |  |  |  |  | 17.862 | 159.66333 | 17.402 | 97.61696 | 20.747 | 0.18539 | 18.329 | 136.87111 | 23.029 | 47.43679 | 17.725 | 156.21999
22.834 | 35.78375 | 23.509 | 41.19398 | 21.245 | 38.51274 | 21.84 | 73.39797 | 19.822 | 76.42201 |  |  | 22.998 | 59.62319 | 22.677 | 80.23363 | 21.922 | 56.97589 | 21.404 | 10.09219 |  |  |  |  | 17.887 | 159.65022 | 17.4 | 97.8449 | 20.74 | 0.1704 | 18.325 | 136.8898 | 23.009 | 47.06927 | 17.732 | 156.31282
22.858 | 35.84537 | 23.535 | 41.1426 | 21.262 | 38.51715 | 21.854 | 73.46327 | 19.859 | 76.16724 |  |  | 23.027 | 59.77619 | 22.721 | 80.42004 | 21.951 | 57.17945 | 21.4 | 10.22687 |  |  |  |  | 17.894 | 159.7692 | 17.406 | 98.4371 | 20.734 | 0.17775 | 18.327 | 136.7702 | 23.004 | 46.2419 | 17.767 | 156.61177
22.896 | 35.89693 | 23.566 | 41.00237 | 21.298 | 38.75295 | 21.876 | 73.63544 | 19.89 | 76.13351 |  |  | 23.052 | 59.86767 | 22.728 | 80.51544 | 21.984 | 57.53054 | 21.397 | 9.85521 |  |  |  |  | 17.947 | 159.92149 | 17.412 | 98.60357 | 20.731 | 0.13596 | 18.327 | 136.58768 | 22.996 | 45.87397 | 17.793 | 156.89928
22.918 | 35.95852 | 23.566 | 40.97831 | 21.315 | 38.86427 | 21.891 | 73.65 | 19.903 | 75.92941 |  |  | 23.119 | 59.6449 | 22.752 | 80.70136 | 21.988 | 57.61329 | 21.388 | 9.72913 |  |  |  |  | 17.972 | 159.7991 | 17.426 | 99.25546 | 20.723 | 0.16246 | 18.33 | 136.43913 | 22.994 | 45.76109 | 17.796 | 156.92639
22.952 | 35.9754 | 23.587 | 40.9721 | 21.335 | 38.84151 | 21.903 | 73.90704 | 19.924 | 75.74441 |  |  | 23.168 | 58.88922 | 22.79 | 80.79842 | 22.005 | 57.86897 | 21.388 | 9.96629 |  |  |  |  | 18.009 | 159.52576 | 17.424 | 99.44384 | 20.721 | 0.11727 | 18.329 | 136.43074 | 22.986 | 45.35945 | 17.829 | 157.37209
22.957 | 36.08931 | 23.627 | 40.95584 | 21.366 | 38.89 | 21.95 | 74.10519 | 19.939 | 75.85598 |  |  | 23.26 | 58.30552 | 22.834 | 80.6432 | 22.033 | 58.22521 | 21.387 | 9.52721 |  |  |  |  | 18.067 | 159.0433 | 17.431 | 99.91997 | 20.715 | 0.12244 | 18.328 | 136.45605 | 22.976 | 44.74368 | 17.86 | 157.4651
22.977 | 34.7329 | 23.669 | 40.92119 | 21.384 | 38.87387 | 21.967 | 74.21853 | 19.962 | 76.04398 |  |  | 23.264 | 58.09064 | 22.857 | 80.67204 | 22.049 | 58.32333 | 21.381 | 9.46255 |  |  |  |  | 18.074 | 159.01776 | 17.439 | 100.22079 | 20.703 | 0.15022 | 18.33 | 136.40605 | 22.98 | 44.39568 | 17.87 | 157.58519
23.007 | 34.8157 | 23.704 | 40.67889 | 21.417 | 38.96872 | 21.992 | 74.33264 | 19.994 | 75.92299 |  |  | 23.298 | 58.00605 | 22.899 | 80.61015 | 22.071 | 58.50167 | 21.38 | 9.65999 |  |  |  |  | 18.128 | 158.64961 | 17.441 | 100.66425 | 20.694 | 0.09267 | 18.33 | 136.40848 | 22.972 | 43.78988 | 17.893 | 157.79326
23.071 | 34.45132 | 23.723 | 40.43515 | 21.441 | 39.0126 | 22.003 | 74.29883 | 20.025 | 75.70409 |  |  | 23.329 | 57.97952 | 22.943 | 80.51874 | 22.106 | 58.56612 | 21.376 | 9.18743 |  |  |  |  | 18.142 | 158.27158 | 17.442 | 101.20168 | 20.693 | 0.14335 | 18.331 | 136.56847 | 22.968 | 43.53667 | 17.91 | 157.93164
23.079 | 34.38751 |  |  | 21.471 | 39.04305 | 22.017 | 74.33466 | 20.062 | 75.0068 |  |  | 23.357 | 58.12759 | 23.002 | 80.04336 | 22.121 | 58.66687 | 21.376 | 9.17474 |  |  |  |  | 18.25 | 157.63034 | 17.441 | 101.33834 | 20.688 | 0.10191 | 18.33 | 136.78781 | 22.965 | 42.79968 | 17.95 | 158.30318
23.109 | 34.51556 |  |  | 21.479 | 39.03487 | 22.052 | 74.3577 | 20.062 | 75.00652 |  |  | 23.391 | 58.14438 | 23.037 | 79.83147 | 22.151 | 58.7832 | 21.371 | 9.30755 |  |  |  |  | 18.253 | 157.62181 | 17.444 | 102.04449 | 20.686 | 0.10701 | 18.335 | 137.09686 | 22.958 | 42.68861 | 17.952 | 158.38347
23.118 | 34.54943 |  |  | 21.515 | 39.08336 | 22.064 | 74.49791 | 20.1 | 74.2602 |  |  | 23.427 | 58.14575 | 23.047 | 79.71889 | 22.172 | 59.0266 | 21.371 | 8.94348 |  |  |  |  | 18.323 | 156.94615 | 17.443 | 102.31376 | 20.683 | 0.11982 | 18.342 | 137.39729 | 22.954 | 42.1227 | 17.977 | 158.80583
23.131 | 34.69975 |  |  | 21.526 | 39.09008 | 22.089 | 74.58639 | 20.109 | 72.62582 |  |  | 23.459 | 57.97651 | 23.095 | 79.53924 | 22.175 | 59.02683 | 21.371 | 8.87162 |  |  |  |  | 18.325 | 156.81165 | 17.447 | 102.7318 | 20.682 | 0.07255 | 18.342 | 137.493 | 22.945 | 41.67694 | 18.013 | 158.94872
23.152 | 34.75535 |  |  | 21.545 | 39.19376 | 22.113 | 74.89854 | 20.124 | 70.89082 |  |  | 23.483 | 58.08557 | 23.118 | 79.45905 | 22.193 | 59.19723 | 21.367 | 9.00353 |  |  |  |  | 18.379 | 156.28644 | 17.45 | 103.40759 | 20.674 | 0.09911 | 18.346 | 137.95042 | 22.938 | 41.53406 | 18.016 | 159.01534
23.169 | 34.90118 |  |  | 21.579 | 39.30491 | 22.126 | 75.0445 | 20.156 | 71.35731 |  |  | 23.502 | 57.90831 | 23.149 | 79.44511 | 22.229 | 59.57007 | 21.365 | 8.69506 |  |  |  |  | 18.383 | 156.2278 | 17.448 | 103.5526 | 20.674 | 0.07692 | 18.35 | 138.22392 | 22.934 | 40.91121 | 18.032 | 159.2774
23.184 | 35.02175 |  |  | 21.61 | 39.55184 | 22.16 | 75.18136 | 20.195 | 71.02644 |  |  | 23.528 | 57.86475 | 23.184 | 79.41743 | 22.241 | 59.70001 | 21.362 | 8.59284 |  |  |  |  | 18.401 | 156.04828 | 17.452 | 104.11623 | 20.661 | 0.06699 | 18.354 | 138.41109 | 22.931 | 40.69327 | 18.075 | 159.66579
23.214 | 35.15631 |  |  | 21.613 | 39.55909 | 22.181 | 75.42436 | 20.282 | 70.73432 |  |  | 23.553 | 57.9607 | 23.222 | 79.17631 | 22.245 | 59.76281 | 21.354 | 8.75576 |  |  |  |  | 18.442 | 156.00462 | 17.462 | 104.76395 | 20.647 | 0.08624 | 18.366 | 138.89093 | 22.924 | 40.37971 | 18.072 | 159.68803
23.227 | 35.32069 |  |  | 21.648 | 39.6874 | 22.218 | 75.40652 | 20.438 | 69.93802 |  |  | 23.577 | 57.92439 | 23.226 | 79.13884 | 22.278 | 59.91606 | 21.346 | 8.45677 |  |  |  |  | 18.458 | 155.91258 | 17.459 | 104.82079 | 20.647 | 0.05737 | 18.37 | 138.94389 | 22.923 | 40.01473 | 18.093 | 159.98534
23.231 | 35.39827 |  |  | 21.679 | 39.66943 | 22.244 | 75.52618 | 20.47 | 69.34282 |  |  | 23.607 | 57.92236 | 23.245 | 79.14011 | 22.304 | 60.2874 | 21.353 | 8.37207 |  |  |  |  | 18.479 | 155.84669 | 17.467 | 105.5451 | 20.641 | 0.09176 | 18.386 | 139.44595 | 22.924 | 39.67646 | 18.119 | 160.22296
23.25 | 35.53261 |  |  | 21.711 | 39.68961 | 22.268 | 75.46674 | 20.49 | 68.57803 |  |  | 23.625 | 57.96719 | 23.284 | 79.01862 | 22.339 | 60.37472 | 21.342 | 8.52494 |  |  |  |  | 18.503 | 155.59123 | 17.472 | 105.85707 | 20.638 | 0.04469 | 18.386 | 139.62625 | 22.92 | 39.46079 | 18.124 | 160.4032
23.283 | 35.78446 |  |  | 21.74 | 39.65658 | 22.286 | 75.54801 | 20.497 | 68.0362 |  |  | 23.665 | 58.1321 | 23.295 | 78.93597 | 22.337 | 60.34877 | 21.338 | 8.30485 |  |  |  |  | 18.508 | 155.54366 | 17.47 | 106.20998 | 20.635 | 0.05025 | 18.396 | 139.97481 | 22.919 | 39.09911 | 18.134 | 160.40071
23.328 | 35.88941 |  |  | 21.751 | 39.69538 | 22.306 | 75.73121 | 20.513 | 67.31065 |  |  | 23.679 | 58.31435 | 23.326 | 79.00293 | 22.36 | 60.51696 | 21.335 | 8.21181 |  |  |  |  | 18.544 | 155.49275 | 17.477 | 106.83343 | 20.627 | 0.05805 | 18.405 | 140.31815 | 22.919 | 38.7482 | 18.172 | 160.88101
23.34 | 36.01842 |  |  | 21.787 | 39.74547 | 22.313 | 75.80898 | 20.522 | 66.79626 |  |  | 23.719 | 58.52787 | 23.351 | 79.02154 | 22.405 | 60.73203 | 21.333 | 8.365 |  |  |  |  | 18.569 | 155.35402 | 17.476 | 106.91466 | 20.629 | 0.02947 | 18.41 | 140.54897 | 22.913 | 38.69856 | 18.196 | 161.07825
23.35 | 36.08533 |  |  | 21.803 | 39.86203 | 22.338 | 75.98373 | 20.524 | 66.68094 |  |  | 23.739 | 58.49326 | 23.385 | 79.08531 | 22.433 | 60.94934 | 21.335 | 8.16055 |  |  |  |  | 18.583 | 155.30756 | 17.486 | 107.61067 | 20.63 | 0.05936 | 18.434 | 141.01532 | 22.898 | 38.15659 | 18.202 | 161.3812
23.379 | 36.13146 |  |  | 21.844 | 39.95116 | 22.376 | 76.14076 | 20.527 | 66.00874 |  |  | 23.75 | 58.44429 | 23.412 | 79.20882 | 22.44 | 61.08402 | 21.328 | 8.06045 |  |  |  |  | 18.615 | 155.30658 | 17.487 | 108.05418 | 20.622 | 0.03742 | 18.436 | 141.07152 | 22.902 | 38.06348 | 18.224 | 161.6255
23.394 | 36.29453 |  |  | 21.86 | 39.98914 | 22.389 | 76.40343 | 20.529 | 65.74339 |  |  | 23.765 | 58.49049 | 23.44 | 79.33446 | 22.477 | 61.12536 | 21.325 | 8.2517 |  |  |  |  | 18.634 | 155.33589 | 17.488 | 108.29194 | 20.621 | 0.03634 | 18.456 | 141.47401 | 22.89 | 37.78668 | 18.237 | 161.75504
23.436 | 36.48962 |  |  | 21.885 | 39.95299 | 22.399 | 76.46135 | 20.531 | 65.31493 |  |  | 23.788 | 58.56659 | 23.475 | 79.39493 | 22.494 | 61.1847 | 21.321 | 8.03979 |  |  |  |  | 18.658 | 155.27583 | 17.496 | 108.84646 | 20.619 | 0.04164 | 18.462 | 141.68486 | 22.884 | 37.47551 | 18.261 | 162.04555
23.44 | 36.44125 |  |  | 21.918 | 40.06805 | 22.433 | 76.51857 | 20.527 | 65.18763 |  |  | 23.803 | 58.81878 | 23.508 | 79.51182 | 22.516 | 61.31126 | 21.326 | 7.95621 |  |  |  |  | 18.695 | 155.19051 | 17.492 | 108.99426 | 20.618 | 0.02204 | 18.477 | 142.00409 | 22.877 | 37.2686 | 18.278 | 162.39256
23.474 | 36.67457 |  |  | 21.954 | 40.07763 | 22.45 | 76.57391 | 20.529 | 65.00037 |  |  | 23.836 | 59.02675 | 23.537 | 79.49415 | 22.541 | 61.4753 | 21.318 | 8.14895 |  |  |  |  | 18.7 | 155.28337 | 17.494 | 109.66653 | 20.605 | 0.05366 | 18.515 | 142.32909 | 22.876 | 37.00747 | 18.302 | 162.45433
23.497 | 36.76385 |  |  | 21.966 | 40.1783 | 22.484 | 76.59179 | 20.532 | 64.738 |  |  | 23.843 | 59.09901 | 23.564 | 79.32072 | 22.571 | 61.62082 | 21.317 | 7.94883 |  |  |  |  | 18.729 | 155.16519 | 17.496 | 109.67458 | 20.594 | 0.01091 | 18.517 | 142.38614 | 22.875 | 36.77287 | 18.314 | 162.75499
23.505 | 36.80246 |  |  | 21.989 | 40.22598 | 22.497 | 76.78182 | 20.532 | 64.62341 |  |  | 23.86 | 59.16413 | 23.602 | 79.31431 | 22.6 | 61.71811 | 21.319 | 7.85038 |  |  |  |  | 18.76 | 155.12157 | 17.503 | 110.34409 | 20.597 | 0.02303 | 18.57 | 137.97308 | 22.868 | 36.46365 | 18.334 | 163.18088
23.529 | 36.87736 |  |  | 22.007 | 40.31358 | 22.524 | 77.0089 | 20.531 | 64.5472 |  |  | 23.894 | 59.42913 | 23.637 | 78.10417 | 22.605 | 61.77657 | 21.319 | 8.02918 |  |  |  |  | 18.773 | 155.10811 | 17.503 | 110.54193 | 20.589 | 0.04179 | 18.581 | 139.7608 | 22.868 | 36.42468 | 18.336 | 163.16525
23.551 | 36.96256 |  |  | 22.028 | 40.27173 | 22.54 | 77.11975 | 20.53 | 64.2494 |  |  | 23.917 | 59.67958 | 23.724 | 77.67445 | 22.622 | 61.97228 | 21.321 | 7.8495 |  |  |  |  | 18.82 | 155.13518 | 17.507 | 111.04445 | 20.576 | 0.01217 | 18.619 | 138.90538 | 22.867 | 36.05745 | 18.367 | 163.49658
23.579 | 37.02993 |  |  | 22.063 | 40.28837 | 22.545 | 77.20029 | 20.532 | 64.25661 |  |  | 23.918 | 59.74811 | 23.774 | 77.24896 | 22.686 | 61.18972 | 21.316 | 7.72854 |  |  |  |  | 18.833 | 155.08351 | 17.511 | 111.64452 | 20.573 | 0.05639 | 18.691 | 138.52692 | 22.862 | 35.91105 | 18.395 | 163.875
23.601 | 37.1123 |  |  | 22.083 | 40.30912 | 22.581 | 77.25208 | 20.535 | 64.36517 |  |  | 23.951 | 59.83635 | 23.79 | 76.97452 | 22.707 | 61.11345 | 21.315 | 7.93219 |  |  |  |  | 18.873 | 155.05418 | 17.516 | 111.73122 | 20.567 | 0.02172 | 18.737 | 138.64412 | 22.86 | 35.73787 | 18.399 | 163.96036
23.624 | 37.2889 |  |  | 22.107 | 40.37137 | 22.599 | 77.41537 | 20.534 | 64.40369 |  |  | 23.978 | 59.9229 | 23.847 | 76.32452 | 22.773 | 60.37608 | 21.315 | 7.72655 |  |  |  |  | 18.917 | 154.87779 | 17.521 | 112.46125 | 20.565 | 0.03391 | 18.802 | 138.00375 | 22.859 | 35.43794 | 18.442 | 164.39146
23.655 | 37.47511 |  |  | 22.129 | 40.38332 | 22.637 | 77.65585 | 20.534 | 64.60246 |  |  | 23.999 | 60.22645 | 23.869 | 75.78886 | 22.818 | 59.77631 | 21.317 | 7.62807 |  |  |  |  | 18.933 | 154.87169 | 17.529 | 112.83505 | 20.562 | 0.04098 | 18.863 | 137.98611 | 22.858 | 35.31285 | 18.452 | 164.50499
23.659 | 37.46006 |  |  | 22.17 | 40.45596 | 22.652 | 77.65899 | 20.546 | 64.71835 |  |  | 24.02 | 60.41711 | 23.89 | 75.62152 | 22.832 | 59.73766 | 21.314 | 7.78741 |  |  |  |  | 19.004 | 154.08606 | 17.525 | 113.12614 | 20.559 | 0.00169 | 18.979 | 137.25563 | 22.857 | 35.107 | 18.463 | 164.60887
23.683 | 37.48304 |  |  | 22.18 | 40.45879 | 22.676 | 77.79395 | 20.549 | 64.92484 |  |  | 24.038 | 60.4686 | 23.909 | 75.3353 | 22.855 | 59.5271 | 21.313 | 7.5779 |  |  |  |  | 19.061 | 153.43999 | 17.531 | 113.83686 | 20.559 | 0.06888 | 19.016 | 136.66536 | 22.856 | 34.94521 | 18.506 | 164.87383
23.706 | 37.57599 |  |  | 22.221 | 40.47862 | 22.681 | 77.77831 | 20.565 | 65.29828 |  |  | 24.067 | 60.56221 | 23.938 | 75.08879 | 22.878 | 59.63774 | 21.313 | 7.53711 |  |  |  |  | 19.072 | 153.07512 | 17.538 | 114.22841 | 20.559 | 0.02917 | 19.07 | 135.9781 | 22.853 | 34.63364 | 18.521 | 165.24829
23.744 | 37.72303 |  |  | 22.236 | 40.65234 | 22.705 | 77.84668 | 20.571 | 65.32951 |  |  | 24.103 | 60.75011 | 23.951 | 75.00799 | 22.909 | 59.75934 | 21.312 | 7.65423 |  |  |  |  | 19.101 | 152.69319 | 17.543 | 114.56194 | 20.558 | 0.04061 | 19.083 | 135.26434 | 22.855 | 34.63174 | 18.52 | 165.38496
23.761 | 37.83067 |  |  | 22.273 | 40.64255 | 22.734 | 78.21297 | 20.581 | 65.56201 |  |  | 24.131 | 60.86075 | 23.972 | 74.94359 | 22.922 | 59.93335 | 21.31 | 7.48095 |  |  |  |  | 19.137 | 152.00667 | 17.55 | 115.22755 | 20.548 | 0.06523 | 19.105 | 134.69952 | 22.847 | 34.35088 | 18.562 | 165.53073
23.78 | 37.85731 |  |  | 22.29 | 40.73952 | 22.753 | 78.29284 | 20.587 | 65.90997 |  |  | 24.166 | 60.91478 | 23.977 | 74.88039 | 22.941 | 60.03711 | 21.311 | 7.39848 |  |  |  |  | 19.193 | 151.36658 | 17.563 | 115.7328 | 20.549 | 0.00093 | 19.123 | 133.96684 | 22.849 | 34.11824 | 18.58 | 165.94031
23.814 | 37.95126 |  |  | 22.317 | 40.67522 | 22.77 | 78.52631 | 20.589 | 66.01403 |  |  | 24.177 | 60.9379 | 23.999 | 74.98483 | 22.976 | 60.19904 | 21.31 | 7.50504 |  |  |  |  | 19.247 | 150.52867 | 17.561 | 115.92683 | 20.541 | 0.04773 | 19.139 | 133.36024 | 22.836 | 34.12959 | 18.582 | 165.94839
23.835 | 38.08083 |  |  | 22.34 | 40.758 | 22.798 | 78.58732 | 20.607 | 66.50069 |  |  | 24.207 | 60.9512 | 24.032 | 74.88961 | 22.987 | 60.35675 | 21.306 | 7.36944 |  |  |  |  | 19.255 | 150.44951 | 17.562 | 116.64127 | 20.542 | 0.01672 | 19.159 | 132.60437 | 22.831 | 33.81564 | 18.612 | 166.14998
23.839 | 38.16992 |  |  | 22.378 | 40.94657 | 22.818 | 78.69204 | 20.635 | 66.37285 |  |  | 24.215 | 61.05229 | 24.04 | 74.91142 | 22.991 | 60.39126 | 21.309 | 7.29038 |  |  |  |  | 19.318 | 149.91983 | 17.567 | 117.02471 | 20.53 | 0.02979 | 19.197 | 131.97632 | 22.83 | 33.74123 | 18.628 | 166.39728
23.87 | 38.41399 |  |  | 22.38 | 40.93854 | 22.857 | 78.7231 | 20.646 | 66.69846 |  |  | 24.229 | 61.18145 | 24.063 | 74.77793 | 23.011 | 60.41952 | 21.302 | 7.3873 |  |  |  |  | 19.378 | 149.28566 | 17.567 | 117.31993 | 20.527 | 0.03224 | 19.198 | 131.8382 | 22.826 | 33.62369 | 18.655 | 166.68533
23.892 | 38.51836 |  |  | 22.398 | 40.97692 | 22.875 | 78.70947 | 20.646 | 66.69694 |  |  | 24.253 | 61.49817 | 24.106 | 74.27412 | 23.024 | 60.55203 | 21.3 | 7.2535 |  |  |  |  | 19.397 | 148.91353 | 17.568 | 118.02995 | 20.522 | 0.01106 | 19.213 | 131.25485 | 22.821 | 33.41062 | 18.657 | 166.77608
23.919 | 38.54459 |  |  | 22.44 | 41.00864 | 22.909 | 78.83963 | 20.676 | 67.01054 |  |  | 24.279 | 61.68808 | 24.124 | 74.07899 | 23.043 | 60.70956 | 21.299 | 7.18905 |  |  |  |  | 19.421 | 148.57915 | 17.574 | 118.60432 | 20.523 | 0.04404 | 19.249 | 130.56841 | 22.815 | 33.25161 | 18.697 | 166.91603
23.954 | 38.69565 |  |  | 22.457 | 41.03516 | 22.927 | 78.93059 | 20.699 | 67.14493 |  |  | 24.284 | 61.73042 | 24.166 | 73.69237 | 23.056 | 60.73587 | 21.299 | 7.27799 |  |  |  |  | 19.45 | 148.08476 | 17.573 | 118.72073 | 20.521 | 0.0048 | 19.26 | 130.18614 | 22.813 | 33.15924 | 18.712 | 167.32967
23.977 | 38.75052 |  |  | 22.492 | 41.01081 | 22.971 | 78.81943 | 20.744 | 67.06155 |  |  | 24.316 | 61.93678 | 24.176 | 73.62608 | 23.088 | 61.01165 | 21.301 | 7.18415 |  |  |  |  | 19.46 | 147.96693 | 17.577 | 119.45147 | 20.516 | 0.02169 | 19.269 | 129.86983 | 22.811 | 32.97253 | 18.715 | 167.34528
24.004 | 38.74366 |  |  | 22.498 | 40.93508 | 23.025 | 78.77944 | 20.771 | 66.62566 |  |  | 24.354 | 62.25707 | 24.22 | 73.33573 | 23.088 | 61.05695 | 21.294 | 7.10565 |  |  |  |  | 19.484 | 147.55321 | 17.583 | 120.09702 | 20.513 | 0.01071 | 19.285 | 129.19345 | 22.812 | 32.74032 | 18.757 | 167.74272
24.034 | 38.81147 |  |  | 22.524 | 41.01892 | 23.061 | 78.47234 | 20.805 | 66.40954 |  |  | 24.395 | 62.39386 | 24.28 | 72.9691 | 23.102 | 61.34581 | [6 empty] | 19.503 | 147.22243 | 17.585 | 120.31028 | 20.513 | 0.00623 | 19.293 | 129.05177 | 22.807 | 32.72871 | 18.767 | 168.02338
24.036 | 38.8613 |  |  | 22.553 | 41.19357 | 23.084 | 78.21431 | 20.828 | 66.36871 |  |  | 24.404 | 62.44139 | 24.282 | 72.85751 | 23.124 | 61.47699 | [6 empty] | 19.501 | 147.21362 | 17.588 | 120.82898 | 20.514 | 0.0101 | 19.316 | 128.52411 | 22.81 | 32.422 | 18.773 | 168.18347
24.054 | 38.8889 |  |  | 22.588 | 41.23378 | 23.121 | 77.8739 | 20.856 | 66.24065 |  |  | 24.414 | 62.43602 | 24.334 | 69.63574 | 23.154 | 61.80402 | [6 empty] | 19.515 | 146.92982 | 17.597 | 121.4883 | 20.511 | 0.04088 | 19.323 | 128.27457 | 22.804 | 32.32451 | 18.817 | 168.26163
24.091 | 38.93662 |  |  | 22.614 | 41.26923 | 23.117 | 77.8186 | 20.879 | 66.61702 |  |  | 24.436 | 62.58057 | 24.346 | 70.84634 | 23.161 | 61.86326 | [6 empty] | 19.537 | 146.73207 | 17.607 | 121.96432 | 20.508 | -0.00411 | 19.333 | 127.80887 | 22.801 | 32.21853 | 18.84 | 168.58357
|  |  |  | 22.649 | 41.27807 | 23.142 | 77.82049 | 20.902 | 66.60064 |  |  | 24.466 | 62.66408 | 24.383 | 69.75113 | 23.173 | 62.07893 | [6 empty] | 19.564 | 146.59235 | 17.608 | 122.20326 | 20.505 | 0.01677 | 19.33 | 127.81566 | 22.8 | 31.99005 | 18.851 | 168.70697
|  |  |  | 22.679 | 41.22383 | 23.169 | 77.89307 | 20.952 | 66.64935 |  |  | 24.486 | 62.91335 | 24.473 | 69.79462 | 23.209 | 62.21486 | [6 empty] | 19.563 | 146.5488 | 17.622 | 122.89351 | 20.503 | 0.04152 | 19.343 | 127.41405 | 22.801 | 31.88044 | 18.869 | 168.92976
|  |  |  | 22.726 | 40.39384 | 23.214 | 77.83131 | 20.976 | 66.28912 |  |  | 24.504 | 63.09115 | 24.591 | 69.15705 | 23.227 | 62.36975 | [6 empty] | 19.567 | 146.45468 | 17.624 | 123.29539 | 20.5 | 0.03744 | 19.358 | 127.09631 | 22.798 | 31.75447 | 18.896 | 169.18279
|  |  |  | 22.749 | 40.23734 | 23.242 | 77.89812 | 21.01 | 66.42355 |  |  | 24.505 | 63.12753 | 24.612 | 68.79308 | 23.236 | 62.45406 | [6 empty] | 19.575 | 146.32747 | 17.624 | 123.58001 | 20.154 | 0.02578 | 19.355 | 127.10901 | 22.797 | 31.59016 | 18.935 | 169.3819
|  |  |  | 22.757 | 40.23623 | 23.28 | 78.02312 | 21.022 | 66.40192 |  |  | 24.53 | 63.37783 | 24.612 | 68.55769 | 23.245 | 62.48704 | [6 empty] | 19.585 | 146.30237 | 17.628 | 124.24111 | 19.836 | 0.01083 | 19.373 | 126.81095 | 22.796 | 31.43764 | 18.941 | 169.29477
|  |  |  | 22.776 | 40.18401 | 23.296 | 78.12003 | 21.048 | 66.36164 |  |  | 24.555 | 63.50926 | 24.631 | 67.9203 | 23.267 | 62.76967 | [6 empty] | 19.592 | 146.26103 | 17.629 | 124.5773 | 19.554 | 0.00881 | 19.378 | 126.71754 | 22.797 | 31.38141 | 18.95 | 168.45422
|  |  |  | 22.815 | 40.18941 | 23.32 | 78.1118 | 21.074 | 66.31252 |  |  | 24.597 | 63.7825 | 24.632 | 67.38651 | 23.292 | 62.98224 | [6 empty] | 19.62 | 146.21594 | 17.63 | 124.95516 | 19.377 | 0.00694 | 19.392 | 126.62945 | 22.796 | 31.14887 | 19.04 | 168.0983
|  |  |  | 22.826 | 40.16938 | 23.348 | 78.24138 | 21.106 | 66.29562 |  |  | 24.599 | 63.80361 | 24.641 | 66.66415 | 23.306 | 63.1526 | [6 empty] | 19.62 | 146.25139 | 17.63 | 125.64243 | 19.16 | -0.02089 | 19.405 | 126.6402 | 22.789 | 31.08687 | 19.108 | 167.62207
|  |  |  | 22.868 | 40.12772 | 23.353 | 78.34679 | 21.125 | 66.02637 |  |  | 24.605 | 63.94919 | 24.639 | 66.53068 | 23.325 | 63.35339 | [6 empty] | 19.627 | 146.31667 | 17.634 | 125.78669 | 18.976 | 0.01747 | 19.425 | 126.59994 | 22.788 | 30.95155 | 19.149 | 167.35588
|  |  |  | 22.884 | 40.20714 | 23.371 | 78.45834 | 21.125 | 66.03026 |  |  | 24.651 | 64.22993 | 24.648 | 66.12496 | 23.351 | 63.52151 | [6 empty] | 19.632 | 146.35571 | 17.636 | 126.327 | 18.825 | -0.00189 | 19.448 | 126.56782 | 22.787 | 30.78923 | 19.167 | 167.27892
|  |  |  | 22.924 | 40.14797 | 23.383 | 78.48147 | 21.152 | 64.67071 |  |  | 24.664 | 64.41081 | 24.655 | 65.94675 | 23.383 | 63.80586 | [6 empty] | 19.639 | 146.54701 | 17.645 | 127.04047 | 18.665 | -0.00169 | 19.452 | 126.44762 | 22.783 | 30.75424 | 19.204 | 167.29402
|  |  |  | 22.943 | 40.13335 | 23.391 | 78.55955 | 21.178 | 63.89405 |  |  | 24.674 | 64.53557 | 24.655 | 65.80641 | 23.385 | 63.89694 | [6 empty] | 19.651 | 146.62349 | 17.645 | 127.03822 | 18.56 | -0.01113 | 19.463 | 126.26301 | 22.773 | 30.57748 | 19.254 | 167.32625
|  |  |  | 22.979 | 40.05013 | 23.411 | 78.72918 | 21.199 | 63.61415 |  |  | 24.695 | 64.682 | 24.66 | 65.52509 | 23.414 | 64.0587 | [6 empty] | 19.668 | 146.75183 | 17.653 | 127.75097 | 18.405 | 0.0021 | 19.502 | 125.22552 | 22.772 | 30.49389 | 19.267 | 167.24692
|  |  |  | 23.029 | 39.71592 | 23.443 | 79.00139 | 21.301 | 63.1258 |  |  | 24.728 | 65.01108 | 24.662 | 65.43778 | 23.438 | 64.10807 | [6 empty] | 19.688 | 147.03802 | 17.654 | 128.30548 | 18.323 | -0.00046 | 19.573 | 118.39479 | 22.777 | 30.35295 | 19.302 | 167.32535
|  |  |  | 23.032 | 39.51112 | 23.456 | 79.20118 | 21.391 | 62.37882 |  |  | 24.752 | 65.16301 | 24.669 | 65.30028 | 23.474 | 64.3758 | [6 empty] | 19.691 | 147.14955 | 17.657 | 128.45821 | 18.231 | -0.02583 | 19.753 | 118.87128 | 22.766 | 30.27337 | 19.322 | 167.51823
|  |  |  | 23.051 | 37.37283 | 23.459 | 79.26933 | 21.41 | 61.77309 |  |  | 24.759 | 65.2453 | 24.671 | 65.2779 | 23.494 | 64.59415 | [6 empty] | 19.692 | 147.21367 | 17.667 | 129.12784 | 18.154 | -0.00722 | 20.025 | 116.52676 | 22.768 | 30.14005 | 19.336 | 167.75067
|  |  |  | 23.085 | 36.9926 | 23.494 | 79.46799 | 21.43 | 61.11935 |  |  | 24.779 | 65.35563 | 24.673 | 65.21884 | 23.494 | 64.61708 | [6 empty] | 19.701 | 147.44403 | 17.667 | 129.48291 | 18.075 | -0.01682 | 20.309 | 113.90962 | 22.757 | 30.01637 | 19.358 | 167.88867
|  |  |  | 23.106 | 37.23214 | 23.516 | 79.67898 | 21.426 | 60.5133 |  |  | 24.81 | 65.53168 | 24.674 | 65.18877 | 23.522 | 64.9058 | [6 empty] | 19.711 | 147.66789 | 17.684 | 129.81831 | 18.015 | -0.04801 | 20.552 | 114.81017 | 22.76 | 29.96077 | 19.374 | 168.01842
|  |  |  | 23.221 | 36.39074 | 23.542 | 79.79464 | 21.437 | 60.42965 |  |  | 24.841 | 65.60688 | 24.675 | 65.25522 | 23.551 | 65.01966 | [6 empty] | 19.731 | 147.84088 | 17.689 | 130.53995 | 17.977 | -0.01609 | 20.729 | 114.42236 | 22.756 | 29.81252 | 19.375 | 168.07462
[6 empty] | 23.56 | 79.91193 | 21.448 | 59.7817 |  |  | 24.857 | 65.75089 | 24.685 | 65.33079 | 23.584 | 65.08357 | [6 empty] | 19.73 | 147.90305 | 17.69 | 130.60587 |  |  | 20.839 | 113.87289 | 22.756 | 29.78202 | 19.402 | 168.2541
[6 empty] | 23.564 | 80.01137 | 21.445 | 59.65543 |  |  | 24.862 | 65.92333 | 24.701 | 65.49837 | 23.6 | 65.23148 | [6 empty] | 19.745 | 148.19998 | 17.691 | 131.17233 |  |  | 20.9 | 113.87595 | 22.751 | 29.66667 | 19.424 | 168.40083
[6 empty] | 23.593 | 80.21076 | 21.447 | 59.29556 |  |  | 24.885 | 66.05238 | 24.717 | 65.73139 | 23.61 | 65.32655 | [6 empty] | 19.758 | 148.42798 | 17.693 | 131.86578 |  |  | 20.945 | 113.64117 | 22.755 | 29.58142 | 19.444 | 168.34201
[6 empty] | 23.617 | 80.43771 | 21.449 | 59.06353 |  |  | 24.927 | 65.90434 | 24.719 | 65.93648 | 23.645 | 65.53745 | [6 empty] | 19.768 | 148.60585 | 17.691 | 131.91045 |  |  | 20.953 | 112.91054 | 22.75 | 29.50374 | 19.448 | 168.50647
[6 empty] | 23.646 | 80.527 | 21.447 | 58.99477 |  |  | 25.006 | 66.48122 | 24.718 | 65.91483 | 23.662 | 65.54778 | [6 empty] | 19.778 | 148.74866 | 17.693 | 132.63495 |  |  | 20.952 | 112.73475 | 22.746 | 29.38173 | 19.465 | 168.72058
[6 empty] | 23.668 | 80.61675 | 21.45 | 58.9157 |  |  | 25.05 | 66.54256 | 24.725 | 66.18356 | 23.688 | 65.75129 | [6 empty] | 19.809 | 149.03394 | 17.7 | 133.03053 |  |  | 20.95 | 112.44226 | 22.743 | 29.32704 | 19.467 | 168.80701
[6 empty] | 23.674 | 80.726 | 21.452 | 58.85434 |  |  | 25.074 | 66.60318 | 24.763 | 66.44433 | 23.723 | 65.95125 | [6 empty] | 19.817 | 149.27066 | 17.705 | 133.32901 |  |  | 20.947 | 111.46954 | 22.746 | 29.17214 | 19.499 | 168.98949
[6 empty] | 23.703 | 80.74097 | 21.455 | 58.94272 |  |  | 25.082 | 66.60051 | 24.779 | 66.53324 | 23.723 | 65.91459 | [6 empty] | 19.819 | 149.34502 | 17.708 | 133.96881 |  |  | 20.94 | 111.38363 | 22.743 | 29.12578 | 19.508 | 169.37271
[6 empty] | 23.725 | 80.85268 | 21.461 | 58.97986 |  |  | 25.101 | 66.66452 | 24.789 | 66.59245 | 23.744 | 66.15723 | [6 empty] | 19.838 | 149.53691 | 17.709 | 133.97954 |  |  | 20.936 | 110.32181 | 22.739 | 28.96792 | 19.509 | 169.41092
[6 empty] | 23.755 | 81.02213 | 21.466 | 59.15814 |  |  | 25.121 | 66.9321 | 24.791 | 66.62645 | 23.787 | 66.42749 | [6 empty] | 19.874 | 149.86195 | 17.72 | 134.69705 |  |  | 20.933 | 110.29891 | 22.739 | 28.86984 | 19.525 | 169.78964
[6 empty] | 23.779 | 81.1043 | 21.475 | 59.33142 |  |  | 25.158 | 67.07175 | 24.812 | 66.74455 | 23.83 | 66.60071 | [6 empty] | 19.881 | 149.97559 | 17.731 | 135.24161 |  |  | 20.927 | 109.34441 | 22.736 | 28.83281 | 19.539 | 170.11572
[6 empty] | 23.789 | 81.28828 | 21.494 | 59.51441 |  |  | 25.164 | 67.31541 | 24.844 | 66.80037 | 23.846 | 66.68548 | [6 empty] | 19.883 | 150.11684 | 17.733 | 135.37984 |  |  | 20.914 | 109.10406 | 22.732 | 28.70174 | 19.56 | 170.28575
[6 empty] | 23.81 | 81.49679 | 21.501 | 59.74282 |  |  | 25.175 | 67.37411 | 24.856 | 66.82189 | 23.855 | 66.75727 | [6 empty] | 19.909 | 150.28354 | 17.741 | 136.05859 |  |  | 20.915 | 108.49767 | 22.732 | 28.6314 | 19.577 | 170.74846
[6 empty] | 23.835 | 81.64004 | 21.501 | 59.78647 |  |  | 25.201 | 67.6697 |  |  | 23.899 | 66.73267 | [6 empty] | 19.938 | 150.52907 | 17.747 | 136.48868 |  |  | 20.905 | 107.79552 | 22.733 | 28.5767 | 19.577 | 170.80753
[6 empty] | 23.881 | 81.79155 | 21.507 | 60.10688 |  |  | 25.226 | 67.91065 |  |  | 23.917 | 66.76993 | [6 empty] | 19.94 | 150.70442 | 17.755 | 136.79732 |  |  | 20.899 | 107.55277 | 22.727 | 28.43661 | 19.596 | 171.16249
[6 empty] | 23.9 | 81.89344 | 21.522 | 60.32202 |  |  | 25.232 | 68.03867 |  |  | 23.942 | 66.80585 | [6 empty] | 19.951 | 150.87747 | 17.77 | 137.44365 |  |  | 20.896 | 106.98562 | 22.725 | 28.3609 | 19.628 | 171.24004
[6 empty] | 23.935 | 81.66219 | 21.529 | 60.44059 |  |  | 25.261 | 68.08932 |  |  | 23.973 | 67.03628 | [6 empty] | 19.979 | 151.17923 | 17.773 | 137.6646 |  |  | 20.893 | 106.44939 | 22.729 | 28.31378 | 19.664 | 171.49295
[6 empty] | 23.952 | 81.53962 | 21.542 | 60.81937 |  |  | 25.276 | 68.14549 |  |  | 23.998 | 67.32659 | [6 empty] | 19.989 | 151.3372 | 17.843 | 137.88414 |  |  | 20.889 | 106.09688 | 22.722 | 28.14765 | 19.68 | 171.51314
[6 empty] | 23.996 | 81.39577 | 21.557 | 60.88572 |  |  | 25.317 | 68.04816 |  |  | 24.005 | 67.32574 | [6 empty] | 20.002 | 151.51241 | 17.868 | 138.15031 |  |  | 20.884 | 105.85533 | 22.72 | 28.08319 | 19.716 | 171.59807
[6 empty] | 24.027 | 81.38299 | 21.572 | 61.15538 |  |  | 25.346 | 68.09711 |  |  | 24.027 | 67.51051 | [6 empty] | 20.029 | 151.58749 | 17.882 | 138.30589 |  |  | 20.88 | 105.0536 | 22.721 | 28.00778 | 19.757 | 171.40031
[6 empty] | 24.08 | 80.99905 | 21.599 | 61.50062 |  |  | 25.361 | 68.25836 |  |  | 24.063 | 67.67487 | [6 empty] | 20.063 | 151.89394 | 17.917 | 138.86716 |  |  | 20.882 | 105.0457 | 22.72 | 27.83797 | 19.817 | 170.81981
[6 empty] | 24.124 | 80.79186 | 21.609 | 61.21512 |  |  | 25.402 | 68.62142 |  |  | 24.103 | 67.877 | [6 empty] | 20.07 | 152.07547 | 17.938 | 139.0681 |  |  | 20.879 | 104.64715 | 22.715 | 27.80326 | 19.848 | 170.64278
[6 empty] | 24.153 | 80.60546 | 21.628 | 61.81847 |  |  | 25.407 | 68.72561 |  |  | 24.165 | 67.4183 | [6 empty] | 20.081 | 152.11349 | 17.959 | 139.54185 |  |  | 20.877 | 103.94621 | 22.72 | 27.69772 | 19.927 | 170.2821
[6 empty] | 24.155 | 80.43259 | 21.648 | 62.03059 |  |  | 25.428 | 68.98376 |  |  | 24.227 | 64.57728 | [6 empty] | 20.116 | 152.33832 | 17.961 | 139.6468 |  |  | 20.873 | 104.23254 | 22.717 | 27.595 | 19.987 | 170.45107
[6 empty] | 24.175 | 80.37382 | 21.67 | 62.23374 |  |  | 25.471 | 69.11069 |  |  | 24.271 | 64.3823 | [6 empty] | 20.139 | 152.53336 | 17.991 | 140.22897 |  |  | 20.872 | 103.44849 | 22.712 | 27.5016 | 20.015 | 170.21576
[6 empty] | 24.207 | 80.38317 | 21.7 | 62.25232 |  |  | 25.486 | 69.32066 |  |  | 24.348 | 63.32258 | [6 empty] | 20.154 | 152.72729 | 18.001 | 140.51787 |  |  | 20.861 | 103.10162 | 22.707 | 27.45579 | 20.062 | 170.52832
[6 empty] | 24.216 | 80.42466 | 21.716 | 62.51653 |  |  | 25.515 | 69.35285 |  |  | 24.411 | 63.68711 | [6 empty] | 20.171 | 152.79115 | 18.025 | 140.90773 |  |  | 20.862 | 102.14143 | 22.709 | 27.31843 | 20.08 | 170.41695
[6 empty] | 24.244 | 80.65692 | 21.723 | 62.51189 |  |  | 25.515 | 69.37328 |  |  | 24.469 | 63.58147 | [6 empty] | 20.193 | 153.1214 | 18.053 | 141.10217 |  |  | 20.858 | 101.42206 | 22.708 | 27.26423 | 20.106 | 170.59105
[6 empty] | 24.264 | 80.86814 | 21.751 | 62.59776 |  |  | 25.545 | 69.52415 |  |  | 24.586 | 63.14056 | [6 empty] | 20.219 | 153.46196 | 18.075 | 141.61066 |  |  | 20.852 | 100.92674 | 22.705 | 27.17912 | 20.126 | 170.45969
[6 empty] | 24.301 | 81.02847 | 21.783 | 63.11042 |  |  | 25.574 | 69.62561 |  |  | 24.601 | 62.38454 | [6 empty] | 20.221 | 153.40817 | 18.087 | 141.87003 |  |  | 20.844 | 100.14022 | 22.702 | 27.13096 | 20.152 | 170.70853
[6 empty] | 24.319 | 81.233 | 21.789 | 63.25916 |  |  | 25.596 | 69.75654 |  |  | 24.618 | 61.89557 | [6 empty] | 20.25 | 153.58995 | 18.128 | 142.26744 |  |  | 20.836 | 99.65716 | 22.704 | 27.02004 | 20.187 | 170.77814
[6 empty] | 24.333 | 81.27332 | 21.825 | 63.54116 |  |  | 25.624 | 70.02536 |  |  | 24.629 | 61.3179 | [6 empty] | 20.281 | 153.82979 | 18.132 | 142.32458 |  |  | 20.836 | 99.23898 | 22.7 | 27.01261 | 20.196 | 170.91777
[6 empty] | 24.352 | 81.2805 | 21.864 | 63.8035 |  |  | 25.631 | 70.07865 |  |  | 24.639 | 61.14362 | [6 empty] | 20.311 | 153.96719 | 18.177 | 142.8596 |  |  | 20.827 | 98.31338 | 22.7 | 26.91588 | 20.225 | 171.16832
[6 empty] | 24.372 | 81.44212 | 21.885 | 63.76841 |  |  | 25.657 | 70.27272 |  |  | 24.658 | 60.39157 | [6 empty] | 20.33 | 154.11279 | 18.187 | 142.98753 |  |  | 20.828 | 98.17145 | 22.698 | 26.81788 | 20.243 | 171.48692
[6 empty] | 24.392 | 81.51803 | 21.895 | 63.9359 |  |  | 25.686 | 70.58829 |  |  | 24.678 | 59.94912 | [6 empty] | 20.333 | 154.17261 | 18.206 | 143.47137 |  |  | 20.827 | 97.78304 | 22.693 | 26.78636 | 20.25 | 171.52113
[6 empty] | 24.425 | 81.58419 | 21.921 | 64.03275 |  |  | 25.721 | 70.72443 |  |  | 24.699 | 59.74566 | [6 empty] | 20.374 | 154.37569 | 18.213 | 143.69035 |  |  | 20.82 | 97.15789 | 22.692 | 26.66614 | 20.257 | 171.80029
[6 empty] | 24.436 | 81.75243 | 21.943 | 64.01955 |  |  | 25.726 | 70.79451 |  |  | 24.717 | 59.41134 | [6 empty] | 20.4 | 154.72748 | 18.248 | 144.15956 |  |  | 20.818 | 96.43713 | 22.689 | 26.59685 | 20.285 | 171.94885
[6 empty] | 24.46 | 81.77319 | 22 | 63.57226 |  |  | 25.745 | 70.94443 |  |  | 24.72 | 59.0838 | [6 empty] | 20.402 | 154.86235 | 18.256 | 144.40797 |  |  | 20.813 | 95.8185 | 22.689 | 26.50375 | 20.302 | 172.19376
[6 empty] | 24.481 | 81.99335 | 22.04 | 63.04754 |  |  | 25.768 | 71.12759 |  |  | 24.719 | 59.04226 | [6 empty] | 20.436 | 155.13397 | 18.277 | 144.62839 |  |  | 20.813 | 95.11134 | 22.691 | 26.43607 | 20.31 | 172.34946
[6 empty] | 24.486 | 82.14348 | 22.084 | 62.79417 |  |  | 25.805 | 71.34962 |  |  | 24.727 | 58.87591 | [6 empty] | 20.464 | 155.40353 | 18.377 | 144.45808 |  |  | 20.809 | 94.49335 | 22.686 | 26.33664 | 20.329 | 172.87766
[6 empty] | 24.527 | 82.19772 | 22.095 | 62.53264 |  |  | 25.835 | 71.5063 |  |  | 24.731 | 58.68986 | [6 empty] | 20.5 | 155.5009 | 18.441 | 144.36391 |  |  | 20.802 | 93.96055 | 22.687 | 26.24475 | 20.33 | 172.91347
[8 empty] | 22.111 | 62.32944 |  |  | 25.841 | 71.58735 |  |  | 24.735 | 58.58138 | [6 empty] | 20.505 | 155.52615 | 18.476 | 144.60258 |  |  | 20.802 | 93.72698 | 22.682 | 26.16598 | 20.356 | 173.01826
[8 empty] | 22.124 | 62.1626 |  |  | 25.87 | 71.67168 |  |  | 24.745 | 58.5158 | [6 empty] | 20.547 | 155.73521 | 18.508 | 144.99011 |  |  | 20.79 | 93.03014 | 22.681 | 26.08985 | 20.374 | 173.19376
[8 empty] | 22.133 | 61.92009 |  |  | 25.898 | 71.7628 |  |  | 24.752 | 58.64453 | [6 empty] | 20.567 | 155.81163 | 18.515 | 145.06805 |  |  | 20.787 | 92.37238 | 22.677 | 26.00915 | 20.399 | 173.32773
[8 empty] | 22.145 | 61.86549 |  |  | 25.92 | 71.91648 |  |  | 24.758 | 58.6498 | [6 empty] | 20.599 | 155.88042 | 18.555 | 145.5486 |  |  | 20.785 | 92.40129 | 22.678 | 25.94431 | 20.408 | 173.59589
[8 empty] | 22.144 | 62.02363 |  |  | 25.954 | 72.0745 |  |  | 24.769 | 58.74959 | [6 empty] | 20.626 | 156.0791 | 18.56 | 145.75021 |  |  | 20.773 | 91.65762 | 22.678 | 25.87696 | 20.433 | 173.82217
[8 empty] | 22.156 | 62.41052 |  |  | 25.971 | 72.15846 |  |  | 24.778 | 58.74625 | [6 empty] | 20.64 | 156.20279 | 18.572 | 146.05937 |  |  | 20.77 | 90.96298 | 22.674 | 25.80891 | 20.443 | 174.11385
[8 empty] | 22.157 | 62.51482 |  |  | 25.972 | 72.2077 |  |  | 24.785 | 58.84109 | [6 empty] | 20.658 | 156.25269 | 18.592 | 146.48427 |  |  | 20.769 | 90.82105 | 22.675 | 25.75402 | 20.467 | 174.23956
[8 empty] | 22.17 | 62.72675 |  |  | 26.005 | 72.32489 |  |  | 24.795 | 59.08481 | [6 empty] | 20.684 | 156.53937 | 18.606 | 146.54564 |  |  | 20.763 | 90.28917 | 22.676 | 25.66144 | 20.472 | 174.36279
[8 empty] | 22.192 | 63.16693 |  |  | 26.026 | 72.42236 |  |  | 24.827 | 59.21458 | [6 empty] | 20.707 | 156.85735 | 18.623 | 146.92418 |  |  | 20.759 | 89.61987 | 22.674 | 25.57155 | 20.499 | 174.51787
[8 empty] | 22.193 | 63.26151 |  |  | 26.055 | 72.67522 |  |  | 24.843 | 59.40303 | [6 empty] | 20.708 | 156.93652 | 18.633 | 147.17896 |  |  | 20.762 | 89.47054 | 22.676 | 25.50337 | 20.518 | 174.84021
[8 empty] | 22.212 | 63.35886 |  |  | 26.091 | 72.88375 |  |  | 24.858 | 59.47212 | [6 empty] | 20.737 | 156.95642 | 18.654 | 147.58794 |  |  | 20.757 | 88.91499 | 22.673 | 25.38853 | 20.526 | 174.95479
[8 empty] | 22.233 | 63.88714 |  |  | 26.092 | 72.89368 |  |  | 24.881 | 59.549 | [6 empty] | 20.774 | 157.3018 | 18.667 | 147.87462 |  |  | 20.751 | 88.36951 | 22.674 | 25.31742 | 20.559 | 175.28484
[8 empty] | 22.235 | 63.94557 |  |  | 26.118 | 73.14478 |  |  | 24.905 | 59.47749 | [6 empty] | 20.808 | 157.4848 | 18.684 | 148.02753 |  |  | 20.754 | 88.23666 | 22.673 | 25.23407 | 20.574 | 175.60616
[12 empty] | 26.158 | 73.26927 |  |  | 24.91 | 59.68862 | [6 empty] | 20.812 | 157.60428 | 18.691 | 148.56052 |  |  | 20.752 | 87.53076 | 22.672 | 25.15084 | 20.573 | 175.65237
[12 empty] | 26.18 | 73.2899 |  |  | 24.92 | 59.65864 | [6 empty] | 20.827 | 157.8172 | 18.697 | 148.70076 |  |  | 20.755 | 87.32259 | 22.672 | 25.0597 | 20.598 | 175.95364
[12 empty] | 26.218 | 73.36426 |  |  | 24.94 | 59.56742 | [6 empty] | 20.867 | 158.10028 | 18.717 | 149.2775 |  |  | 20.75 | 86.8744 | 22.672 | 25.03172 | 20.622 | 176.29593
[12 empty] | 26.232 | 73.45116 |  |  | 24.963 | 59.72225 | [6 empty] | 20.881 | 158.29689 | 18.722 | 149.36902 |  |  | 20.744 | 86.3237 | 22.672 | 24.93883 | 20.62 | 176.37605
[12 empty] | 26.246 | 73.55226 |  |  | 24.977 | 59.87476 | [6 empty] | 20.892 | 158.36613 | 18.756 | 149.94885 |  |  | 20.748 | 86.15746 | 22.667 | 24.85913 | 20.652 | 176.3938
[12 empty] | 26.259 | 73.69015 |  |  | 25.001 | 60.17405 | [6 empty] | 20.932 | 158.51208 | 18.751 | 149.94795 |  |  | 20.739 | 85.52477 | 22.667 | 24.80787 | 20.685 | 176.83063
[12 empty] | 26.285 | 73.81358 |  |  | 25.021 | 60.31555 | [6 empty] | 20.952 | 158.64357 | 18.787 | 150.54208 |  |  | 20.737 | 85.4775 | 22.663 | 24.66192 | 20.704 | 177.04671
[12 empty] | 26.334 | 74.07572 |  |  | 25.032 | 60.37226 | [6 empty] | 20.98 | 158.64267 | 18.798 | 150.62891 |  |  | 20.722 | 84.76485 | 22.662 | 24.60288 | 20.705 | 177.05779
[12 empty] | 26.352 | 74.24555 |  |  | 25.048 | 60.37277 | [6 empty] | 21.064 | 158.07819 | 18.809 | 150.90508 |  |  | 20.719 | 84.77428 | 22.664 | 24.50354 | 20.747 | 177.5553
[12 empty] | 26.353 | 74.26341 |  |  | 25.087 | 60.55039 | [6 empty] | 21.116 | 158.15053 | 18.813 | 151.36182 |  |  | 20.711 | 84.09267 | 22.661 | 24.37889 | 20.765 | 177.75745
[12 empty] | 26.402 | 74.42043 |  |  | 25.101 | 60.74594 | [6 empty] | 21.146 | 158.36406 | 18.825 | 151.45834 |  |  | 20.711 | 84.09609 | 22.662 | 24.31755 | 20.766 | 177.75819
[12 empty] | 26.423 | 74.63518 |  |  | 25.128 | 60.79371 | [6 empty] | 21.181 | 158.44069 | 18.864 | 151.972 |  |  | 20.709 | 83.52972 | 22.653 | 24.1869 | 20.81 | 178.07858
[12 empty] | 26.458 | 74.61682 |  |  | 25.152 | 60.85666 | [6 empty] | 21.212 | 158.4431 | 18.868 | 152.01003 |  |  | 20.707 | 83.37691 | 22.65 | 24.0967 | 20.824 | 178.27324
[16 empty] | 25.162 | 60.98262 | [6 empty] | 21.244 | 158.44116 | 18.88 | 152.64511 |  |  | 20.706 | 83.12398 | 22.643 | 24.03122 | 20.837 | 178.40985
[16 empty] | 25.19 | 61.03635 | [6 empty] | 21.274 | 158.55225 | 18.883 | 152.72952 |  |  | 20.7 | 82.70251 | 22.646 | 23.9185 | 20.853 | 178.66652
[16 empty] | 25.216 | 61.09802 | [6 empty] | 21.306 | 158.61009 | 18.91 | 153.11989 |  |  | 20.701 | 82.6903 | 22.649 | 23.83166 | 20.885 | 178.91557
[16 empty] | 25.216 | 61.21997 | [6 empty] | 21.338 | 158.79053 | 18.923 | 153.39185 |  |  | 20.7 | 82.4351 | 22.634 | 23.74863 | 20.91 | 179.17834
[16 empty] | 25.237 | 61.46486 | [6 empty] | 21.366 | 158.99562 | 18.936 | 153.70233 |  |  | 20.698 | 82.0828 | 22.633 | 23.66718 | 20.925 | 179.22871
[16 empty] | 25.266 | 61.64084 | [6 empty] | 21.369 | 159.05864 | 18.943 | 154.12053 |  |  | 20.696 | 82.03018 | 22.628 | 23.48726 | 20.942 | 179.55151
[16 empty] | 25.288 | 61.81266 | [6 empty] | 21.397 | 159.18242 | 18.956 | 154.51788 |  |  | 20.699 | 81.94733 | 22.618 | 22.76954 | 20.973 | 179.83545
[16 empty] | 25.311 | 61.92331 | [6 empty] | 21.429 | 159.26707 | 18.976 | 154.73457 |  |  | 20.692 | 81.74893 | 22.61 | 22.16301 | 20.982 | 179.83412
[24 empty] | 21.452 | 159.34012 | 18.981 | 154.81035 |  |  | 20.697 | 81.74163 | 22.592 | 21.4635 | 21.005 | 180.05777
[24 empty] | 21.473 | 159.49818 | 18.998 | 155.4187 |  |  | 20.695 | 81.74421 | 22.565 | 20.73881 | 21.032 | 180.35104
[24 empty] | 21.496 | 159.60938 | 19.002 | 155.4809 |  |  | 20.692 | 81.79923 | 22.551 | 20.0459 | 21.052 | 180.48672
[24 empty] | 21.504 | 159.70334 | 19.024 | 156.15686 |  |  | 20.692 | 81.85016 | 22.54 | 19.42913 | 21.062 | 180.84802
[24 empty] | 21.515 | 159.82742 | 19.027 | 156.22098 |  |  | 20.697 | 81.9068 | 22.544 | 19.33823 | 21.094 | 180.95334
[24 empty] | 21.553 | 160.07883 | 19.06 | 156.59996 |  |  | 20.7 | 82.06606 | 22.509 | 18.65766 | 21.112 | 181.21799
[24 empty] | 21.565 | 160.41125 | 19.071 | 156.85542 |  |  | 20.698 | 82.31443 | 22.489 | 17.95837 | 21.108 | 181.21117
[24 empty] | 21.567 | 160.43195 | 19.08 | 156.90524 |  |  | 20.702 | 82.62646 | 22.475 | 17.27623 | 21.155 | 181.7964
[24 empty] | 21.607 | 160.881 | 19.11 | 157.40408 |  |  | 20.698 | 82.66663 | 22.45 | 16.55587 | 21.189 | 181.85977
[24 empty] | 21.618 | 161.08499 | 19.118 | 157.61604 |  |  | 20.697 | 83.06475 | 22.436 | 15.87931 | 21.186 | 181.88004
[24 empty] | 21.626 | 161.13786 | 19.126 | 158.21274 |  |  | 20.702 | 83.32683 | 22.425 | 15.192 | 21.239 | 182.0296
[24 empty] | 21.656 | 161.36511 | 19.122 | 158.26329 |  |  | 20.702 | 83.32905 | 22.395 | 14.46426 | 21.257 | 182.3064
[24 empty] | 21.679 | 161.6256 | 19.146 | 159.00438 |  |  | 20.708 | 83.72027 | 22.372 | 13.74003 | 21.294 | 182.41914
[24 empty] | 21.692 | 161.77455 | 19.158 | 159.07034 |  |  | 20.708 | 84.04132 | 22.362 | 13.30361 | 21.31 | 182.56876
[24 empty] | 21.701 | 161.82382 | 19.183 | 159.69116 |  |  | 20.715 | 84.3887 | 22.362 | 13.07535 | 21.322 | 182.72656
[24 empty] | 21.727 | 162.07463 | 19.184 | 159.89989 |  |  | 20.709 | 84.76575 | 22.34 | 12.43985 | 21.343 | 182.817
[24 empty] | 21.75 | 162.19209 | 19.22 | 160.33336 |  |  | 20.708 | 84.78613 | 22.308 | 11.72847 | 21.374 | 182.98637
[24 empty] | 21.787 | 162.47168 | 19.214 | 160.37924 |  |  | 20.725 | 85.45264 | 22.293 | 11.01368 | 21.395 | 183.25684
[24 empty] | 21.789 | 162.43985 | 19.238 | 160.95604 |  |  | 20.718 | 85.54803 | 22.252 | 10.40687 | 21.404 | 183.30283
[24 empty] | 21.806 | 162.79057 | 19.248 | 161.09685 |  |  | 20.729 | 86.13174 | 22.227 | 9.66201 | 21.432 | 183.65506
[24 empty] | 21.831 | 163.14551 | 19.267 | 161.43515 |  |  | 20.731 | 86.36804 | 22.196 | 8.96712 | 21.456 | 184.00076
[24 empty] | 21.839 | 163.1657 | 19.296 | 161.73355 |  |  | 20.741 | 86.83804 | 22.179 | 8.46719 | 21.457 | 184.08946
[24 empty] | 21.864 | 163.43164 | 19.306 | 162.0627 |  |  | 20.742 | 87.27634 | 22.176 | 8.28841 | 21.495 | 184.58873
[24 empty] | 21.886 | 163.69171 | 19.313 | 162.44591 |  |  | 20.749 | 87.56734 | 22.134 | 7.56194 | 21.497 | 184.69382
[24 empty] | 21.908 | 163.86229 | 19.321 | 162.59109 |  |  | 20.751 | 88.0722 | 22.113 | 6.9122 | 21.518 | 184.97682
[24 empty] | 21.923 | 163.9933 | 19.366 | 163.13747 |  |  | 20.749 | 88.23158 | 22.059 | 6.21167 | 21.557 | 185.22102
[24 empty] | 21.942 | 164.19429 | 19.353 | 163.16478 |  |  | 20.753 | 88.93285 | 22.01 | 5.53747 | 21.567 | 185.42477
[24 empty] | 21.973 | 164.48376 | 19.372 | 163.50601 |  |  | 20.751 | 89.02991 | 21.982 | 5.05126 | 21.584 | 185.53221
[24 empty] | 21.974 | 164.57771 | 19.386 | 163.82848 |  |  | 20.754 | 89.62658 | 21.968 | 4.83331 | 21.614 | 185.77545
[24 empty] | 22.002 | 164.86588 | 19.4 | 164.09814 |  |  | 20.754 | 90.21252 | 21.926 | 4.15461 | 21.64 | 186.0125
[24 empty] | 22.042 | 165.15773 | 19.431 | 164.50032 |  |  | 20.756 | 90.28529 | 21.864 | 3.47576 | 21.666 | 186.06618
[24 empty] | 22.051 | 165.23257 | 19.43 | 164.55261 |  |  | 20.765 | 91.04648 | 21.784 | 2.95055 | 21.678 | 186.09662
[24 empty] | 22.063 | 165.40334 | 19.446 | 165.19516 |  |  | 20.767 | 91.3439 | 21.734 | 2.75211 | 21.695 | 186.46713
[24 empty] | 22.102 | 165.5063 | 19.451 | 165.18149 |  |  | 20.769 | 91.71221 | 21.612 | 2.13153 | 21.742 | 186.70383
[24 empty] | 22.116 | 165.63794 | 19.472 | 165.61574 |  |  | 20.768 | 92.27782 | 21.565 | 1.98464 | 21.735 | 186.76482
[24 empty] | 22.149 | 165.78989 | 19.499 | 165.89659 |  |  | 20.767 | 92.39584 | 21.45 | 1.4772 | 21.753 | 187.10176
[24 empty] | 22.167 | 165.90903 | 19.495 | 165.93483 |  |  | 20.775 | 93.12767 | 21.446 | 1.42127 | 21.799 | 187.25888
[24 empty] | 22.174 | 165.99188 | 19.511 | 166.63145 |  |  | 20.778 | 93.42049 | 21.422 | 1.03022 | 21.815 | 187.37103
[24 empty] | 22.197 | 166.21725 | 19.527 | 166.68231 |  |  | 20.781 | 93.78309 | 21.327 | 0.73489 | 21.846 | 187.45793
[24 empty] | 22.23 | 166.64272 | 19.557 | 167.33499 |  |  | 20.793 | 94.43869 | 21.308 | 0.644 | 21.845 | 187.4738
[24 empty] | 22.23 | 166.64342 | 19.557 | 167.45998 |  |  | 20.793 | 94.47948 | 21.181 | 0.41477 | 21.881 | 187.68663
[24 empty] | 22.262 | 166.70041 | 19.582 | 167.89418 |  |  | 20.806 | 95.19032 | 21.049 | 0.18908 | 21.921 | 187.87454
[24 empty] | 22.297 | 167.04753 | 19.618 | 167.90442 |  |  | 20.805 | 95.36965 | 20.932 | 0.08469 | 21.942 | 188.14586
[24 empty] | 22.32 | 167.22719 | 19.618 | 168.01346 |  |  | 20.808 | 95.87341 | 20.932 | 0.02181 | 21.943 | 188.1729
[24 empty] | 22.353 | 167.32043 | 19.629 | 168.68175 |  |  | 20.808 | 96.17466 | 20.838 | -0.03384 | 21.993 | 188.18967
[24 empty] | 22.36 | 167.44066 | 19.626 | 168.6685 |  |  | 20.812 | 96.58209 | 20.733 | -0.02589 | 22.051 | 188.28514
[24 empty] | 22.375 | 167.45436 | 19.671 | 169.37024 |  |  | 20.814 | 97.15853 | 20.628 | -0.02288 | 22.094 | 188.0667
[24 empty] | 22.414 | 167.67155 | 19.658 | 169.35797 |  |  | 20.815 | 97.22902 | 20.565 | -0.02394 | 22.149 | 188.28357
[24 empty] | 22.431 | 167.80388 | 19.689 | 170.0051 |  |  | 20.817 | 97.97128 | 20.504 | -0.02513 | 22.196 | 188.44127
[24 empty] | 22.448 | 168.03076 | 19.694 | 170.08493 |  |  | 20.816 | 98.1286 | 20.446 | -0.02589 | 22.239 | 188.2498
[24 empty] | 22.458 | 168.04427 | 19.72 | 170.60283 |  |  | 20.819 | 98.66375 | 20.383 | 0.00636 | 22.262 | 188.32933
[24 empty] | 22.488 | 168.32269 | 19.752 | 170.78113 |  |  | 20.827 | 99.13693 | 20.337 | -0.02642 | 22.303 | 188.32471
[24 empty] | 22.52 | 168.39764 | 19.749 | 170.79585 |  |  | 20.824 | 99.31117 | 20.305 | -0.02732 | 22.327 | 188.40331
[24 empty] | 22.548 | 168.65474 | 19.797 | 171.41296 |  |  | 20.827 | 100.07532 | 20.256 | -0.00358 | 22.364 | 188.4832
[24 empty] | 22.56 | 168.71008 | 19.798 | 171.51503 |  |  | 20.829 | 100.40028 | 20.227 | -0.02278 | 22.425 | 188.5677
[24 empty] | 22.584 | 168.80455 | 19.811 | 171.87877 |  |  | 20.833 | 100.70696 | 20.205 | -0.0245 | 22.461 | 188.41368
[24 empty] | 22.61 | 168.93314 | 19.831 | 172.15298 |  |  | 20.84 | 101.39252 | 20.194 | 0.00316 | 22.496 | 188.3396
[24 empty] | 22.651 | 169.05557 | 19.856 | 172.30342 |  |  | 20.841 | 101.44936 | 20.186 | -0.01066 | 22.549 | 188.21075
[24 empty] | 22.675 | 169.19327 | 19.872 | 172.69711 |  |  | 20.848 | 102.12322 | 20.181 | 0.01995 | 22.583 | 188.09793
[24 empty] | 22.715 | 169.36443 | 19.887 | 172.83983 |  |  | 20.852 | 102.69653 | 20.183 | 0.01311 | 22.637 | 187.76762
[24 empty] | 22.711 | 169.40967 | 19.912 | 173.22737 |  |  | 20.855 | 102.87002 | 20.184 | 0.01313 | 22.668 | 187.45216
[24 empty] | 22.755 | 169.45927 | 19.933 | 173.58539 |  |  | 20.857 | 103.55744 | 20.186 | 0.00334 | 22.733 | 186.71243
[24 empty] | 22.802 | 169.38057 | 19.936 | 173.72646 |  |  | 20.872 | 104.19601 | 20.188 | -0.00861 | 22.754 | 186.14142
[24 empty] | 22.846 | 169.36795 | 19.973 | 174.1783 |  |  | 20.86 | 104.19397 | 20.191 | 0.01154 | 22.773 | 186.01344
[24 empty] | 22.869 | 169.42567 | 19.976 | 174.28674 |  |  | 20.868 | 104.87807 | 20.199 | -0.00384 | 22.853 | 185.28731
[24 empty] | 22.912 | 169.44513 | 19.998 | 173.63554 |  |  | 20.867 | 105.42783 | 20.208 | 0.00333 | 22.921 | 184.4064
[24 empty] | 22.933 | 169.57759 | 20.057 | 174.00047 |  |  | 20.869 | 105.59263 | 20.233 | -0.00861 | 22.963 | 183.8306
[24 empty] | 22.966 | 169.66176 | 20.099 | 174.24602 |  |  | 20.877 | 106.30711 | 20.265 | -0.02993 | 23.001 | 182.43491
[24 empty] | 22.996 | 169.72501 | 20.115 | 174.26402 |  |  | 20.885 | 106.8076 | 20.296 | -0.00421 | 23.071 | 170.55283
[24 empty] | 23.042 | 169.8533 | 20.144 | 174.44345 |  |  | 20.886 | 107.0215 | 20.317 | -0.00831 | 23.3 | 160.79692
[24 empty] | 23.053 | 169.99506 | 20.176 | 174.73108 |  |  | 20.892 | 107.65743 | 20.344 | -0.00444 | 23.808 | 163.68207
[24 empty] | 23.072 | 170.10178 | 20.19 | 174.92348 |  |  | 20.901 | 108.18835 | 20.375 | 0.01119 | 24.594 | 142.85286
[24 empty] | 23.1 | 170.1051 | 20.2 | 175.06915 |  |  | 20.899 | 108.35445 | 20.402 | -0.02268 | 25.543 | 141.50833
[24 empty] | 23.113 | 170.28839 | 20.228 | 175.436 |  |  | 20.915 | 109.09444 | 20.432 | 0.01699
[24 empty] | 23.145 | 170.43539 | 20.239 | 175.64294 |  |  | 20.922 | 109.40972 | 20.452 | 0.02172
[24 empty] | 23.169 | 170.82626 | 20.259 | 176.07774 |  |  | 20.928 | 109.78104 | 20.465 | 0.05684
[24 empty] | 23.175 | 170.92255 | 20.286 | 176.31966 |  |  | 20.937 | 110.30619 | 20.493 | 0.0912
[24 empty] | 23.196 | 171.01996 | 20.298 | 176.18866 |  |  | 20.937 | 110.44183 | 20.534 | 0.19618
[24 empty] | 23.232 | 171.23596 | 20.316 | 176.42839 |  |  | 20.941 | 111.13541 | 20.561 | 0.26797
[24 empty] | 23.25 | 171.3728 | 20.358 | 176.93301 |  |  | 20.944 | 111.43186 | 20.576 | 0.34806
[24 empty] | 23.278 | 171.51231 | 20.363 | 177.04813 |  |  | 20.952 | 111.84323 | 20.602 | 0.42005
[24 empty] | 23.287 | 171.51785 | 20.371 | 177.21573 |  |  | 20.971 | 112.4325 | 20.627 | 0.48487
[24 empty] | 23.298 | 171.73502 | 20.401 | 177.70685 |  |  | 20.964 | 112.53027 | 20.644 | 0.59937
[24 empty] | 23.33 | 171.98206 | 20.409 | 177.77951 |  |  | 20.997 | 113.25126 | 20.677 | 0.67646
[24 empty] | 23.356 | 172.21835 | 20.431 | 178.31902 |  |  | 20.997 | 113.47595 | 20.68 | 0.69847
[24 empty] | 23.357 | 172.23459 | 20.441 | 178.41721 |  |  | 21.001 | 113.89582 | 20.705 | 0.81213
[24 empty] | 23.38 | 172.50958 | 20.463 | 178.81291 |  |  | 21.02 | 114.46127 | 20.734 | 0.98382
[24 empty] | 23.417 | 172.75647 | 20.481 | 179.13432 |  |  | 21.023 | 114.61061 | 20.759 | 1.11494
[24 empty] | 23.42 | 172.91891 | 20.493 | 179.1234 |  |  | 21.065 | 115.11758 | 20.798 | 1.25862
[24 empty] | 23.435 | 173.10492 | 20.539 | 179.6562 |  |  | 21.083 | 115.29307 | 20.815 | 1.35303
[24 empty] | 23.467 | 173.20862 | 20.547 | 179.78564 |  |  | 21.104 | 115.6227 | 20.816 | 1.37236
[24 empty] | 23.489 | 173.32155 | 20.56 | 179.87088 |  |  | 21.136 | 116.03471 | 20.848 | 1.52386
[24 empty] | 23.521 | 173.46303 | 20.598 | 180.22733 |  |  | 21.151 | 116.20437 | 20.872 | 1.7042
[24 empty] | 23.54 | 173.5538 | 20.616 | 180.50891 |  |  | 21.2 | 116.70699 | 20.904 | 1.83109
[24 empty] | 23.544 | 173.66003 | 20.619 | 180.56818 |  |  | 21.206 | 116.7647 | 20.936 | 1.97414
[24 empty] | 23.57 | 173.65625 | 20.656 | 180.82985 |  |  | 21.269 | 117.1975 | 20.941 | 2.07437
[24 empty] | 23.605 | 173.84529 | 20.677 | 181.22003 |  |  | 21.33 | 117.31591 | 20.941 | 2.11737
[24 empty] | 23.652 | 174.25989 | 20.677 | 181.26935 |  |  | 21.395 | 117.01583 | 20.971 | 2.27018
[24 empty] | 23.666 | 174.2529 | 20.709 | 181.52916 |  |  | 21.504 | 116.06322 | 20.986 | 2.50902
[24 empty] | 23.727 | 173.60243 | 20.737 | 181.85712 |  |  | 21.515 | 116.05737 | 21.019 | 2.76423
[24 empty] | 23.728 | 173.63933 | 20.743 | 181.92812 |  |  | 21.564 | 115.54732 | 21.017 | 2.76945
[24 empty] | 23.793 | 173.32541 | 20.784 | 182.30859 |  |  | 21.598 | 115.60896 | 21.058 | 2.98382
[24 empty] | 23.846 | 173.01981 | 20.799 | 182.54929 |  |  | 21.63 | 115.69914 | 21.068 | 3.21738
[24 empty] | 23.852 | 172.95381 | 20.805 | 182.59218 |  |  | 21.667 | 115.9556 | 21.107 | 3.46851
[24 empty] | 23.866 | 172.95091 | 20.839 | 182.71419 |  |  | 21.69 | 116.2881 | 21.116 | 3.57028
[24 empty] | 23.909 | 172.912 | 20.863 | 183.14784 |  |  | 21.735 | 116.3011 | 21.135 | 3.86818
[24 empty] | 23.932 | 172.95891 | 20.873 | 183.30013 |  |  | 21.752 | 116.6995 | 21.176 | 4.16474
[24 empty] | 23.957 | 172.97542 | 20.904 | 183.58888 |  |  | 21.759 | 116.70736 | 21.178 | 4.17709
[24 empty] | 23.987 | 173.15723 | 20.93 | 183.93217 |  |  | 21.795 | 116.8242 | 21.184 | 4.37172
[24 empty] | 24.018 | 173.29335 | 20.93 | 183.96875 |  |  | 21.818 | 116.96375 | 21.214 | 4.65891
[24 empty] | 24.044 | 173.41223 | 20.961 | 184.30998 |  |  | 21.848 | 117.18877 | 21.233 | 4.88258
[24 empty] | 24.062 | 173.62491 | 20.992 | 184.32384 |  |  | 21.866 | 117.24242 | 21.234 | 4.88078
[24 empty] | 24.081 | 173.66162 | 21.014 | 184.65604 |  |  | 21.879 | 117.40747 | 21.261 | 5.20806
[24 empty] | 24.105 | 173.92097 | 21.039 | 184.88927 |  |  | 21.897 | 117.68309 | 21.292 | 5.41521
[24 empty] | 24.133 | 174.00415 | 21.062 | 185.21014 |  |  | 21.925 | 118.07722 | 21.307 | 5.58101
[24 empty] | 24.163 | 173.94518 | 21.083 | 185.33028 |  |  | 21.932 | 118.31602 | 21.311 | 5.7296
[24 empty] | 24.184 | 173.90785 | 21.114 | 185.29282 |  |  | 22.003 | 118.17749 | 21.343 | 5.96154
[24 empty] | 24.214 | 174.0121 | 21.132 | 185.55055 |  |  | 22.052 | 118.27933 | 21.369 | 6.26629
[24 empty] | 24.232 | 174.02669 | 21.176 | 185.76688 |  |  | 22.065 | 118.43166 | 21.372 | 6.32917
[24 empty] | 24.279 | 174.1826 | 21.206 | 185.99477 |  |  | 22.094 | 118.68072 | 21.396 | 6.68138
[24 empty] | 24.287 | 174.27036 | 21.223 | 186.07613 |  |  | 22.097 | 118.78351 | 21.43 | 6.98598
[24 empty] | 24.294 | 174.33766 | 21.24 | 185.88615 |  |  | 22.11 | 119.2874 | 21.433 | 7.14251
[24 empty] | 24.333 | 174.49139 | 21.289 | 186.08243 |  |  | 22.123 | 119.47314 | 21.461 | 7.33655
[24 empty] | 24.353 | 174.67448 | 21.328 | 185.89076 |  |  | 22.155 | 119.61129 | 21.476 | 7.62113
[24 empty] | 24.388 | 174.84964 | 21.353 | 185.36513 |  |  | 22.188 | 119.63295 | 21.478 | 7.6606
[24 empty] | 24.414 | 174.78464 | 21.448 | 185.10141 |  |  | 22.242 | 119.40075 | 21.511 | 8.06535
[24 empty] | 24.432 | 174.79593 | 21.529 | 184.9913 |  |  | 22.265 | 119.55959 | 21.538 | 8.36467
[24 empty] | 24.442 | 173.90474 | 21.578 | 184.99982 |  |  | 22.308 | 119.58346 | 21.553 | 8.43391
[24 empty] | 24.562 | 173.25864 | 21.619 | 185.11575 |  |  | 22.329 | 119.74321 | 21.562 | 8.68681
[24 empty] | 24.646 | 172.95372 | 21.662 | 184.8976 |  |  | 22.369 | 119.93147 | 21.579 | 9.02279
[24 empty] | 24.644 | 172.96558 | 21.683 | 184.96327 |  |  | 22.382 | 120.16955 | 21.581 | 9.04259
[24 empty] | 24.688 | 172.51451 | 21.708 | 185.08858 |  |  | 22.391 | 120.30255 | 21.616 | 9.28832
[24 empty] | 24.726 | 172.22231 | 21.738 | 185.33397 |  |  | 22.431 | 120.62192 | 21.626 | 9.71937
[24 empty] | 24.738 | 172.19489 | 21.776 | 185.50476 |  |  | 22.435 | 120.85188 | 21.628 | 9.75586
[24 empty] | 24.78 | 171.82401 | 21.793 | 185.6021 |  |  | 22.446 | 121.04231 | 21.66 | 10.03711
[24 empty] | 24.8 | 171.66159 | 21.814 | 185.77785 |  |  | 22.474 | 121.11655 | 21.684 | 10.45383
[24 empty] | 24.84 | 171.51691 | 21.851 | 185.86006 |  |  | 22.493 | 121.39784 | 21.687 | 10.49093
[24 empty] | 24.845 | 171.5401 | 21.857 | 186.04837 |  |  | 22.491 | 121.50955 | 21.707 | 10.83182
[24 empty] | 24.858 | 171.53268 | 21.855 | 186.09068 |  |  | 22.509 | 121.86956 | 21.725 | 11.13415
[24 empty] | 24.898 | 171.52332 | 21.876 | 186.24103 |  |  | 22.54 | 122.20394 | 21.74 | 11.26996
[24 empty] | 24.916 | 171.49599 | 21.913 | 186.52522 |  |  | 22.539 | 122.26369 | 21.767 | 11.6821
[24 empty] | 24.938 | 171.31281 | 21.917 | 186.74988 |  |  | 22.556 | 122.39861 | 21.77 | 11.82477
[24 empty] | 24.955 | 171.29657 | 21.921 | 186.8024 |  |  | 22.593 | 122.18391 | 21.794 | 12.15388
[24 empty] | 24.978 | 171.17831 | 21.947 | 187.07861 |  |  | 22.633 | 122.27759 | 21.807 | 12.53525
[24 empty] | 25.013 | 171.0726 | 21.968 | 187.42252 |  |  | 22.666 | 122.62953 | 21.81 | 12.61004
[24 empty] | 25.034 | 170.99977 | 21.968 | 187.40086 |  |  | 22.678 | 122.97165 | 21.834 | 13.03106
[24 empty] | 25.057 | 170.98206 | 21.994 | 187.82806 |  |  | 22.684 | 123.19197 | 21.844 | 13.21309
[24 empty] | 25.093 | 169.97632 | 22.011 | 188.13538 |  |  | 22.711 | 123.64164 | 21.863 | 13.52903
[24 empty] | 25.097 | 169.35783 | 22.024 | 188.14833 |  |  | 22.709 | 123.73097 | 21.874 | 13.90421
[24 empty] | 25.134 | 169.55275 | 22.045 | 188.56442 |  |  | 22.74 | 124.3024 | 21.873 | 14.02429
[24 empty] | 25.244 | 168.67801 | 22.064 | 188.63567 |  |  | 22.739 | 124.36351 | 21.896 | 14.4359
[24 empty] | 25.303 | 168.06517 | 22.1 | 188.79692 |  |  | 22.75 | 124.66087 | 21.906 | 14.60291
[24 empty] | 25.363 | 167.23582 | 22.102 | 188.89296 |  |  | 22.774 | 124.84269 | 21.93 | 15.0618
[24 empty] | 25.392 | 166.77982 | 22.116 | 189.10966 |  |  | 22.79 | 125.009 | 21.934 | 15.29349
[24 empty] | 25.409 | 166.35246 | 22.157 | 189.4939 |  |  | 22.799 | 125.20986 | 21.937 | 15.52188
[24 empty] | 25.448 | 165.29948 | 22.166 | 189.54526 |  |  | 22.812 | 125.62151 | 21.959 | 15.9758
[24 empty] | 25.481 | 164.36345 | 22.17 | 189.50751 |  |  | 22.817 | 125.72382 | 21.962 | 15.99251
[24 empty] | 25.519 | 164.06097 | 22.201 | 189.68491 |  |  | 22.827 | 125.97103 | 21.978 | 16.39716
[24 empty] | 25.581 | 162.31653 | 22.227 | 190.10365 |  |  | 22.846 | 126.41424 | 21.988 | 16.67649
[24 empty] | 25.609 | 161.63145 | 22.235 | 190.26788 |  |  | 22.856 | 126.41375 | 21.999 | 16.90247
[24 empty] | 25.659 | 160.48309 | 22.263 | 190.42091 |  |  | 22.865 | 126.80569 | 22.019 | 17.33217
[24 empty] | 25.717 | 155.88115 | 22.286 | 190.52942 |  |  | 22.892 | 127.14753 | 22.02 | 17.386
[24 empty] | 25.817 | 153.35957 | 22.315 | 190.8806 |  |  | 22.908 | 127.19477 | 22.047 | 17.91086
[24 empty] | 25.951 | 149.56769 | 22.325 | 190.94298 |  |  | 22.924 | 127.50856 | 22.049 | 18.11264
[24 empty] | 26.184 | 147.65164 | 22.354 | 191.22908 |  |  | 22.93 | 127.79977 | 22.076 | 18.57673
[24 empty] | 26.527 | 146.96191 | 22.397 | 191.43338 |  |  | 22.939 | 128.05577 | 22.073 | 18.77636
[26 empty] | 22.414 | 191.63727 |  |  | 22.976 | 128.46571 | 22.108 | 19.27856
[26 empty] | 22.419 | 191.67334 |  |  | 22.976 | 128.46898 | 22.111 | 19.44948
[26 empty] | 22.453 | 191.85649 |  |  | 22.992 | 128.80539 | 22.112 | 19.88719
[26 empty] | 22.481 | 191.91602 |  |  | 23.008 | 129.16852 | 22.124 | 20.19437
[26 empty] | 22.53 | 192.03899 |  |  | 23.009 | 129.29605 | 22.134 | 20.45085
[26 empty] | 22.548 | 192.20734 |  |  | 23.049 | 129.87921 | 22.157 | 20.83409
[26 empty] | 22.58 | 192.1971 |  |  | 23.049 | 129.91226 | 22.171 | 21.09152
[26 empty] | 22.601 | 192.28261 |  |  | 23.092 | 129.91161 | 22.178 | 21.56897
[26 empty] | 22.609 | 192.30379 |  |  | 23.159 | 129.67322 | 22.181 | 21.72237
[26 empty] | 22.655 | 192.45554 |  |  | 23.194 | 129.67726 | 22.197 | 22.24695
[26 empty] | 22.679 | 192.78159 |  |  | 23.235 | 129.83458 | 22.203 | 22.29863
[26 empty] | 22.713 | 192.37706 |  |  | 23.248 | 130.22305 | 22.221 | 22.86419
[26 empty] | 22.755 | 192.5117 |  |  | 23.282 | 130.57219 | 22.228 | 22.9332
[26 empty] | 22.791 | 192.54865 |  |  | 23.283 | 130.5686 | 22.234 | 23.28263
[26 empty] | 22.844 | 192.65231 |  |  | 23.304 | 131.00456 | 22.247 | 23.62514
[26 empty] | 22.879 | 192.89095 |  |  | 23.318 | 131.27682 | 22.252 | 23.8852
[26 empty] | 22.916 | 192.63556 |  |  | 23.326 | 131.1916 | 22.27 | 24.32777
[26 empty] | 22.95 | 192.50185 |  |  | 23.35 | 131.42569 | 22.279 | 24.49797
[26 empty] | 22.989 | 192.45815 |  |  | 23.368 | 131.9381 | 22.299 | 25.0086
[26 empty] | 23.049 | 192.32774 |  |  | 23.378 | 131.94313 | 22.304 | 25.26916
[26 empty] | 23.104 | 192.08791 |  |  | 23.41 | 132.31581 | 22.315 | 25.7245
[26 empty] | 23.159 | 191.96594 |  |  | 23.421 | 132.6427 | 22.316 | 25.8183
[26 empty] | 23.209 | 191.79321 |  |  | 23.429 | 132.88722 | 22.348 | 26.41676
[26 empty] | 23.279 | 191.63271 |  |  | 23.454 | 133.15025 | 22.351 | 26.4963
[26 empty] | 23.28 | 191.64766 |  |  | 23.467 | 133.40915 | 22.362 | 27.09785
[26 empty] | 23.32 | 191.50456 |  |  | 23.49 | 133.67192 | 22.36 | 27.20268
[26 empty] | 23.359 | 191.1496 |  |  | 23.507 | 134.06015 | 22.371 | 27.80173
[26 empty] | 23.409 | 191.46295 |  |  | 23.53 | 134.16829 | 22.379 | 27.84729
[26 empty] | 23.452 | 191.18665 |  |  | 23.555 | 134.6685 | 22.402 | 28.50476
[26 empty] | 23.492 | 191.39206 |  |  | 23.558 | 134.73882 | 22.407 | 28.67055
[26 empty] | 23.534 | 191.08252 |  |  | 23.586 | 135.1188 | 22.42 | 29.20798
[26 empty] | 23.562 | 190.94006 |  |  | 23.598 | 135.46742 | 22.429 | 29.56248
[26 empty] | 23.568 | 190.8587 |  |  | 23.617 | 135.69461 | 22.432 | 29.87052
[26 empty] | 23.598 | 190.77385 |  |  | 23.644 | 135.83464 | 22.446 | 30.36203
[26 empty] | 23.628 | 190.70784 |  |  | 23.672 | 136.132 | 22.452 | 30.58039
[26 empty] | 23.662 | 191.03461 |  |  | 23.673 | 136.19693 | 22.467 | 31.11366
[26 empty] | 23.704 | 191.30371 |  |  | 23.708 | 136.71666 | 22.469 | 31.25616
[26 empty] | 23.747 | 191.27274 |  |  | 23.727 | 136.8024 | 22.48 | 31.9522
[26 empty] | 23.781 | 191.26251 |  |  | 23.735 | 137.09009 | 22.487 | 31.9713
[26 empty] | 23.811 | 191.31339 |  |  | 23.76 | 137.41557 | 22.505 | 32.56998
[26 empty] | 23.847 | 191.16475 |  |  | 23.774 | 137.5096 | 22.508 | 32.66718
[26 empty] | 23.892 | 190.93411 |  |  | 23.796 | 137.78941 | 22.528 | 33.28585
[26 empty] | 23.92 | 190.91553 |  |  | 23.808 | 138.21373 | 22.535 | 33.34342
[26 empty] | 23.953 | 190.88406 |  |  | 23.816 | 138.2522 | 22.548 | 33.94921
[26 empty] | 23.984 | 190.46747 |  |  | 23.842 | 138.61951 | 22.549 | 34.02768
[26 empty] | 24.02 | 190.25282 |  |  | 23.873 | 138.76024 | 22.559 | 34.70141
[26 empty] | 24.027 | 190.11124 |  |  | 23.89 | 138.91734 | 22.558 | 34.70945
[26 empty] | 24.091 | 189.57726 |  |  | 23.908 | 139.04196 | 22.577 | 35.45441
[26 empty] | 24.106 | 189.48442 |  |  | 23.929 | 139.34995 | 22.583 | 35.55616
[26 empty] | 24.201 | 189.01022 |  |  | 23.938 | 139.60626 | 22.606 | 36.14359
[26 empty] | 24.21 | 188.83006 |  |  | 23.951 | 139.67645 | 22.611 | 36.57018
[26 empty] | 24.28 | 188.33888 |  |  | 23.982 | 139.88754 | 22.613 | 36.82281
[26 empty] | 24.291 | 188.16479 |  |  | 24.001 | 140.15796 | 22.624 | 37.47707
[26 empty] | 24.334 | 187.66185 |  |  | 24.019 | 140.22736 | 22.629 | 37.54
[26 empty] | 24.386 | 187.6339 |  |  | 24.039 | 140.50578 | 22.644 | 38.21287
[26 empty] | 24.395 | 187.48268 |  |  | 24.06 | 141.02216 | 22.654 | 38.54132
[26 empty] | 24.415 | 187.2585 |  |  | 24.059 | 141.02589 | 22.664 | 38.9142
[26 empty] | 24.442 | 186.96243 |  |  | 24.091 | 141.55066 | 22.674 | 39.467
[26 empty] | 24.473 | 187.00153 |  |  | 24.096 | 141.6857 | 22.675 | 39.60187
[26 empty] | 24.508 | 187.07524 |  |  | 24.128 | 141.74118 | 22.69 | 40.17673
[26 empty] | 24.528 | 186.75011 |  |  | 24.17 | 142.07106 | 22.688 | 40.30413
[26 empty] | 24.53 | 186.75505 |  |  | 24.186 | 142.27875 | 22.707 | 40.99982
[26 empty] | 24.542 | 186.54137 |  |  | 24.203 | 142.38885 | 22.712 | 41.10151
[26 empty] | 24.569 | 186.34583 |  |  | 24.23 | 142.56203 | 22.719 | 41.70469
[26 empty] | 24.592 | 186.38965 |  |  | 24.245 | 142.89653 | 22.728 | 41.90819
[26 empty] | 24.603 | 186.44022 |  |  | 24.253 | 143.08076 | 22.728 | 42.37183
[26 empty] | 24.614 | 186.55769 |  |  | 24.285 | 143.23141 | 22.745 | 42.88493
[26 empty] | 24.649 | 187.03598 |  |  | 24.3 | 143.51222 | 22.749 | 43.08807
[26 empty] | 24.652 | 187.42967 |  |  | 24.322 | 143.75882 | 22.774 | 43.72249
[26 empty] | 24.66 | 187.46623 |  |  | 24.327 | 143.77844 | 22.775 | 43.7606
[26 empty] | 24.683 | 187.73471 |  |  | 24.353 | 144.03873 | 22.794 | 44.45821
[26 empty] | 24.711 | 187.70825 |  |  | 24.37 | 144.46898 | 22.796 | 44.54714
[26 empty] | 24.715 | 187.68211 |  |  | 24.378 | 144.58061 | 22.801 | 45.16939
[26 empty] | 24.727 | 187.65091 |  |  | 24.413 | 145.11833 | 22.802 | 45.3139
[26 empty] | 24.751 | 188.17592 |  |  | 24.417 | 145.14037 | 22.812 | 45.8724
[26 empty] | 24.759 | 188.21074 |  |  | 24.433 | 145.69174 | 22.82 | 46.26537
[26 empty] | 24.77 | 188.39981 |  |  | 24.441 | 145.86092 | 22.826 | 46.52886
[26 empty] | 24.785 | 188.59525 |  |  | 24.478 | 146.31079 | 22.849 | 47.25758
[26 empty] | 24.795 | 188.85284 |  |  | 24.485 | 146.56406 | 22.857 | 47.42978
[26 empty] | 24.821 | 189.06319 |  |  | 24.495 | 146.63673 | 22.86 | 47.92505
[26 empty] | 24.836 | 189.52817 |  |  | 24.539 | 146.976 | 22.864 | 48.41364
[26 empty] | 24.837 | 189.58102 |  |  | 24.552 | 147.23793 | 22.87 | 48.67641
[26 empty] | 24.862 | 189.86185 |  |  | 24.556 | 147.23959 | 22.873 | 49.32369
[26 empty] | 24.895 | 190.11746 |  |  | 24.577 | 147.53389 | 22.894 | 49.61655
[26 empty] | 24.898 | 190.21915 |  |  | 24.598 | 147.91898 | 22.904 | 50.02245
[26 empty] | 24.913 | 190.41701 |  |  | 24.599 | 147.91142 | 22.916 | 50.44348
[26 empty] | 24.94 | 190.64098 |  |  | 24.626 | 148.28879 | 22.922 | 50.71668
[26 empty] | 24.962 | 190.9048 |  |  | 24.665 | 148.5947 | 22.922 | 51.21314
[26 empty] | 24.961 | 190.92227 |  |  | 24.663 | 148.64879 | 22.926 | 51.41707
[26 empty] | 24.987 | 190.96788 |  |  | 24.69 | 149.31145 | 22.936 | 51.93795
[26 empty] | 25.022 | 191.24062 |  |  | 24.691 | 149.33182 | 22.938 | 52.12734
[26 empty] | 25.043 | 191.56123 |  |  | 24.725 | 149.54872 | 22.951 | 52.78018
[26 empty] | 25.084 | 191.57582 |  |  | 24.757 | 149.69905 | 22.95 | 52.87098
[26 empty] | 25.082 | 191.63602 |  |  | 24.794 | 150.04851 | 22.965 | 53.50759
[26 empty] | 25.094 | 191.6591 |  |  | 24.792 | 150.0905 | 22.972 | 53.88916
[26 empty] | 25.134 | 191.81487 |  |  | 24.824 | 150.33539 | 22.976 | 54.16633
[26 empty] | 25.148 | 191.94824 |  |  | 24.853 | 150.58835 | 22.984 | 54.92028
[26 empty] | 25.179 | 192.09047 |  |  | 24.869 | 150.67566 | 22.991 | 55.06358
[26 empty] | 25.197 | 192.31879 |  |  | 24.876 | 150.7334 | 23.002 | 55.57454
[26 empty] | 25.204 | 192.28679 |  |  | 24.912 | 151.13876 | 23.016 | 55.99161
[26 empty] | 25.224 | 192.49103 |  |  | 24.923 | 151.36566 | 23.017 | 56.28932
[26 empty] | 25.266 | 192.7065 |  |  | 24.923 | 151.47913 | 23.035 | 56.96501
[26 empty] | 25.28 | 192.99477 |  |  | 24.956 | 151.79572 | 23.043 | 57.33717
[26 empty] | 25.291 | 193.00554 |  |  | 24.978 | 152.13844 | 23.045 | 57.65282
[26 empty] | 25.333 | 193.26877 |  |  | 24.986 | 152.21788 | 23.048 | 58.3397
[26 empty] | 25.369 | 193.47423 |  |  | 25.008 | 152.59602 | 23.057 | 58.7473
[26 empty] | 25.4 | 193.57747 |  |  | 25.042 | 152.80972 | 23.064 | 59.05867
[26 empty] | 25.417 | 193.69969 |  |  | 25.042 | 152.86617 | 23.083 | 59.74738
[26 empty] | 25.435 | 193.80144 |  |  | 25.077 | 153.10223 | 23.085 | 59.89518
[26 empty] | 25.468 | 193.77142 |  |  | 25.128 | 152.97537 | 23.1 | 60.4229
[26 empty] | 25.518 | 194.02924 |  |  | 25.193 | 152.12526 | 23.108 | 61.10906
[26 empty] | 25.559 | 193.95932 |  |  | 25.262 | 151.30896 | 23.109 | 61.1766
[26 empty] | 25.582 | 194.09595 |  |  | 25.335 | 150.67244 | 23.118 | 61.83344
[26 empty] | 25.626 | 194.22536 |  |  | 25.367 | 149.99683 | 23.12 | 62.23606
[26 empty] | 25.649 | 194.3472 |  |  | 25.4 | 149.77725 | 23.124 | 62.51583
[26 empty] | 25.665 | 194.39613 |  |  | 25.417 | 149.32809 | 23.135 | 63.20026
[26 empty] | 25.687 | 194.45575 |  |  | 25.475 | 148.62898 | 23.138 | 63.3272
[26 empty] | 25.724 | 194.59161 |  |  | 25.479 | 148.59563 | 23.163 | 63.89936
[26 empty] | 25.771 | 194.82962 |  |  | 25.533 | 148.08279 | 23.168 | 64.18755
[26 empty] | 25.818 | 194.81384 |  |  | 25.538 | 147.96414 | 23.17 | 64.59512
[26 empty] | 25.844 | 194.83075 |  |  | 25.549 | 147.79152 | 23.173 | 64.91654
[26 empty] | 25.893 | 194.85196 |  |  | 25.574 | 147.64644 | 23.175 | 65.29606
[26 empty] | 25.942 | 194.59247 |  |  | 25.588 | 147.74448 | 23.186 | 65.79628
[26 empty] | 26.002 | 194.33224 |  |  | 25.617 | 147.79526 | 23.187 | 66.0135
[26 empty] | 26.045 | 194.23157 |  |  | 25.644 | 147.73477 | 23.197 | 66.66588
[26 empty] | 26.089 | 194.58463 |  |  | 25.661 | 147.65523 | 23.198 | 66.70081
[26 empty] | 26.14 | 194.84143 |  |  | 25.677 | 147.83759 | 23.215 | 67.36967
[26 empty] | 26.183 | 194.69116 |  |  | 25.713 | 147.7597 | 23.219 | 67.51153
[26 empty] | 26.2 | 194.69948 |  |  | 25.737 | 147.23785 | 23.219 | 68.02708
[26 empty] | 26.231 | 194.70634 |  |  | 25.785 | 146.70406 | 23.228 | 68.52504
[26 empty] | 26.262 | 194.81775 |  |  | 25.791 | 146.54048 | 23.233 | 68.77863
[26 empty] | 26.274 | 195.04417 |  |  | 25.825 | 145.92412 | 23.247 | 69.47168
[26 empty] | 26.28 | 195.04802 |  |  | 25.83 | 145.87337 | 23.248 | 69.74704
[26 empty] | 26.313 | 195.4765 |  |  | 25.859 | 145.64055 | 23.257 | 70.17182
[26 empty] | 26.327 | 195.53528 |  |  | 25.906 | 145.18874 | 23.277 | 70.8283
[26 empty] | 26.333 | 195.55301 |  |  | 25.901 | 145.1964 | 23.281 | 70.85674
[26 empty] | 26.359 | 195.75163 |  |  | 25.914 | 145.08 | 23.287 | 71.5168
[26 empty] | 26.363 | 195.76923 |  |  | 25.947 | 145.05418 | 23.295 | 71.76534
[26 empty] | 26.387 | 195.92924 |  |  | 25.972 | 144.86591 | 23.296 | 72.25992
[26 empty] | 26.392 | 196.19502 |  |  | 25.996 | 145.00616 | 23.305 | 72.78411
[26 empty] | 26.406 | 196.47182 |  |  | 26.032 | 145.15402 | 23.306 | 72.93375
[26 empty] | 26.411 | 196.5439 |  |  | 26.039 | 145.16249 | 23.314 | 73.67528
[26 empty] | 26.433 | 197.16154 |  |  | 26.061 | 145.12309 | 23.312 | 73.90345
[26 empty] | 26.432 | 197.17096 |  |  | 26.081 | 145.19807 | 23.329 | 74.34534
[26 empty] | 26.453 | 197.60391 |  |  | 26.099 | 145.39137 | 23.35 | 74.995
[26 empty] | 26.478 | 197.85901 |  |  | 26.116 | 145.62755 | 23.35 | 74.98685
[26 empty] | 26.485 | 198.07179 |  |  | 26.134 | 145.55603 | 23.357 | 75.73724
[26 empty] | 26.515 | 198.44472 |  |  | 26.157 | 145.72948 | 23.36 | 76.25777
[26 empty] | 26.516 | 198.53976 |  |  | 26.166 | 145.86986 | 23.36 | 76.43039
[26 empty] | 26.549 | 198.68298 |  |  | 26.17 | 145.94756 | 23.371 | 77.1116
[26 empty] | 26.594 | 198.41571 |  |  | 26.19 | 146.01624 | 23.372 | 77.2933
[26 empty] | 26.654 | 198.27193 |  |  | 26.221 | 146.38556 | 23.384 | 77.79536
[26 empty] | 26.69 | 197.87154 |  |  | 26.233 | 146.38928 | 23.413 | 78.41428
[26 empty] | 26.697 | 197.84331 |  |  | 26.237 | 146.54202 | 23.402 | 78.46013
[26 empty] | 26.736 | 197.80891 |  |  | 26.264 | 146.80112 | 23.412 | 79.1832
[26 empty] | 26.764 | 197.92738 |  |  | 26.286 | 147.02565 | 23.419 | 79.59578
[26 empty] | 26.796 | 198.04262 |  |  |  |  | 23.418 | 79.87148
[26 empty] | 26.826 | 198.27065 |  |  |  |  | 23.431 | 80.57921
[26 empty] | 26.853 | 198.36555 |  |  |  |  | 23.436 | 81.02966
[26 empty] | 26.861 | 198.53813 |  |  |  |  | 23.434 | 81.29311
[26 empty] | 26.882 | 198.76523 |  |  |  |  | 23.447 | 81.97131
[26 empty] | 26.896 | 198.93272 |  |  |  |  | 23.454 | 82.29118
[26 empty] | 26.913 | 199.11057 |  |  |  |  | 23.458 | 82.69668
[26 empty] | 26.929 | 199.22751 |  |  |  |  | 23.468 | 83.38685
[26 empty] | 26.931 | 199.22324 |  |  |  |  | 23.474 | 83.73262
[26 empty] | 26.947 | 199.43658 |  |  |  |  | 23.477 | 84.06288
[26 empty] | 26.967 | 199.78699 |  |  |  |  | 23.486 | 84.73895
[26 empty] | 26.975 | 199.95824 |  |  |  |  | 23.484 | 84.83036
[26 empty] | 27.002 | 200.19582 |  |  |  |  | 23.495 | 85.42966
[32 empty] | 23.514 | 86.09743
[32 empty] | 23.512 | 86.35855
[32 empty] | 23.527 | 86.82592
[32 empty] | 23.542 | 87.57909
[32 empty] | 23.542 | 87.80972
[32 empty] | 23.544 | 88.21712
[32 empty] | 23.551 | 88.8484
[32 empty] | 23.552 | 88.92058
[32 empty] | 23.562 | 89.63737
[32 empty] | 23.565 | 89.97992
[32 empty] | 23.568 | 90.29478
[32 empty] | 23.594 | 90.98643
[32 empty] | 23.589 | 90.99606
[32 empty] | 23.6 | 91.71999
[32 empty] | 23.605 | 92.10654
[32 empty] | 23.606 | 92.35655
[32 empty] | 23.614 | 93.09181
[32 empty] | 23.612 | 93.24382
[32 empty] | 23.627 | 93.80025
[32 empty] | 23.639 | 94.3724
[32 empty] | 23.629 | 94.52434
[32 empty] | 23.654 | 95.16357
[32 empty] | 23.658 | 95.39273
[32 empty] | 23.667 | 95.85461
[32 empty] | 23.668 | 96.33968
[32 empty] | 23.669 | 96.5778
[32 empty] | 23.676 | 97.22923
[32 empty] | 23.684 | 97.63374
[32 empty] | 23.686 | 97.952
[32 empty] | 23.695 | 98.64812
[32 empty] | 23.694 | 98.71839
[32 empty] | 23.705 | 99.30786
[32 empty] | 23.719 | 99.76364
[32 empty] | 23.72 | 100.07082
[32 empty] | 23.727 | 100.74382
[32 empty] | 23.732 | 100.75142
[32 empty] | 23.745 | 101.44166
[32 empty] | 23.747 | 101.86401
[32 empty] | 23.755 | 102.12249
[32 empty] | 23.767 | 102.83583
[32 empty] | 23.784 | 103.24505
[32 empty] | 23.788 | 103.51017
[32 empty] | 23.793 | 104.21851
[32 empty] | 23.793 | 104.6077
[32 empty] | 23.799 | 104.91242
[32 empty] | 23.807 | 105.60229
[32 empty] | 23.817 | 106.17294
[32 empty] | 23.825 | 106.26854
[32 empty] | 23.846 | 106.94904
[32 empty] | 23.851 | 107.44321
[32 empty] | 23.854 | 107.68269
[32 empty] | 23.861 | 108.40836
[32 empty] | 23.868 | 108.637
[32 empty] | 23.882 | 109.0173
[32 empty] | 23.901 | 109.60963
[32 empty] | 23.911 | 109.7844
[32 empty] | 23.915 | 110.41402
[32 empty] | 23.917 | 110.68718
[32 empty] | 23.929 | 111.15339
[32 empty] | 23.936 | 111.50816
[32 empty] | 23.957 | 111.83423
[32 empty] | 23.959 | 112.01093
[32 empty] | 23.974 | 112.55212
[32 empty] | 23.979 | 112.65656
[32 empty] | 23.99 | 113.20674
[32 empty] | 23.996 | 113.47588
[32 empty] | 24.024 | 113.95685
[32 empty] | 24.033 | 114.45696
[32 empty] | 24.038 | 114.63992
[32 empty] | 24.049 | 115.25916
[32 empty] | 24.056 | 115.28075
[32 empty] | 24.081 | 115.99888
[32 empty] | 24.1 | 116.35966
[32 empty] | 24.101 | 116.6721
[32 empty] | 24.126 | 117.30954
[32 empty] | 24.118 | 117.34827
[32 empty] | 24.164 | 118.01524
[32 empty] | 24.165 | 118.07146
[32 empty] | 24.186 | 118.51817
[32 empty] | 24.193 | 118.73069
[32 empty] | 24.214 | 119.15301
[32 empty] | 24.222 | 119.50717
[32 empty] | 24.244 | 119.68208
[32 empty] | 24.271 | 120.18713
[32 empty] | 24.288 | 120.4709
[32 empty] | 24.297 | 120.89912
[32 empty] | 24.315 | 121.15679
[32 empty] | 24.339 | 121.52921
[32 empty] | 24.352 | 121.89006
[32 empty] | 24.369 | 122.23565
[32 empty] | 24.387 | 122.45973
[32 empty] | 24.412 | 122.88583
[32 empty] | 24.418 | 123.12071
[32 empty] | 24.445 | 123.59676
[32 empty] | 24.454 | 123.72137
[32 empty] | 24.477 | 123.98777
[32 empty] | 24.5 | 124.29282
[32 empty] | 24.522 | 124.5377
[32 empty] | 24.543 | 125.03874
[32 empty] | 24.548 | 125.13979
[32 empty] | 24.595 | 125.52357
[32 empty] | 24.599 | 125.68584
[32 empty] | 24.609 | 125.93164
[32 empty] | 24.646 | 126.27527
[32 empty] | 24.66 | 126.37624
[32 empty] | 24.668 | 126.98119
[32 empty] | 24.676 | 127.12868
[32 empty] | 24.702 | 127.59131
[32 empty] | 24.719 | 127.78852
[32 empty] | 24.726 | 127.8439
[32 empty] | 24.753 | 128.47758
[32 empty] | 24.763 | 128.67107
[32 empty] | 24.788 | 128.89072
[32 empty] | 24.796 | 129.18956
[32 empty] | 24.827 | 129.55779
[32 empty] | 24.847 | 129.89662
[32 empty] | 24.855 | 129.98712
[32 empty] | 24.887 | 130.37299
[32 empty] | 24.909 | 130.58237
[32 empty] | 24.913 | 130.73257
[32 empty] | 24.942 | 131.21074
[32 empty] | 24.946 | 131.24284
[32 empty] | 24.959 | 131.43596
[32 empty] | 24.984 | 131.96367
[32 empty] | 24.989 | 132.07353
[32 empty] | 25.031 | 132.56882
[32 empty] | 25.032 | 132.67253
[32 empty] | 25.045 | 133.01013
[32 empty] | 25.059 | 133.36003
[32 empty] | 25.09 | 133.66473
[32 empty] | 25.098 | 134.02769
[32 empty] | 25.106 | 134.15674
[32 empty] | 25.134 | 134.74188
[32 empty] | 25.145 | 134.81667
[32 empty] | 25.162 | 135.18866
[32 empty] | 25.176 | 135.40178
[32 empty] | 25.185 | 135.53062
[32 empty] | 25.209 | 136.03358
[32 empty] | 25.212 | 136.10834
[32 empty] | 25.232 | 136.59161
[32 empty] | 25.256 | 136.80817
[32 empty] | 25.275 | 136.89139
[32 empty] | 25.282 | 137.31914
[32 empty] | 25.288 | 137.50217
[32 empty] | 25.304 | 137.67282
[32 empty] | 25.343 | 138.04283
[32 empty] | 25.345 | 138.2068
[32 empty] | 25.353 | 138.61148
[32 empty] | 25.362 | 138.87012
[32 empty] | 25.388 | 139.39832
[32 empty] | 25.408 | 139.57245
[32 empty] | 25.414 | 139.73462
[32 empty] | 25.44 | 140.28583
[32 empty] | 25.44 | 140.27145
[32 empty] | 25.467 | 140.78648
[32 empty] | 25.495 | 140.9621
[32 empty] | 25.497 | 140.97038
[32 empty] | 25.531 | 141.50015
[32 empty] | 25.534 | 141.69069
[32 empty] | 25.55 | 141.89612
[32 empty] | 25.59 | 142.36328
[32 empty] | 25.583 | 142.34688
[32 empty] | 25.611 | 142.66782
[32 empty] | 25.663 | 142.86978

## Supplementary Figure 15b,e
Supplementary Figure 15b | [15 empty] | Supplementary Figure 15e
The overall porosity-yield strength (Y) data distribution of Zn finite element simulation results. | [15 empty] | The overall porosity-elastic modulus (E) data distribution of Zn finite element simulation results.
Initial data |  | R1 |  | R2 |  | R3 |  | R4 |  | R5 |  | Uniform design |  | Treasure |  | Initial data |  | R1 |  | R2 |  | R3 |  | R4 |  | R5 |  | Uniform design |  | Treasure
Porosity (%) | Yield strength (MPa) | Porosity (%) | Yield strength (MPa) | Porosity (%) | Yield strength (MPa) | Porosity (%) | Yield strength (MPa) | Porosity (%) | Yield strength (MPa) | Porosity (%) | Yield strength (MPa) | Porosity (%) | Yield strength (MPa) | Porosity (%) | Yield strength (MPa) | Porosity (%) | Elastic modulus (MPa) | Porosity (%) | Elastic modulus (MPa) | Porosity (%) | Elastic modulus (MPa) | Porosity (%) | Elastic modulus (MPa) | Porosity (%) | Elastic modulus (MPa) | Porosity (%) | Elastic modulus (MPa) | Porosity (%) | Elastic modulus (MPa) | Porosity (%) | Elastic modulus (MPa)
76.542 | 3.45926 | 56.503 | 14.04021 | 57.552 | 11.32957 | 54.214 | 16.19188 | 54.524 | 13.80902 | 56.985 | 13.91137 | 58.276 | 14.74097 | 56.592 | 15.20286 | 76.542 | 147.31352 | 56.503 | 607.16316 | 57.552 | 495.42195 | 54.214 | 627.02223 | 54.524 | 533.79739 | 56.985 | 515.10732 | 58.276 | 493.89585 | 56.592 | 512.23144
74.354 | 4.35558 | 55.236 | 11.77558 | 58.266 | 11.12139 | 56.015 | 14.20562 | 53.375 | 16.52878 | 56.912 | 14.41222 | 44.028 | 27.43785 | 57.007 | 15.35799 | 74.354 | 178.17513 | 55.236 | 437.76398 | 58.266 | 483.28519 | 56.015 | 529.00313 | 53.375 | 651.57901 | 56.912 | 517.50018 | 44.028 | 970.58066 | 57.007 | 493.07573
74.032 | 4.51787 | 56.331 | 12.48843 | 57.618 | 12.26203 | 57.076 | 13.5376 | 52.268 | 15.34951 | 57.288 | 14.25346 |  |  | 39.6 | 29.7833 | 74.032 | 185.27517 | 56.331 | 553.74391 | 57.618 | 503.23098 | 57.076 | 503.57297 | 52.268 | 580.18598 | 57.288 | 503.99813 |  |  | 39.6 | 1021.49738
73.262 | 4.80096 | 56.444 | 13.36992 | 56.357 | 12.15529 | 54.949 | 15.4504 | 55.637 | 14.63167 | 57.321 | 13.93752 |  |  | 41.207 | 29.73078 | 73.262 | 202.694 | 56.444 | 583.58151 | 56.357 | 494.46191 | 54.949 | 577.77224 | 55.637 | 547.46685 | 57.321 | 510.09965 |  |  | 41.207 | 1003.7037
73.206 | 4.73691 | 55.873 | 11.80771 | 57.89 | 11.5288 | 54.943 | 15.36049 | 54.154 | 14.16403 | 56.966 | 14.73026 |  |  |  |  | 73.206 | 196.15947 | 55.873 | 501.54 | 57.89 | 510.97192 | 54.943 | 575.35016 | 54.154 | 536.30712 | 56.966 | 534.59736
72.707 | 3.60242 | 55.829 | 12.9937 | 56.665 | 12.63491 | 55.628 | 14.67568 | 55.215 | 14.81173 | 57.004 | 13.55004 |  |  |  |  | 72.707 | 152.98244 | 55.829 | 547.82288 | 56.665 | 509.4606 | 55.628 | 539.35666 | 55.215 | 530.19345 | 57.004 | 508.87383
72.593 | 4.46517 | 56.646 | 13.5009 | 56.628 | 12.71414 | 56.368 | 13.411 | 55.271 | 15.06 | 57 | 14.31712 |  |  |  |  | 72.593 | 185.53439 | 56.646 | 585.89077 | 56.628 | 551.4549 | 56.368 | 509.0718 | 55.271 | 574.631 | 57 | 520.97796
71.205 | 5.82604 | 56.535 | 12.89162 | 57.404 | 12.4237 | 54.267 | 15.413 | 55.595 | 16.04792 | 56.954 | 14.68563 |  |  |  |  | 71.205 | 246.97132 | 56.535 | 499.92143 | 57.404 | 498.24878 | 54.267 | 584.43385 | 55.595 | 571.27431 | 56.954 | 539.19233
71.042 | 4.91982 | 55.928 | 12.54615 | 56.325 | 12.75577 | 55.293 | 15.59889 | 55.628 | 14.5369 | 56.999 | 14.40292 |  |  |  |  | 71.042 | 208.6521 | 55.928 | 567.72726 | 56.325 | 505.67531 | 55.293 | 583.08947 | 55.628 | 545.07317 | 56.999 | 529.3356
70.823 | 4.6988 | 55.545 | 13.7719 | 57.63 | 11.60957 | 55.615 | 14.89964 | 52.168 | 15.30706 | 57.288 | 12.79591 |  |  |  |  | 70.823 | 191.12702 | 55.545 | 575.89077 | 57.63 | 522.9037 | 55.615 | 562.95597 | 52.168 | 572.37259 | 57.288 | 487.67726
70.128 | 3.82519 | 42.946 | 26.77533 | 36.796 | 32.69163 | 54.247 | 16.03569 | 54.081 | 13.93909 | 57.646 | 12.6571 |  |  |  |  | 70.128 | 159.55098 | 42.946 | 1033.49528 | 36.796 | 1272.07611 | 54.247 | 595.96263 | 54.081 | 532.17166 | 57.646 | 479.07437
69.257 | 4.34944 | 43.004 | 26.90074 | 36.758 | 31.56749 | 54.621 | 15.5894 | 55.626 | 14.57997 | 56.592 | 15.20286 |  |  |  |  | 69.257 | 175.74098 | 43.004 | 1029.14138 | 36.758 | 1276.54124 | 54.621 | 578.12862 | 55.626 | 545.75246 | 56.592 | 512.23144
69.044 | 6.31857 | 43.204 | 26.17413 | 36.091 | 34.60956 | 54.249 | 16.10695 | 53.696 | 14.51529 | 57.007 | 13.63209 |  |  |  |  | 69.044 | 253.8119 | 43.204 | 1007.03321 | 36.091 | 1294.36007 | 54.249 | 601.03779 | 53.696 | 526.85911 | 57.007 | 514.26492
67.921 | 6.05378 | 43.276 | 25.51991 | 36.451 | 30.9708 | 54.604 | 15.74734 | 54.159 | 15.01985 | 57.012 | 13.97532 |  |  |  |  | 67.921 | 243.89666 | 43.276 | 975.1944 | 36.451 | 1320.99235 | 54.604 | 587.68089 | 54.159 | 568.37833 | 57.012 | 523.85235
67.355 | 6.55751 | 42.936 | 26.50661 | 36.442 | 31.06902 | 54.643 | 15.17947 | 54.509 | 13.79483 | 57.012 | 13.95999 |  |  |  |  | 67.355 | 259.6664 | 42.936 | 1048.88717 | 36.442 | 1380.61095 | 54.643 | 562.74703 | 54.509 | 527.78039 | 57.012 | 517.52607
67.225 | 5.311 | 42.813 | 25.90749 | 36.918 | 31.77967 | 40.056 | 29.03573 | 55.287 | 14.87686 | 56.962 | 14.73221 |  |  |  |  | 67.225 | 216.22391 | 42.813 | 1026.52897 | 36.918 | 1188.3756 | 40.056 | 1180.77823 | 55.287 | 556.22996 | 56.962 | 523.6535
66.882 | 5.40082 | 42.699 | 26.27364 | 36.049 | 32.44559 | 39.418 | 29.38118 | 54.082 | 13.93297 | 57.007 | 15.35799 |  |  |  |  | 66.882 | 220.1312 | 42.699 | 1033.2467 | 36.049 | 1408.59677 | 39.418 | 1188.48691 | 54.082 | 534.47674 | 57.007 | 493.07573
66.667 | 6.89915 | 42.549 | 26.82205 | 35.726 | 30.5338 | 39.419 | 29.23651 | 53.863 | 15.03184 | 56.986 | 14.73873 |  |  |  |  | 66.667 | 272.65686 | 42.549 | 1047.28233 | 35.726 | 1372.1266 | 39.419 | 1183.5348 | 53.863 | 524.57924 | 56.986 | 541.1875
66.339 | 8.24564 | 42.942 | 26.51392 | 35.748 | 33.31589 | 39.6 | 29.7833 | 54.156 | 14.42646 | 57.026 | 13.98212 |  |  |  |  | 66.339 | 333.2478 | 42.942 | 1030.61705 | 35.748 | 1156.01213 | 39.6 | 1021.49738 | 54.156 | 546.73762 | 57.026 | 520.7984
66.107 | 7.01178 | 42.905 | 24.69571 |  |  | 41.151 | 27.73451 | 53.168 | 15.75522 | 41.451 | 28.78491 |  |  |  |  | 66.107 | 282.17016 | 42.905 | 1005.56562 |  |  | 41.151 | 1068.4114 | 53.168 | 596.52309 | 41.451 | 952.30313
65.857 | 6.45985 |  |  |  |  | 41.131 | 27.46256 | 41.189 | 29.52207 | 41.195 | 28.35 |  |  |  |  | 65.857 | 258.75486 |  |  |  |  | 41.131 | 1092.93597 | 41.189 | 1005.97357 | 41.195 | 969.77182
65.794 | 6.02199 | [6 empty] | 41.207 | 29.73078 | 41.401 | 28.44101 |  |  |  |  | 65.794 | 248.83177 | [6 empty] | 41.207 | 1003.7037 | 41.401 | 960.76558
65.661 | 7.63588 | [6 empty] | 41.546 | 29.56905 | 41.511 | 28.88549 |  |  |  |  | 65.661 | 297.25109 | [6 empty] | 41.546 | 1002.06699 | 41.511 | 949.74591
65.504 | 6.65244 | [6 empty] | 39.673 | 29.07729 | 41.286 | 29.49345 |  |  |  |  | 65.504 | 266.30909 | [6 empty] | 39.673 | 1055.15008 | 41.286 | 994.06836
65.309 | 8.8101 | [6 empty] | 39.606 | 29.02004 | [6 empty] | 65.309 | 349.59254 | [6 empty] | 39.606 | 1051.09858
64.942 | 6.6632 | [14 empty] | 64.942 | 266.02765
64.119 | 8.91238 | [14 empty] | 64.119 | 357.60704
63.84 | 8.10391 | [14 empty] | 63.84 | 333.70859
64.058 | 9.98994 | [14 empty] | 64.058 | 397.12928
63.838 | 9.08642 | [14 empty] | 63.838 | 369.54439
63.502 | 9.17706 | [14 empty] | 63.502 | 352.05741
63.501 | 8.42706 | [14 empty] | 63.501 | 330.45298
63.438 | 7.44144 | [14 empty] | 63.438 | 305.59125
63.028 | 8.29166 | [14 empty] | 63.028 | 302.51086
62.975 | 9.38644 | [14 empty] | 62.975 | 376.16213
62.785 | 9.92576 | [14 empty] | 62.785 | 371.2828
62.78 | 10.16676 | [14 empty] | 62.78 | 403.69721
62.78 | 10.16676 | [14 empty] | 62.78 | 403.69721
62.6 | 8.52879 | [14 empty] | 62.6 | 337.97152
62.681 | 8.05989 | [14 empty] | 62.681 | 315.58241
62.318 | 10.17649 | [14 empty] | 62.318 | 408.57242
61.796 | 10.86365 | [14 empty] | 61.796 | 418.1494
61.893 | 10.55726 | [14 empty] | 61.893 | 425.07747
61.478 | 11.01468 | [14 empty] | 61.478 | 424.58788
61.534 | 9.42504 | [14 empty] | 61.534 | 364.43723
60.778 | 9.43265 | [14 empty] | 60.778 | 372.62164
61.05 | 11.07939 | [14 empty] | 61.05 | 439.91729
60.028 | 8.53619 | [14 empty] | 60.028 | 360.26018
59.769 | 10.33021 | [14 empty] | 59.769 | 398.43746
59.482 | 11.20208 | [14 empty] | 59.482 | 435.18915
57.907 | 11.18285 | [14 empty] | 57.907 | 436.57697
56.169 | 11.12629 | [14 empty] | 56.169 | 438.42672
54.189 | 15.4749 | [14 empty] | 54.189 | 573.66953
52.317 | 16.8196 | [14 empty] | 52.317 | 617.66557
52.369 | 16.72571 | [14 empty] | 52.369 | 632.16341
51.957 | 16.18764 | [14 empty] | 51.957 | 623.64282
51.946 | 15.99335 | [14 empty] | 51.946 | 595.88294
51.777 | 16.44205 | [14 empty] | 51.777 | 627.64154
51.616 | 17.16369 | [14 empty] | 51.616 | 647.32589
51.853 | 16.84726 | [14 empty] | 51.853 | 635.80654
51.611 | 16.49213 | [14 empty] | 51.611 | 613.98164
51.313 | 16.85976 | [14 empty] | 51.313 | 637.79087
51.255 | 16.56496 | [14 empty] | 51.255 | 620.34233
51.554 | 18.57419 | [14 empty] | 51.554 | 676.18892
50.615 | 17.54777 | [14 empty] | 50.615 | 656.93607
50.645 | 17.30452 | [14 empty] | 50.645 | 646.56682
50.649 | 17.76499 | [14 empty] | 50.649 | 663.2252
50.35 | 17.4356 | [14 empty] | 50.35 | 640.21055
50.739 | 17.8232 | [14 empty] | 50.739 | 664.16206
50.573 | 17.01366 | [14 empty] | 50.573 | 634.14091
50.589 | 17.78942 | [14 empty] | 50.589 | 668.21213
50.302 | 18.52772 | [14 empty] | 50.302 | 701.70215
50.141 | 17.37345 | [14 empty] | 50.141 | 638.65717
50.319 | 17.49449 | [14 empty] | 50.319 | 656.50432
50.349 | 18.2482 | [14 empty] | 50.349 | 683.78608
50.297 | 18.23089 | [14 empty] | 50.297 | 679.50269
49.933 | 18.87623 | [14 empty] | 49.933 | 700.31499
49.882 | 18.86572 | [14 empty] | 49.882 | 682.54839
50.053 | 18.52076 | [14 empty] | 50.053 | 685.95777
50.088 | 18.37384 | [14 empty] | 50.088 | 690.47671
49.547 | 18.84768 | [14 empty] | 49.547 | 699.22775
49.767 | 18.9134 | [14 empty] | 49.767 | 714.90827
49.172 | 18.95956 | [14 empty] | 49.172 | 690.97838
49.255 | 18.81134 | [14 empty] | 49.255 | 704.01869
48.823 | 20.05654 | [14 empty] | 48.823 | 735.01377
48.84 | 19.51955 | [14 empty] | 48.84 | 718.20641
48.853 | 19.63059 | [14 empty] | 48.853 | 720.59073
48.906 | 19.42325 | [14 empty] | 48.906 | 725.44202
48.899 | 19.62051 | [14 empty] | 48.899 | 724.47372
48.83 | 19.41759 | [14 empty] | 48.83 | 716.40364
48.85 | 19.68252 | [14 empty] | 48.85 | 733.94576
48.148 | 19.9229 | [14 empty] | 48.148 | 737.92225
48.157 | 20.16529 | [14 empty] | 48.157 | 743.63614
47.381 | 20.60494 | [14 empty] | 47.381 | 750.46146
47.798 | 21.68181 | [14 empty] | 47.798 | 780.80996
47.002 | 21.65067 | [14 empty] | 47.002 | 787.2358
46.843 | 21.76109 | [14 empty] | 46.843 | 785.06125
46.847 | 21.71285 | [14 empty] | 46.847 | 781.7608
46.281 | 21.03882 | [14 empty] | 46.281 | 742.53506
45.56 | 21.67472 | [14 empty] | 45.56 | 792.33055

## Supplementary Figure 17
Supplementary Figure 17
Mechanical properties of the Zn cubic scaffolds.
| B3 |  | H4
| Elastic modulus (MPa) | Yield strength (MPa) | Elastic modulus (MPa) | Yield strength (MPa)
sample 1 | 1106 | 25.8 | 976 | 22.2
sample 2 | 1040 | 27.1 | 956 | 19.7
sample 3 | 1051 | 26.3 | 994 | 23.1
Experimental strain‒stress curves of the Zn cubic scaffolds.
B3 | [5 empty] | H4
sample 1 |  | sample 1 |  | sample 1 |  | sample 1 |  | sample 1 |  | sample 1
Strain (%) | Stress (MPa) | Strain (%) | Stress (MPa) | Strain (%) | Stress (MPa) | Strain (%) | Stress (MPa) | Strain (%) | Stress (MPa) | Strain (%) | Stress (MPa)
0.014 | 0.00404 | 0.018 | -0.00026 | 0.001 | 0.1042 | 0.074 | -0.00232 | 0.04 | 0.00015 | 0.083 | 0.15339
0.076 | 0.00102 | 0.054 | -0.00026 | 0.055 | 0.17346 | 0.145 | -0.00103 | 0.113 | 0.01044 | 0.171 | 0.23918
0.153 | 0.00455 | 0.084 | 0.0001 | 0.121 | 0.23288 | 0.208 | 0.04833 | 0.178 | 0.13441 | 0.283 | 0.32522
0.216 | 0.00843 | 0.123 | -0.00318 | 0.193 | 0.24908 | 0.28 | 0.63654 | 0.243 | 0.23049 | 0.333 | 0.43344
0.29 | 0.00757 | 0.156 | -0.00166 | 0.311 | 0.27164 | 0.341 | 0.92181 | 0.309 | 0.30635 | 0.391 | 0.59428
0.353 | 0.02012 | 0.191 | 0.02613 | 0.406 | 0.3105 | 0.416 | 1.28048 | 0.375 | 0.36671 | 0.46 | 0.80921
0.422 | 0.04808 | 0.215 | 0.07719 | 0.464 | 0.40208 | 0.481 | 1.61467 | 0.446 | 0.45796 | 0.521 | 1.09561
0.497 | 0.13691 | 0.255 | 0.20396 | 0.468 | 0.49595 | 0.549 | 1.94128 | 0.505 | 0.61957 | 0.577 | 1.39632
0.581 | 0.27049 | 0.34 | 0.2881 | 0.469 | 0.58532 | 0.619 | 2.28309 | 0.573 | 1.08359 | 0.636 | 1.76207
0.731 | 0.45957 | 0.422 | 0.31638 | 0.484 | 0.71151 | 0.679 | 2.53091 | 0.627 | 1.60409 | 0.697 | 2.1484
0.785 | 0.62127 | 0.479 | 0.40983 | 0.5 | 0.7999 | 0.75 | 2.90259 | 0.685 | 2.08745 | 0.766 | 2.63338
0.813 | 0.94012 | 0.493 | 0.46675 | 0.529 | 0.97688 | 0.814 | 3.22265 | 0.746 | 2.68171 | 0.82 | 3.08989
0.857 | 1.29978 | 0.509 | 0.52351 | 0.558 | 1.11869 | 0.884 | 3.67572 | 0.795 | 3.2849 | 0.89 | 3.66831
0.907 | 1.64744 | 0.521 | 0.60694 | 0.581 | 1.18818 | 0.942 | 4.30856 | 0.859 | 4.04863 | 0.948 | 4.20316
0.968 | 2.11499 | 0.537 | 0.77147 | 0.61 | 1.36765 | 1.008 | 4.99984 | 0.909 | 4.65345 | 1.008 | 4.72236
1.018 | 2.51761 | 0.561 | 1.00077 | 0.636 | 1.47521 | 1.068 | 5.6977 | 0.971 | 5.42494 | 1.074 | 5.43573
1.079 | 3.07699 | 0.579 | 1.13407 | 0.665 | 1.67213 | 1.126 | 6.33686 | 1.031 | 6.26653 | 1.129 | 5.96385
1.134 | 3.66994 | 0.613 | 1.38639 | 0.686 | 1.82741 | 1.196 | 7.16034 | 1.083 | 6.86921 | 1.198 | 6.70811
1.19 | 4.24761 | 0.643 | 1.53973 | 0.716 | 2.14138 | 1.252 | 7.78585 | 1.149 | 7.75274 | 1.257 | 7.33016
1.245 | 4.92033 | 0.675 | 1.7061 | 0.746 | 2.43392 | 1.317 | 8.43007 | 1.204 | 8.35998 | 1.32 | 7.99712
1.303 | 5.58746 | 0.702 | 1.89392 | 0.766 | 2.61147 | 1.377 | 9.11152 | 1.266 | 9.01041 | 1.384 | 8.72194
1.363 | 6.46881 | 0.736 | 2.09121 | 0.794 | 3.03036 | 1.437 | 9.73046 | 1.324 | 9.68396 | 1.439 | 9.26621
1.413 | 7.17022 | 0.77 | 2.33455 | 0.822 | 3.31607 | 1.503 | 10.50996 | 1.382 | 10.20372 | 1.509 | 10.11496
1.479 | 8.08096 | 0.795 | 2.4792 | 0.851 | 3.62041 | 1.556 | 11.06287 | 1.446 | 10.93621 | 1.568 | 10.7296
1.533 | 8.81182 | 0.834 | 2.79191 | 0.874 | 3.89563 | 1.627 | 11.84364 | 1.502 | 11.44519 | 1.633 | 11.39667
1.594 | 9.57019 | 0.863 | 3.02689 | 0.909 | 4.26037 | 1.684 | 12.46433 | 1.566 | 12.1136 | 1.694 | 12.15677
1.655 | 10.46016 | 0.894 | 3.23769 | 0.939 | 4.62758 | 1.744 | 12.97229 | 1.625 | 12.6666 | 1.756 | 12.73015
1.71 | 11.10068 | 0.921 | 3.52176 | 0.965 | 4.85128 | 1.81 | 13.72764 | 1.686 | 13.0846 | 1.817 | 13.51732
1.779 | 12.01072 | 0.955 | 3.8339 | 1 | 5.29472 | 1.868 | 14.17553 | 1.748 | 13.70001 | 1.876 | 14.10371
1.833 | 12.65604 | 0.989 | 4.15225 | 1.03 | 5.55504 | 1.934 | 14.91779 | 1.809 | 14.09371 | 1.945 | 14.87831
1.9 | 13.43941 | 1.013 | 4.38291 | 1.062 | 5.83841 | 1.993 | 15.45968 | 1.874 | 14.70616 | 2.003 | 15.53418
1.962 | 14.19945 | 1.051 | 4.81542 | 1.088 | 6.11191 | 2.06 | 15.99766 | 1.93 | 15.15687 | 2.067 | 16.07151
2.018 | 14.70173 | 1.08 | 5.13233 | 1.122 | 6.43512 | 2.124 | 16.66804 | 2.001 | 15.68816 | 2.127 | 16.79535
2.086 | 15.64014 | 1.108 | 5.39897 | 1.159 | 6.8454 | 2.183 | 17.03731 | 2.058 | 16.15655 | 2.191 | 17.31177
2.145 | 16.23701 | 1.139 | 5.84131 | 1.183 | 6.98786 | 2.249 | 17.75084 | 2.12 | 16.52808 | 2.259 | 17.99014
2.21 | 16.96324 | 1.173 | 6.18347 | 1.221 | 7.4927 | 2.312 | 18.19884 | 2.186 | 17.13878 | 2.313 | 18.44704
2.27 | 17.6528 | 1.207 | 6.56821 | 1.249 | 7.74139 | 2.38 | 18.71833 | 2.244 | 17.48083 | 2.388 | 19.08372
2.333 | 18.1514 | 1.23 | 6.79741 | 1.279 | 8.02237 | 2.44 | 19.27503 | 2.313 | 18.00398 | 2.447 | 19.57069
2.397 | 18.98445 | 1.266 | 7.25412 | 1.306 | 8.39674 | 2.509 | 19.6478 | 2.37 | 18.41765 | 2.507 | 19.92359
2.456 | 19.46871 | 1.298 | 7.69795 | 1.342 | 8.77708 | 2.574 | 20.2162 | 2.438 | 18.8309 | 2.575 | 20.63903
2.522 | 20.20676 | 1.325 | 7.90283 | 1.376 | 9.17322 | 2.633 | 20.52934 | 2.501 | 19.31627 | 2.635 | 20.92676
2.583 | 20.819 | 1.358 | 8.42364 | 1.399 | 9.3281 | 2.708 | 21.19839 | 2.558 | 19.52976 | 2.706 | 21.47187
2.648 | 21.34474 | 1.389 | 8.72583 | 1.435 | 9.82193 | 2.767 | 21.5576 | 2.631 | 20.20734 | 2.766 | 21.90385
2.709 | 22.02589 | 1.421 | 9.09662 | 1.465 | 10.14077 | 2.835 | 21.89391 | 2.69 | 20.47247 | 2.833 | 22.21716
2.774 | 22.44091 | 1.446 | 9.4321 | 1.496 | 10.35561 | 2.9 | 22.37736 | 2.756 | 20.87091 | 2.899 | 22.75721
2.839 | 23.1511 | 1.483 | 9.87845 | 1.526 | 10.77935 | 2.965 | 22.63631 | 2.817 | 21.33772 | 2.958 | 22.88463
2.896 | 23.57953 | 1.513 | 10.30173 | 1.56 | 11.08164 | 3.035 | 23.17968 | 2.883 | 21.51374 | 3.029 | 23.55275
2.969 | 24.23653 | 1.539 | 10.49222 | 1.593 | 11.4268 | 3.092 | 23.37991 | 2.95 | 22.07152 | 3.094 | 23.81432
3.027 | 24.66251 | 1.571 | 10.99849 | 1.618 | 11.65257 | 3.168 | 23.92665 | 3.008 | 22.33315 | 3.161 | 24.09945
3.092 | 25.04098 | 1.601 | 11.34023 | 1.658 | 12.13789 | 3.232 | 24.24361 | 3.079 | 22.80955 | 3.224 | 24.54117
3.158 | 25.68977 | 1.634 | 11.71108 | 1.688 | 12.44853 | 3.295 | 24.38144 | 3.141 | 23.17697 | 3.293 | 24.71331
3.218 | 25.94154 | 1.661 | 12.09942 | 1.717 | 12.62498 | 3.363 | 24.93242 | 3.207 | 23.354 | 3.359 | 25.18343
3.288 | 26.55565 | 1.695 | 12.45824 | 1.747 | 13.05686 | 3.428 | 25.02958 | 3.269 | 23.89125 | 3.419 | 25.32443
3.345 | 26.87027 | 1.726 | 12.89464 | 1.779 | 13.33251 | 3.498 | 25.51801 | 3.336 | 24.07479 | 3.493 | 25.81217
3.416 | 27.3475 | 1.751 | 13.04249 | 1.816 | 13.74134 | 3.559 | 25.76346 | 3.404 | 24.51828 | 3.554 | 26.05446
3.479 | 27.77728 | 1.785 | 13.61212 | 1.842 | 13.9672 | 3.632 | 26.04247 | 3.461 | 24.75894 | 3.624 | 26.27294
3.539 | 27.89517 | 1.817 | 13.9471 | 1.881 | 14.39455 | 3.696 | 26.4143 | 3.537 | 25.21441 | 3.685 | 26.60381
3.61 | 28.62971 | 1.847 | 14.16079 | 1.912 | 14.76542 | 3.762 | 26.50226 | 3.599 | 25.50313 | 3.753 | 26.7738
3.672 | 28.76931 | 1.876 | 14.62774 | 1.94 | 14.89233 | 3.827 | 26.95564 | 3.663 | 25.63025 | 3.824 | 27.1956
3.74 | 29.21009 | 1.907 | 14.8705 | 1.975 | 15.46072 | 3.893 | 27.09678 | 3.73 | 26.13992 | 3.881 | 27.26814
3.801 | 29.59617 | 1.94 | 15.32631 | 2.01 | 15.76599 | 3.968 | 27.45058 | 3.793 | 26.23495 | 3.958 | 27.78175
3.871 | 29.75432 | 1.964 | 15.4647 | 2.044 | 16.06359 | 4.025 | 27.67653 | 3.864 | 26.68258 | 4.019 | 27.91656
3.936 | 30.24697 | 2.001 | 16.01925 | 2.072 | 16.42518 | 4.101 | 27.9098 | 3.925 | 26.8822 | 4.086 | 28.09639
3.996 | 30.38301 | 2.032 | 16.32421 | 2.107 | 16.73998 | 4.165 | 28.19326 | 3.995 | 27.23901 | 4.152 | 28.45827
4.067 | 30.91429 | 2.06 | 16.45424 | 2.14 | 17.23524 | 4.229 | 28.26311 | 4.063 | 27.58652 | 4.217 | 28.43937
4.129 | 31.17575 | 2.089 | 16.94361 | 2.167 | 17.33435 | 4.299 | 28.73831 | 4.124 | 27.55753 | 4.288 | 28.90135
4.198 | 31.35246 | 2.123 | 17.216 | 2.205 | 17.95312 | 4.362 | 28.77734 | 4.194 | 28.18226 | 4.349 | 29.02983
4.258 | 31.80211 | 2.156 | 17.59241 | 2.238 | 18.21527 | 4.435 | 29.09929 | 4.259 | 28.22637 | 4.42 | 29.31083
4.328 | 31.93821 | 2.182 | 17.797 | 2.269 | 18.39432 | 4.497 | 29.32348 | 4.328 | 28.58718 | 4.482 | 29.54837
4.395 | 32.34827 | 2.217 | 18.22474 | 2.297 | 18.84947 | 4.566 | 29.43045 | 4.39 | 28.83158 | 4.55 | 29.53626
4.452 | 32.45948 | 2.249 | 18.57759 | 2.335 | 19.17136 | 4.635 | 29.80702 | 4.461 | 28.99805 | 4.615 | 29.98276
4.527 | 32.97435 | 2.278 | 18.70691 | 2.369 | 19.56605 | 4.698 | 29.72818 | 4.527 | 29.393 | 4.684 | 30.01228
4.589 | 33.1322 | 2.312 | 19.25743 | 2.395 | 19.6838 | 4.769 | 30.25061 | 4.59 | 29.39799 | 4.755 | 30.33883
4.655 | 33.25955 | 2.342 | 19.41592 | 2.431 | 20.17363 | 4.835 | 30.34655 | 4.659 | 29.85896 | 4.816 | 30.50469
4.72 | 33.72375 | 2.376 | 19.71045 | 2.463 | 20.43524 | 4.905 | 30.46944 | 4.723 | 30.011 | 4.89 | 30.70987
4.784 | 33.70536 | 2.401 | 19.97971 | 2.495 | 20.60774 | 4.967 | 30.78697 | 4.796 | 30.26632 | 4.952 | 30.94145
4.854 | 34.20855 | 2.438 | 20.35717 | 2.527 | 21.07014 | 5.038 | 30.75308 | 4.856 | 30.4818 | 5.021 | 30.95437
4.914 | 34.27337 | 2.473 | 20.75116 | 2.56 | 21.23425 | 5.104 | 31.13586 | 4.927 | 30.6087 | 5.091 | 31.34912
4.985 | 34.70149 | 2.499 | 20.7581 | 2.595 | 21.59079 | 5.17 | 31.1635 | 4.996 | 30.95671 | 5.154 | 31.37569
5.05 | 34.95564 | 2.535 | 21.31861 | 2.62 | 21.70997 | 5.243 | 31.51284 | 5.054 | 30.91631 | 5.227 | 31.67346
5.114 | 34.85859 | 2.564 | 21.46499 | 2.657 | 22.14466 | 5.308 | 31.71317 | 5.13 | 31.43421 | 5.287 | 31.75494
5.18 | 35.44312 | 2.597 | 21.68 | 2.693 | 22.49862 | 5.378 | 31.73474 | 5.191 | 31.46988 | 5.357 | 31.94631
5.247 | 35.39595 | 2.626 | 22.03518 | 2.721 | 22.44511 | 5.441 | 31.98997 | 5.264 | 31.72845 | 5.427 | 32.2218
5.314 | 35.77468 | 2.662 | 22.30002 | 2.757 | 23.02281 | 5.51 | 32.02094 | 5.328 | 31.97606 | 5.487 | 32.11731
5.376 | 35.94616 | 2.697 | 22.66401 | 2.788 | 23.10769 | 5.582 | 32.39108 | 5.396 | 31.91685 | 5.561 | 32.62515
5.447 | 36.18903 | 2.722 | 22.65684 | 2.822 | 23.39264 | 5.641 | 32.3794 | 5.467 | 32.35787 | 5.625 | 32.62437
5.511 | 36.49064 | 2.758 | 23.17578 | 2.849 | 23.6181 | 5.718 | 32.72109 | 5.53 | 32.32502 | 5.695 | 32.79163
5.576 | 36.4099 | 2.79 | 23.39979 | 2.888 | 23.95051 | 5.782 | 32.81889 | 5.601 | 32.73416 | 5.76 | 33.06088
5.643 | 36.86093 | 2.821 | 23.45827 | 2.923 | 24.25056 | 5.849 | 32.85465 | 5.667 | 32.88631 | 5.828 | 32.90331
5.706 | 36.9063 | 2.853 | 23.92904 | 2.948 | 24.12774 | 5.919 | 33.24968 | 5.735 | 32.84408 | 5.898 | 33.35664
5.779 | 37.27589 | 2.887 | 24.05322 | 2.984 | 24.69035 | 5.983 | 33.10139 | 5.8 | 33.27434 | 5.963 | 33.33424
5.837 | 37.35793 | 2.921 | 24.35444 | 3.016 | 24.84588 | 6.057 | 33.49739 | 5.869 | 33.18804 | 6.034 | 33.66449
5.909 | 37.60862 | 2.947 | 24.47195 | 3.05 | 24.96247 | 6.119 | 33.56796 | 5.937 | 33.51067 | 6.1 | 33.79272
5.975 | 37.88374 | 2.986 | 24.86434 | 3.079 | 25.28137 | 6.191 | 33.74619 | 6.001 | 33.63453 | 6.17 | 33.75747
6.037 | 37.77436 | 3.018 | 25.10794 | 3.116 | 25.50945 | 6.257 | 33.96859 | 6.075 | 33.82699 | 6.236 | 34.14318
6.108 | 38.37076 | 3.047 | 25.04909 | 3.149 | 25.78729 | 6.322 | 33.82521 | 6.139 | 34.07531 | 6.304 | 34.03234
6.17 | 38.25587 | 3.079 | 25.53391 | 3.175 | 25.79623 | 6.394 | 34.36758 | 6.207 | 34.03 | 6.375 | 34.38924
6.239 | 38.67598 | 3.113 | 25.68014 | 3.215 | 26.28079 | 6.459 | 34.29103 | 6.275 | 34.33521 | 6.436 | 34.44294
6.305 | 38.8536 | 3.151 | 25.9094 | 3.246 | 26.4149 | 6.531 | 34.5335 | 6.341 | 34.38063 | 6.512 | 34.68766
6.371 | 38.79583 | 3.177 | 26.05521 | 3.277 | 26.41391 | 6.595 | 34.73252 | 6.414 | 34.67067 | 6.574 | 34.81365
6.44 | 39.26763 | 3.215 | 26.32004 | 3.308 | 26.7937 | 6.666 | 34.67086 | 6.475 | 34.79249 | 6.643 | 34.81071
6.502 | 39.11633 | 3.247 | 26.52886 | 3.343 | 26.94345 | 6.732 | 34.97104 | 6.55 | 34.87555 | 6.713 | 35.17998
6.571 | 39.60692 | 3.274 | 26.51699 | 3.38 | 27.26874 | 6.796 | 34.91884 | 6.615 | 35.08637 | 6.777 | 35.11912
6.636 | 39.7193 | 3.31 | 27.04439 | 3.407 | 27.26052 | 6.871 | 35.30258 | 6.679 | 34.99114 | 6.851 | 35.4388
6.706 | 39.77125 | 3.346 | 27.14406 | 3.444 | 27.64881 | 6.934 | 35.38913 | 6.752 | 35.45637 | 6.913 | 35.49879
6.769 | 40.11535 | 3.379 | 27.19293 | 3.478 | 27.8157 | 7.005 | 35.42926 | 6.815 | 35.38148 | 6.987 | 35.63518
6.838 | 40.02774 | 3.408 | 27.47871 | 3.506 | 27.76363 | 7.069 | 35.66364 | 6.886 | 35.65018 | 7.053 | 35.84238
6.903 | 40.36219 | 3.443 | 27.63175 | 3.539 | 28.23515 | 7.14 | 35.60067 | 6.953 | 35.83828 | 7.115 | 35.64745
6.967 | 40.40621 | 3.479 | 27.89684 | 3.576 | 28.3372 | 7.208 | 35.93149 | 7.021 | 35.70515 | 7.191 | 36.22161
7.041 | 40.75649 | 3.505 | 27.82958 | 3.611 | 28.4404 | 7.269 | 35.85928 | 7.092 | 36.10693 | 7.255 | 36.10258
7.103 | 40.91296 | 3.543 | 28.32556 | 3.638 | 28.57984 | 7.347 | 36.25038 | 7.154 | 35.96249 | 7.325 | 36.29553
7.173 | 40.91991 | 3.579 | 28.4896 | 3.675 | 28.80133 | 7.41 | 36.28274 | 7.228 | 36.40451 | 7.389 | 36.51171
7.238 | 41.20837 | 3.609 | 28.35057 | 3.707 | 29.05167 | 7.478 | 36.26047 | 7.294 | 36.42519 | 7.46 | 36.38529
7.303 | 41.19693 | 3.641 | 28.80254 | 3.736 | 28.94607 | 7.545 | 36.64503 | 7.363 | 36.37994 | 7.529 | 36.72957
7.375 | 41.57576 | 3.677 | 28.85003 | 3.771 | 29.4672 | 7.611 | 36.4552 | 7.428 | 36.78153 | 7.592 | 36.65884
7.435 | 41.61473 | 3.712 | 29.09143 | 3.807 | 29.58468 | 7.683 | 36.83213 | 7.498 | 36.58327 | 7.664 | 37.00913
7.51 | 41.85978 | 3.739 | 29.07015 | 3.839 | 29.50038 | 7.745 | 36.89449 | 7.566 | 36.91745 | 7.729 | 37.09036
7.575 | 42.03147 | 3.777 | 29.44185 | 3.868 | 29.80149 | 7.819 | 37.01187 | 7.627 | 36.90723 | 7.799 | 37.00689
7.639 | 41.89112 | 3.811 | 29.61784 | 3.906 | 29.92072 | 7.886 | 37.22408 | 7.704 | 37.17471 | 7.863 | 37.36494
7.71 | 42.44464 | 3.842 | 29.52855 | 3.94 | 30.16474 | 7.951 | 36.95027 | 7.767 | 37.30665 | 7.932 | 37.23399
7.774 | 42.24838 | 3.876 | 29.97855 | 3.967 | 30.05354 | 8.02 | 37.47724 | 7.835 | 37.18756 | 8.003 | 37.55351
7.844 | 42.66179 | 3.911 | 29.98617 | 4.005 | 30.51449 | 8.086 | 37.37435 | 7.904 | 37.57368 | 8.063 | 37.51855
7.909 | 42.81225 | 3.945 | 30.10472 | 4.037 | 30.57739 | 8.158 | 37.5826 | 7.969 | 37.46768 | 8.139 | 37.86302
7.978 | 42.72559 | 3.971 | 30.15376 | 4.07 | 30.58231 | 8.219 | 37.71143 | 8.042 | 37.76888 | 8.203 | 37.91179
8.046 | 43.13929 | 4.009 | 30.49449 | 4.101 | 30.90003 | 8.293 | 37.76324 | 8.102 | 37.79012 | 8.27 | 37.79237
8.109 | 42.93522 | 4.046 | 30.7262 | 4.138 | 30.96395 | 8.359 | 37.97415 | 8.176 | 37.96845 | 8.339 | 38.20218
8.179 | 43.46172 | 4.076 | 30.52291 | 4.171 | 31.12955 | 8.423 | 37.78881 | 8.243 | 38.13654 | 8.404 | 37.99342
8.245 | 43.43302 | 4.112 | 31.03319 | 4.197 | 31.03514 | 8.495 | 38.26234 | 8.306 | 37.92999 | 8.477 | 38.38901
8.313 | 43.51254 | 4.144 | 30.936 | 4.234 | 31.49154 | 8.558 | 38.17575 | 8.377 | 38.4306 | 8.539 | 38.33303
8.377 | 43.87251 | 4.177 | 31.06018 | 4.27 | 31.6606 | 8.632 | 38.33448 | 8.443 | 38.31692 | 8.611 | 38.57471
8.447 | 43.70566 | 4.206 | 31.20151 | 4.301 | 31.49417 | 8.694 | 38.44443 | 8.514 | 38.51901 | 8.679 | 38.74643
8.514 | 44.04212 | 4.243 | 31.42848 | 4.334 | 31.9362 | 8.764 | 38.44541 | 8.577 | 38.69624 | 8.743 | 38.47454
8.575 | 43.96255 | 4.281 | 31.6961 | 4.367 | 31.83881 | 8.834 | 38.75981 | 8.648 | 38.6265 | 8.812 | 38.97795
8.651 | 44.44323 | 4.308 | 31.44787 | 4.401 | 32.06164 | 8.895 | 38.50297 | 8.716 | 38.97173 | 8.879 | 38.80755
8.713 | 44.47564 | 4.345 | 31.96702 | 4.428 | 32.04455 | 8.97 | 39.06201 | 8.779 | 38.74957 | 8.949 | 39.06454
8.782 | 44.42461 | 4.378 | 31.90647 | 4.466 | 32.39444 | 9.034 | 38.95351 | 8.848 | 39.1776 | 9.01 | 39.13782
8.848 | 44.78899 | 4.411 | 31.96485 | 4.501 | 32.59361 | 9.103 | 39.01773 | 8.915 | 39.19805 | 9.083 | 39.21082
8.915 | 44.65606 | 4.441 | 32.18235 | 4.531 | 32.33986 | 9.167 | 39.22285 | 8.986 | 39.23318 | 9.149 | 39.45166
8.986 | 45.07831 | 4.478 | 32.32998 | 4.565 | 32.78862 | 9.237 | 39.07056 | 9.048 | 39.43831 | 9.213 | 39.24471
9.044 | 44.95333 | 4.514 | 32.54237 | 4.599 | 32.77344 | 9.306 | 39.43629 | 9.12 | 39.33844 | 9.284 | 39.63403
9.119 | 45.36085 | 4.541 | 32.37021 | 4.633 | 32.88743 | 9.368 | 39.31015 | 9.188 | 39.60379 | 9.348 | 39.59425
9.185 | 45.45355 | 4.58 | 32.8348 | 4.66 | 32.9367 | 9.441 | 39.61525 | 9.25 | 39.51082 | 9.421 | 39.81695
9.248 | 45.25711 | 4.612 | 32.8118 | 4.699 | 33.20058 | 9.504 | 39.70555 | 9.323 | 39.95461 | 9.482 | 39.84389
9.316 | 45.75144 | 4.646 | 32.80463 | 4.732 | 33.37121 | 9.575 | 39.65456 | 9.387 | 39.92664 | 9.555 | 39.89634
9.382 | 45.58969 | 4.676 | 33.02021 | 4.76 | 33.17702 | 9.638 | 39.9007 | 9.458 | 39.92068 | 9.622 | 40.12648
9.452 | 45.92828 | 4.711 | 33.11386 | 4.797 | 33.6843 | 9.708 | 39.76333 | 9.523 | 40.14762 | 9.684 | 39.91532
9.514 | 46.00514 | 4.749 | 33.39111 | 4.831 | 33.61015 | 9.779 | 40.09785 | 9.588 | 40.00227 | 9.758 | 40.39127
9.586 | 46.09623 | 4.776 | 33.22699 | 4.862 | 33.65218 | 9.84 | 40.01579 | 9.66 | 40.37713 | 9.821 | 40.26458
9.651 | 46.37344 | 4.817 | 33.63539 | 4.89 | 33.79575 | 9.915 | 40.30649 | 9.721 | 40.20504 | 9.892 | 40.48745
9.717 | 46.12933 | 4.849 | 33.64895 | 4.926 | 33.96001 | 9.977 | 40.33706 | 9.796 | 40.62921 | 9.958 | 40.61514
9.783 | 46.57002 | 4.879 | 33.51622 | 4.962 | 34.24116 | 10.047 | 40.31145 | 9.86 | 40.66794 | 10.024 | 40.43762
9.849 | 46.56507 | 4.911 | 33.86549 | 4.99 | 33.98449 | 10.114 | 40.61927 | 9.929 | 40.50908 | 10.097 | 40.83838
9.922 | 46.76949 | 4.948 | 34.00272 | 5.029 | 34.51177 | 10.179 | 40.44865 | 9.996 | 40.88599 | 10.159 | 40.64487
9.981 | 46.86723 | 4.986 | 34.07423 | 5.061 | 34.41564 | 10.252 | 40.78876 | 10.062 | 40.61594 | 10.231 | 41.01595
10.054 | 46.90221 | 5.013 | 34.01637 | 5.093 | 34.36269 | 10.315 | 40.74756 | 10.131 | 41.06204 | 10.296 | 41.08854
10.12 | 47.16269 | 5.051 | 34.3158 | 5.121 | 34.57848 | 10.386 | 40.90931 | 10.197 | 41.00096 | 10.366 | 40.99442
10.182 | 47.00258 | 5.083 | 34.41409 | 5.159 | 34.80396 | 10.454 | 41.07246 | 10.27 | 41.17065 | 10.431 | 41.30428
10.252 | 47.53619 | 5.115 | 34.32219 | 5.197 | 34.97817 | 10.519 | 40.81967 | 10.336 | 41.37503 | 10.5 | 41.11965
10.315 | 47.40746 | 5.148 | 34.6953 | 5.222 | 34.73438 | 10.589 | 41.30437 | 10.404 | 41.16611 | 10.569 | 41.4045
10.387 | 47.58241 | 5.184 | 34.72189 | 5.26 | 35.15038 | 10.654 | 41.16394 | 10.471 | 41.48803 | 10.632 | 41.39671
10.45 | 47.76185 | 5.22 | 34.76448 | 5.291 | 35.15255 | 10.725 | 41.37509 | 10.537 | 41.41571 | 10.707 | 41.59603
10.517 | 47.66945 | 5.247 | 34.8061 | 5.324 | 35.12662 | 10.79 | 41.50787 | 10.61 | 41.68584 | 10.77 | 41.72574
10.587 | 48.08483 | 5.285 | 35.06556 | 5.355 | 35.37562 | 10.861 | 41.33762 | 10.671 | 41.66592 | 10.839 | 41.60455
10.65 | 47.82613 | 5.32 | 35.21556 | 5.39 | 35.4379 | 10.928 | 41.69968 | 10.744 | 41.76852 | 10.906 | 41.87544
10.721 | 48.36709 | 5.349 | 34.99232 | 5.428 | 35.58846 | 10.994 | 41.50657 | 10.81 | 41.88671 | 10.972 | 41.79091
10.786 | 48.34214 | 5.385 | 35.43743 | 5.453 | 35.42292 | 11.064 | 41.85664 | 10.875 | 41.75704 | 11.044 | 42.06943
10.855 | 48.30856 | 5.419 | 35.38845 | 5.492 | 35.89344 | 11.13 | 41.87045 | 10.948 | 42.19887 | 11.106 | 42.08614
10.919 | 48.66263 | 5.454 | 35.44781 | 5.524 | 35.87856 | 11.201 | 41.89578 | 11.011 | 42.02727 | 11.181 | 42.17828
10.987 | 48.41631 | 5.484 | 35.56865 | 5.556 | 35.74617 | 11.265 | 42.11183 | 11.085 | 42.26503 | 11.247 | 42.33921
11.054 | 48.85223 | 5.522 | 35.72465 | 5.589 | 36.14064 | 11.336 | 41.95769 | 11.15 | 42.3457 | 11.311 | 42.10945
11.119 | 48.73071 | 5.557 | 35.88866 | 5.622 | 36.10312 | 11.406 | 42.26134 | 11.22 | 42.31486 | 11.385 | 42.62422
11.189 | 49.0619 | 5.585 | 35.62822 | 5.658 | 36.28556 | 11.467 | 42.13251 | 11.289 | 42.56588 | 11.449 | 42.42453
11.254 | 49.24972 | 5.62 | 36.06629 | 5.685 | 36.20267 | 11.544 | 42.51029 | 11.351 | 42.33954 | 11.521 | 42.67122
11.323 | 49.08232 | 5.654 | 36.14051 | 5.725 | 36.53682 | 11.607 | 42.45635 | 11.426 | 42.84502 | 11.586 | 42.78894
11.387 | 49.38482 | 5.691 | 36.05064 | 5.758 | 36.58762 | 11.676 | 42.44802 | 11.492 | 42.75887 | 11.655 | 42.60993
11.454 | 49.29951 | 5.72 | 36.24468 | 5.787 | 36.36377 | 11.744 | 42.74708 | 11.561 | 42.74154 | 11.724 | 42.98206
11.525 | 49.70358 | 5.757 | 36.26593 | 5.819 | 36.76101 | 11.81 | 42.51849 | 11.629 | 43.06136 | 11.787 | 42.71731
11.586 | 49.60507 | 5.791 | 36.4782 | 5.854 | 36.81311 | 11.882 | 42.88669 | 11.697 | 42.78525 | 11.859 | 43.2063
11.66 | 49.90955 | 5.819 | 36.29932 | 5.892 | 36.89038 | 11.943 | 42.79923 | 11.765 | 43.13584 | 11.925 | 43.14173
11.725 | 49.97662 | 5.857 | 36.77262 | 5.919 | 36.87676 | 12.018 | 43.04139 | 11.829 | 43.05949 | 11.994 | 43.08979
11.79 | 49.85841 | 5.893 | 36.76679 | 5.957 | 37.13401 | 12.084 | 43.10441 | 11.903 | 43.27001 | 12.06 | 43.45003
11.861 | 50.35445 | 5.925 | 36.61595 | 5.99 | 37.2124 | 12.15 | 42.83502 | 11.967 | 43.40469 | 12.13 | 43.18941
11.924 | 50.08099 | 5.956 | 36.84712 | 6.019 | 37.03823 | 12.22 | 43.3802 | 12.036 | 43.20473 | 12.2 | 43.50533
11.996 | 50.48881 | 5.992 | 36.88297 | 6.054 | 37.48886 | 12.286 | 43.14739 | 12.103 | 43.57411 | 12.261 | 43.40642
12.06 | 50.50111 | 6.03 | 37.17334 | 6.089 | 37.45809 | 12.357 | 43.38071 | 12.171 | 43.41196 | 12.337 | 43.75233
12.13 | 50.58825 | 6.057 | 36.93511 | 6.124 | 37.44381 | 12.419 | 43.44597 | 12.243 | 43.69682 | 12.401 | 43.78136
12.197 | 50.83012 | 6.096 | 37.31857 | 6.151 | 37.4869 | 12.493 | 43.44432 | 12.304 | 43.68374 | 12.468 | 43.57983
12.26 | 50.55474 | 6.13 | 37.34556 | 6.188 | 37.66133 | 12.559 | 43.6781 | 12.381 | 43.79511 | 12.537 | 43.944
12.332 | 51.18332 | 6.161 | 37.16417 | 6.224 | 37.94069 | 12.624 | 43.43272 | 12.446 | 43.9169 | 12.603 | 43.78727
12.398 | 51.02658 | 6.195 | 37.59035 | 6.253 | 37.60846 | 12.696 | 43.86714 | 12.511 | 43.6923 | 12.676 | 44.09363
12.469 | 51.1539 | 6.23 | 37.47578 | 6.29 | 38.11432 | 12.76 | 43.79863 | 12.583 | 44.22309 | 12.735 | 44.00987
12.533 | 51.42192 | 6.267 | 37.64772 | 6.323 | 38.0354 | 12.832 | 43.82603 | 12.648 | 43.98569 | 12.811 | 44.21702
12.603 | 51.21069 | 6.294 | 37.5174 | 6.355 | 37.96793 | 12.894 | 44.0084 | 12.72 | 44.19035 | 12.875 | 44.31836
12.669 | 51.54624 | 6.331 | 37.82498 | 6.387 | 38.2644 | 12.966 | 43.91542 | 12.784 | 44.31673 | 12.939 | 44.05102
12.734 | 51.42841 | 6.367 | 38.00063 | 6.424 | 38.22924 | 13.034 | 44.15306 | 12.855 | 44.22017 | 13.01 | 44.55886
12.806 | 51.83643 | 6.399 | 37.732 | 6.46 | 38.48695 | 13.094 | 43.94809 | 12.923 | 44.51112 | 13.075 | 44.33768
12.87 | 51.89088 | 6.433 | 38.20819 | 6.486 | 38.16993 | 13.17 | 44.42849 | 12.984 | 44.13842 | 13.147 | 44.5616
12.94 | 51.80264 | 6.468 | 38.05159 | 6.522 | 38.60838 | 13.234 | 44.34785 | 13.058 | 44.72655 | 13.209 | 44.6804
13.004 | 52.10462 | 6.503 | 38.14146 | 6.555 | 38.68532 | 13.304 | 44.28489 | 13.124 | 44.61081 | 13.282 | 44.64669
13.074 | 51.99337 | 6.531 | 38.1165 | 6.589 | 38.53186 | 13.37 | 44.59939 | 13.192 | 44.54538 | 13.349 | 44.90644
13.143 | 52.33236 | 6.569 | 38.41775 | 6.622 | 38.86613 | 13.437 | 44.33992 | 13.256 | 44.84604 | 13.414 | 44.63023
13.204 | 52.20191 | 6.607 | 38.59776 | 6.658 | 38.77687 | 13.508 | 44.71995 | 13.327 | 44.64619 | 13.483 | 45.07248
13.28 | 52.60568 | 6.635 | 38.25527 | 6.692 | 38.95131 | 13.569 | 44.50555 | 13.396 | 44.98517 | 13.549 | 45.0181
13.344 | 52.61561 | 6.672 | 38.7281 | 6.719 | 38.75438 | 13.642 | 44.88855 | 13.458 | 44.77782 | 13.62 | 45.06247
13.41 | 52.43979 | 6.703 | 38.59121 | 6.757 | 39.17019 | 13.709 | 44.95893 | 13.532 | 45.17648 | 13.681 | 45.2395
13.478 | 52.96939 | 6.74 | 38.68652 | 6.793 | 39.29281 | 13.776 | 44.68003 | 13.598 | 45.1798 | 13.755 | 45.11657
13.545 | 52.68353 | 6.77 | 38.76228 | 6.822 | 38.98972 | 13.843 | 45.13589 | 13.668 | 45.0625 | 13.821 | 45.36808
13.616 | 53.07035 | 6.809 | 38.96613 | 6.857 | 39.42627 | 13.912 | 44.86869 | 13.731 | 45.27736 | 13.885 | 45.19912
13.679 | 53.11305 | 6.845 | 39.0409 | 6.889 | 39.27935 | 13.982 | 45.16776 | 13.799 | 45.17245 | 13.958 | 45.65311
13.75 | 53.17152 | 6.873 | 38.78257 | 6.927 | 39.50546 | 14.044 | 45.12096 | 13.872 | 45.48383 | 14.022 | 45.54149
13.817 | 53.44823 | 6.911 | 39.2959 | 6.953 | 39.39039 | 14.117 | 45.31213 | 13.932 | 45.28837 | 14.093 | 45.58169
13.88 | 53.01052 | 6.944 | 39.2158 | 6.994 | 39.73775 | 14.181 | 45.43035 | 14.009 | 45.69797 | 14.158 | 45.75927
13.951 | 53.7181 | 6.979 | 39.12687 | 7.028 | 39.79393 | 14.249 | 45.19891 | 14.073 | 45.64671 | 14.225 | 45.59316
14.017 | 53.53541 | 7.01 | 39.36623 | 7.056 | 39.48331 | 14.317 | 45.57452 | 14.139 | 45.52287 | 14.296 | 45.9621
14.087 | 53.65576 | 7.047 | 39.3625 | 7.092 | 40.00547 | 14.384 | 45.39568 | 14.207 | 45.83349 | 14.357 | 45.67381
14.148 | 53.86052 | 7.083 | 39.58707 | 7.126 | 39.89658 | 14.457 | 45.70042 | 14.273 | 45.58319 | 14.431 | 46.16401
14.22 | 53.79897 | 7.112 | 39.37747 | 7.161 | 39.95415 | 14.518 | 45.60054 | 14.346 | 45.9931 | 14.498 | 46.13239
14.287 | 54.11367 | 7.151 | 39.7733 | 7.191 | 40.02866 | 14.591 | 45.79661 | 14.408 | 45.89164 | 14.566 | 45.97601
14.349 | 53.82069 | 7.184 | 39.74407 | 7.227 | 40.11795 | 14.657 | 45.93167 | 14.479 | 46.03756 | 14.634 | 46.33121
14.421 | 54.38838 | 7.215 | 39.51083 | 7.264 | 40.37578 | 14.722 | 45.63055 | 14.546 | 46.20007 | 14.701 | 46.05276
14.485 | 54.27643 | 7.249 | 39.95316 | 7.293 | 40.0535 | 14.792 | 46.1428 | 14.614 | 45.91301 | 14.77 | 46.43711
14.557 | 54.37048 | 7.284 | 39.91618 | 7.331 | 40.53605 | 14.857 | 45.8842 | 14.681 | 46.3274 | 14.835 | 46.35677
14.618 | 54.49826 | 7.321 | 40.00154 | 7.363 | 40.43304 | 14.928 | 46.22108 | 14.749 | 46.1586 | 14.907 | 46.54158
14.689 | 54.48825 | 7.349 | 39.92571 | 7.395 | 40.2701 | 14.994 | 46.23664 | 14.821 | 46.37828 | 14.973 | 46.70075
14.759 | 54.85392 | 7.389 | 40.1668 | 7.426 | 40.58714 | 15.063 | 46.11592 | 14.882 | 46.41757 | 15.041 | 46.46305
14.819 | 54.51565 | 7.422 | 40.28288 | 7.464 | 40.66643 | 15.132 | 46.43102 | 14.956 | 46.4417 | 15.108 | 46.76583
14.894 | 55.17679 | 7.452 | 40.00387 | 7.502 | 40.83362 | 15.196 | 46.16794 | 15.021 | 46.58121 | 15.173 | 46.63872
14.958 | 55.03862 | 7.488 | 40.50863 | 7.528 | 40.57134 | 15.266 | 46.58297 | 15.088 | 46.43208 | 15.247 | 46.93286
15.027 | 55.00123 | 7.523 | 40.43007 | 7.567 | 40.9763 | 15.332 | 46.51586 | 15.158 | 46.82778 | 15.307 | 46.86109
15.091 | 55.29409 | 7.56 | 40.40831 | 7.598 | 40.97137 | 15.404 | 46.56521 | 15.223 | 46.71076 | 15.381 | 47.01852
15.159 | 55.054 | 7.588 | 40.43404 | 7.629 | 40.7738 | 15.468 | 46.70799 | 15.296 | 46.87904 | 15.446 | 47.07547
15.229 | 55.56441 | 7.625 | 40.59396 | 7.663 | 41.20179 | 15.538 | 46.58729 | 15.359 | 46.90133 | 15.511 | 46.90765
15.292 | 55.3735 | 7.661 | 40.81709 | 7.7 | 41.15939 | 15.605 | 46.80807 | 15.43 | 46.84766 | 15.584 | 47.40539
15.364 | 55.71751 | 7.69 | 40.49311 | 7.735 | 41.24823 | 15.668 | 46.67091 | 15.499 | 47.11205 | 15.646 | 47.11976
15.43 | 55.83115 | 7.728 | 40.99986 | 7.762 | 41.07726 | 15.743 | 47.06342 | 15.562 | 46.8107 | 15.719 | 47.42221
15.5 | 55.60856 | 7.762 | 40.90586 | 7.799 | 41.39883 | 15.805 | 47.02456 | 15.634 | 47.34425 | 15.783 | 47.42905
15.564 | 55.97386 | 7.795 | 40.76474 | 7.835 | 41.56333 | 15.876 | 47.00897 | 15.701 | 47.23203 | 15.852 | 47.39006
15.632 | 55.81449 | 7.828 | 41.09425 | 7.864 | 41.23251 | 15.942 | 47.18364 | 15.77 | 47.26835 | 15.921 | 47.64907
15.702 | 56.1395 | 7.864 | 41.01108 | 7.901 | 41.73984 | 16.009 | 47.04845 | 15.836 | 47.51416 | 15.985 | 47.37671
15.762 | 56.09493 | 7.901 | 41.23529 | 7.935 | 41.60488 | 16.08 | 47.37746 | 15.904 | 47.15946 | 16.058 | 47.89347
15.836 | 56.38896 | 7.928 | 40.95711 | 7.969 | 41.60341 | 16.143 | 47.24169 | 15.973 | 47.60849 | 16.123 | 47.75802
15.9 | 56.42976 | 7.967 | 41.38934 | 7.999 | 41.73951 | 16.218 | 47.53494 | 16.039 | 47.45342 | 16.193 | 47.77391
15.968 | 56.33588 | 8.001 | 41.45495 | 8.037 | 41.81629 | 16.284 | 47.54782 | 16.11 | 47.72414 | 16.259 | 48.04921
16.038 | 56.73857 | 8.034 | 41.20911 | 8.072 | 42.03958 | 16.35 | 47.31273 | 16.176 | 47.7821 | 16.329 | 47.73816
16.103 | 56.53099 | 8.069 | 41.58249 | 8.1 | 41.69353 | 16.421 | 47.8185 | 16.245 | 47.597 | 16.395 | 48.06627
16.176 | 56.89615 | 8.103 | 41.46838 | 8.136 | 42.16003 | 16.486 | 47.46522 | 16.313 | 47.9656 | 16.46 | 47.95829
16.238 | 56.81301 | 8.137 | 41.57408 | 8.17 | 42.16693 | 16.557 | 47.82124 | 16.381 | 47.70746 | 16.534 | 48.24181
16.309 | 56.97746 | 8.165 | 41.45492 | 8.206 | 42.04196 | 16.62 | 47.86245 | 16.452 | 48.03753 | 16.598 | 48.31839
16.377 | 57.18396 | 8.206 | 41.87817 | 8.236 | 42.26317 | 16.693 | 47.76955 | 16.515 | 47.9555 | 16.668 | 48.12959
16.441 | 56.84068 | 8.242 | 41.92208 | 8.273 | 42.27461 | 16.759 | 48.04564 | 16.589 | 48.1484 | 16.733 | 48.43867
16.511 | 57.45599 | 8.27 | 41.55168 | 8.307 | 42.38921 | 16.826 | 47.74187 | 16.654 | 48.15905 | 16.802 | 48.27735
16.577 | 57.30917 | 8.306 | 42.03753 | 8.335 | 42.16791 | 16.895 | 48.21795 | 16.72 | 48.00939 | 16.873 | 48.59356
16.647 | 57.50259 | 8.339 | 41.91159 | 8.373 | 42.6974 | 16.962 | 48.06757 | 16.792 | 48.44236 | 16.934 | 48.47633
16.711 | 57.69157 | 8.375 | 41.96967 | 8.409 | 42.68245 | 17.032 | 48.14527 | 16.855 | 48.21943 | 17.011 | 48.6859
16.781 | 57.43367 | 8.403 | 41.97733 | 8.44 | 42.38826 | 17.095 | 48.36005 | 16.928 | 48.46374 | 17.075 | 48.71999
16.849 | 57.88944 | 8.442 | 42.22523 | 8.473 | 42.78492 | 17.168 | 48.16829 | 16.992 | 48.48928 | 17.14 | 48.47042
16.915 | 57.67529 | 8.48 | 42.37149 | 8.507 | 42.68482 | 17.235 | 48.42678 | 17.064 | 48.51114 | 17.212 | 49.06509
16.985 | 58.06578 | 8.507 | 42.00006 | 8.542 | 42.83558 | 17.297 | 48.18086 | 17.131 | 48.68113 | 17.276 | 48.73037
17.05 | 58.10499 | 8.545 | 42.5397 | 8.57 | 42.67805 | 17.373 | 48.72276 | 17.194 | 48.32411 | 17.348 | 48.98899
17.121 | 58.08064 | 8.578 | 42.38651 | 8.609 | 43.06474 | 17.436 | 48.58585 | 17.269 | 48.9714 | 17.412 | 49.06754
17.186 | 58.35623 | 8.612 | 42.32799 | 8.646 | 43.21179 | 17.505 | 48.50676 | 17.334 | 48.72234 | 17.483 | 49.01203
17.256 | 58.13315 | 8.643 | 42.57048 | 8.674 | 42.74002 | 17.572 | 48.79191 | 17.403 | 48.77089 | 17.552 | 49.29745
17.324 | 58.51278 | 8.68 | 42.56313 | 8.71 | 43.29813 | 17.64 | 48.59742 | 17.467 | 49.02196 | 17.612 | 48.8474
17.387 | 58.39322 | 8.717 | 42.77004 | 8.743 | 43.14383 | 17.711 | 48.94059 | 17.539 | 48.74808 | 17.686 | 49.5153
17.463 | 58.80894 | 8.745 | 42.49194 | 8.777 | 43.22124 | 17.77 | 48.65681 | 17.608 | 49.13699 | 17.752 | 49.33562
17.525 | 58.7194 | 8.783 | 42.95274 | 8.806 | 43.19124 | 17.846 | 49.12939 | 17.671 | 48.9424 | 17.822 | 49.35072
17.593 | 58.68386 | 8.817 | 42.87994 | 8.844 | 43.40068 | 17.912 | 49.08265 | 17.745 | 49.28479 | 17.885 | 49.57095
17.663 | 59.10934 | 8.849 | 42.65604 | 8.879 | 43.57882 | 17.977 | 48.8559 | 17.811 | 49.30005 | 17.956 | 49.36281
17.727 | 58.81068 | 8.879 | 42.98578 | 8.908 | 43.27043 | 18.045 | 49.28377 | 17.88 | 49.05133 | 18.024 | 49.72009
17.799 | 59.24387 | 8.916 | 43.0498 | 8.946 | 43.77232 | 18.112 | 48.96979 | 17.944 | 49.47387 | 18.086 | 49.44865
17.862 | 59.13331 | 8.954 | 43.19432 | 8.98 | 43.62919 | 18.184 | 49.35464 | 18.015 | 49.25557 | 18.16 | 49.86771
17.935 | 59.38587 | 8.982 | 42.96385 | 9.012 | 43.51888 | 18.245 | 49.29642 | 18.085 | 49.50759 | 18.224 | 49.83956
18.001 | 59.49695 | 9.02 | 43.32 | 9.041 | 43.66261 | 18.318 | 49.41957 | 18.146 | 49.44356 | 18.295 | 49.80717
18.066 | 59.13685 | 9.053 | 43.29127 | 9.079 | 43.8424 | 18.384 | 49.59587 | 18.221 | 49.74435 | 18.357 | 49.95074
18.138 | 59.87251 | 9.083 | 43.06813 | 9.117 | 44.03171 | 18.451 | 49.27641 | 18.285 | 49.74844 | 18.427 | 49.86365
18.204 | 59.55734 | 9.117 | 43.50301 | 9.144 | 43.67932 | 18.517 | 49.68155 | 18.352 | 49.50104 | 18.499 | 50.17303
18.273 | 59.76775 | 9.152 | 43.46657 | 9.182 | 44.18422 | 18.583 | 49.50447 | 18.421 | 49.94593 | 18.559 | 49.89786
18.336 | 59.9313 | 9.19 | 43.54145 | 9.214 | 44.01079 | 18.655 | 49.75061 | 18.487 | 49.67828 | 18.635 | 50.42403
18.407 | 59.75841 | 9.218 | 43.38668 | 9.246 | 43.91289 | 18.715 | 49.75394 | 18.559 | 50.03737 | 18.699 | 50.2711
18.476 | 60.14908 | 9.256 | 43.71193 | 9.278 | 44.18446 | 18.792 | 49.83234 | 18.621 | 49.8754 | 18.766 | 50.17631
18.539 | 59.90573 | 9.289 | 43.73278 | 9.315 | 44.23593 | 18.856 | 49.95138 | 18.693 | 50.12319 | 18.832 | 50.48575
18.611 | 60.39286 | 9.319 | 43.44973 | 9.352 | 44.42665 | 18.921 | 49.73249 | 18.761 | 50.26398 | 18.899 | 50.19166
18.676 | 60.36521 | 9.355 | 43.95392 | 9.379 | 44.06997 | 18.991 | 50.19935 | 18.826 | 49.84187 | 18.971 | 50.64264
18.746 | 60.21567 | 9.389 | 43.86235 | 9.418 | 44.55853 | 19.054 | 49.97351 | 18.897 | 50.4921 | 19.033 | 50.50003
18.808 | 60.58837 | 9.425 | 43.84813 | 9.45 | 44.46712 | 19.126 | 50.18747 | 18.963 | 50.16024 | 19.104 | 50.70277
18.878 | 60.43585 | 9.454 | 43.82738 | 9.481 | 44.27542 | 19.189 | 50.23945 | 19.032 | 50.40453 | 19.17 | 50.83292
18.948 | 60.76781 | 9.493 | 44.07876 | 9.514 | 44.67529 | 19.258 | 50.14609 | 19.095 | 50.42804 | 19.238 | 50.54631
19.008 | 60.55145 | 9.527 | 44.14575 | 9.55 | 44.62687 | 19.328 | 50.48189 | 19.166 | 50.3771 | 19.304 | 50.95066
19.082 | 61.10447 | 9.557 | 43.89542 | 9.587 | 44.71752 | 19.39 | 50.09917 | 19.233 | 50.68027 | 19.372 | 50.77414
19.147 | 61.03523 | 9.592 | 44.27182 | 9.614 | 44.53354 | 19.462 | 50.70004 | 19.297 | 50.3659 | 19.443 | 51.01692
19.215 | 60.88775 | 9.625 | 44.27106 | 9.653 | 44.96532 | 19.53 | 50.55071 | 19.368 | 50.81614 | 19.505 | 51.01746
19.282 | 61.31552 | 9.661 | 44.16607 | 9.687 | 44.92541 | 19.598 | 50.51988 | 19.432 | 50.71068 | 19.579 | 51.09841
19.348 | 61.01146 | 9.691 | 44.34138 | 9.718 | 44.69899 | 19.663 | 50.77805 | 19.504 | 50.83566 | 19.643 | 51.19455
19.418 | 61.48895 | 9.728 | 44.37975 | 9.751 | 45.05618 | 19.732 | 50.49827 | 19.566 | 50.87652 | 19.711 | 51.08662
19.48 | 61.24334 | 9.763 | 44.5173 | 9.785 | 45.03564 | 19.799 | 50.85426 | 19.639 | 50.85728 | 19.778 | 51.36635
19.551 | 61.67487 | 9.791 | 44.21871 | 9.822 | 45.12995 | 19.866 | 50.72418 | 19.708 | 51.11018 | 19.844 | 51.28548
19.618 | 61.79178 | 9.827 | 44.70181 | 9.85 | 45.06217 | 19.936 | 51.03156 | 19.769 | 50.80041 | 19.917 | 51.50814
19.684 | 61.3969 | 9.863 | 44.7958 | 9.889 | 45.28564 | 20.002 | 51.04927 | 19.844 | 51.37065 | 19.978 | 51.44525
19.751 | 62.03094 | 9.897 | 44.45144 | 9.924 | 45.33887 | 20.07 | 50.92992 | 19.907 | 51.13869 | 20.049 | 51.50588
19.82 | 61.72466 | 9.928 | 44.77043 | 9.952 | 45.01343 | 20.134 | 51.14455 | 19.978 | 51.2872 | 20.118 | 51.75271
19.888 | 62.06434 | 9.963 | 44.72141 | 9.986 | 45.50706 | 20.203 | 51.01381 | 20.043 | 51.41268 | 20.181 | 51.37188
19.951 | 62.02505 | 9.997 | 44.88572 | 10.022 | 45.54237 | 20.274 | 51.37046 | 20.111 | 51.1916 | 20.254 | 51.98067
20.023 | 62.20283 | 10.027 | 44.66564 | 10.057 | 45.36673 | 20.334 | 51.14195 | 20.182 | 51.58051 | 20.319 | 51.79811
20.088 | 62.41904 | 10.063 | 45.04998 | 10.086 | 45.4418 | 20.408 | 51.51639 | 20.245 | 51.31257 | 20.389 | 51.90373
20.155 | 62.11642 | 10.098 | 45.14589 | 10.123 | 45.59723 | 20.473 | 51.47201 | 20.316 | 51.7348 | 20.455 | 52.11873
20.222 | 62.57572 | 10.129 | 44.78423 | 10.157 | 45.70944 | 20.541 | 51.3395 | 20.382 | 51.75297 | 20.523 | 51.76613
20.287 | 62.42268 | 10.162 | 45.17386 | 10.186 | 45.45921 | 20.611 | 51.78979 | 20.452 | 51.5123 | 20.592 | 52.2171
20.36 | 62.76365 | 10.199 | 45.14929 | 10.222 | 45.87711 | 20.675 | 51.41019 | 20.517 | 51.89633 | 20.658 | 52.00742
20.421 | 62.68117 | 10.233 | 45.269 | 10.256 | 45.90768 | 20.748 | 51.84124 | 20.587 | 51.68099 | 20.728 | 52.35417
20.493 | 62.86958 | 10.262 | 45.07894 | 10.29 | 45.67459 | 20.811 | 51.72112 | 20.655 | 51.96959 | 20.794 | 52.35299
20.56 | 63.07332 | 10.299 | 45.39808 | 10.32 | 45.89749 | 20.882 | 51.8619 | 20.72 | 51.94053 | 20.862 | 52.14301
20.623 | 62.72561 | 10.334 | 45.50422 | 10.358 | 45.99074 | 20.949 | 52.01584 | 20.794 | 52.0557 | 20.928 | 52.55817
20.695 | 63.39971 | 10.365 | 45.18203 | 10.392 | 46.09457 | 21.013 | 51.63163 | 20.859 | 52.23619 | 20.997 | 52.28916
20.759 | 63.06584 | 10.4 | 45.661 | 10.421 | 45.80592 | 21.085 | 52.24916 | 20.927 | 52.01748 | 21.067 | 52.65161
20.829 | 63.41292 | 10.435 | 45.50839 | 10.458 | 46.27375 | 21.151 | 52.0142 | 20.995 | 52.30578 | 21.129 | 52.55319
20.894 | 63.52594 | 10.47 | 45.63421 | 10.491 | 46.23438 | 21.221 | 52.18962 | 21.061 | 52.19197 | 21.205 | 52.76342
20.962 | 63.32335 | 10.498 | 45.43483 | 10.524 | 46.05314 | 21.285 | 52.37445 | 21.133 | 52.45551 | 21.268 | 52.7648
21.031 | 63.76028 | 10.535 | 45.75616 | 10.557 | 46.37153 | 21.358 | 52.14515 | 21.196 | 52.45963 | 21.336 | 52.62814
21.095 | 63.42602 | 10.572 | 45.97544 | 10.594 | 46.3133 | 21.423 | 52.42485 | 21.269 | 52.4873 | 21.406 | 53.0488
21.165 | 63.99183 | 10.602 | 45.54168 | 10.628 | 46.51903 | 21.488 | 52.21576 | 21.335 | 52.63803 | 21.47 | 52.79796
21.231 | 63.98824 | 10.638 | 46.0762 | 10.656 | 46.1749 | 21.562 | 52.66191 | 21.399 | 52.36729 | 21.544 | 53.13577
21.301 | 63.93225 | 10.671 | 45.8699 | 10.693 | 46.62294 | 21.626 | 52.61848 | 21.473 | 52.95935 | 21.605 | 53.06135
21.365 | 64.17993 | 10.705 | 45.92561 | 10.729 | 46.74131 | 21.697 | 52.55504 | 21.537 | 52.67181 | 21.678 | 53.17884
21.434 | 64.03053 | 10.734 | 45.88399 | 10.761 | 46.39336 | 21.76 | 52.78488 | 21.608 | 52.89027 | 21.746 | 53.32685
21.502 | 64.33616 | 10.772 | 46.16324 | 10.795 | 46.82733 | 21.831 | 52.63758 | 21.674 | 53.05286 | 21.808 | 52.95179
21.566 | 64.24899 | 10.809 | 46.30665 | 10.83 | 46.67959 | 21.9 | 52.92654 | 21.742 | 52.78002 | 21.882 | 53.65125
21.64 | 64.63686 | 10.837 | 45.87457 | 10.864 | 46.80115 | 21.961 | 52.68333 | 21.813 | 53.19948 | 21.946 | 53.35425
21.704 | 64.66823 | 10.873 | 46.39996 | 10.892 | 46.6232 | 22.037 | 53.17495 | 21.875 | 52.84501 | 22.016 | 53.47928
21.773 | 64.5778 | 10.906 | 46.28383 | 10.931 | 47.05057 | 22.101 | 53.05254 | 21.949 | 53.40575 | 22.08 | 53.68273
21.839 | 64.8494 | 10.942 | 46.2742 | 10.966 | 47.10923 | 22.168 | 52.89877 | 22.015 | 53.31108 | 22.15 | 53.42193
21.906 | 64.70705 | 10.971 | 46.32648 | 10.996 | 46.71098 | 22.236 | 53.39061 | 22.083 | 53.14392 | 22.22 | 53.855
21.977 | 65.12012 | 11.009 | 46.45423 | 11.029 | 47.17255 | 22.303 | 53.01649 | 22.15 | 53.58926 | 22.283 | 53.56644
22.039 | 64.99844 | 11.044 | 46.5973 | 11.064 | 47.05247 | 22.375 | 53.44886 | 22.219 | 53.26075 | 22.356 | 54.03122
22.112 | 65.29881 | 11.072 | 46.26171 | 11.1 | 47.21465 | 22.438 | 53.37558 | 22.288 | 53.61721 | 22.422 | 54.00932
22.179 | 65.3773 | 11.111 | 46.83624 | 11.128 | 47.05302 | 22.51 | 53.51879 | 22.35 | 53.48464 | 22.491 | 53.75138
22.243 | 65.08765 | 11.144 | 46.64872 | 11.166 | 47.34794 | 22.578 | 53.66901 | 22.425 | 53.80137 | 22.555 | 54.19094
22.315 | 65.78143 | 11.178 | 46.5541 | 11.201 | 47.45322 | 22.641 | 53.18538 | 22.49 | 53.86166 | 22.625 | 53.9694
22.38 | 65.38164 | 11.208 | 46.69846 | 11.23 | 47.09041 | 22.711 | 53.87135 | 22.558 | 53.59345 | 22.694 | 54.22675
22.45 | 65.80984 | 11.242 | 46.75736 | 11.268 | 47.69027 | 22.778 | 53.64453 | 22.626 | 54.01421 | 22.755 | 54.11157
22.515 | 65.91103 | 11.28 | 46.99912 | 11.3 | 47.40208 | 22.847 | 53.80131 | 22.693 | 53.82106 | 22.83 | 54.5155
22.586 | 65.72943 | 11.309 | 46.66538 | 11.336 | 47.49206 | 22.91 | 53.92357 | 22.765 | 54.12095 | 22.894 | 54.48745
22.654 | 66.13266 | 11.348 | 47.10946 | 11.365 | 47.46934 | 22.982 | 53.87423 | 22.825 | 54.03055 | 22.962 | 54.25829
22.717 | 65.71331 | 11.382 | 47.0718 | 11.401 | 47.62938 | 23.048 | 54.13081 | 22.899 | 54.22857 | 23.029 | 54.70356
22.787 | 66.42544 | 11.413 | 46.80373 | 11.438 | 47.88235 | 23.112 | 53.76547 | 22.966 | 54.31533 | 23.095 | 54.43251
22.855 | 66.31122 | 11.445 | 47.1531 | 11.467 | 47.48015 | 23.184 | 54.32165 | 23.029 | 54.00933 | 23.167 | 54.83264
22.923 | 66.2804 | 11.481 | 47.18075 | 11.505 | 48.04053 | 23.248 | 54.17181 | 23.1 | 54.62784 | 23.229 | 54.63342
22.988 | 66.67432 | 11.519 | 47.26389 | 11.537 | 47.86912 | 23.32 | 54.29913 | 23.165 | 54.32242 | 23.3 | 54.93608
23.058 | 66.40047 | 11.547 | 47.06717 | 11.571 | 47.73555 | 23.38 | 54.3005 | 23.237 | 54.58768 | 23.368 | 55.06502
23.126 | 66.76553 | 11.585 | 47.35096 | 11.6 | 47.90528 | 23.451 | 54.3383 | 23.3 | 54.69195 | 23.432 | 54.64566
23.189 | 66.54764 | 11.618 | 47.43083 | 11.638 | 48.05486 | 23.52 | 54.63454 | 23.371 | 54.60349 | 23.501 | 55.29548
23.264 | 67.13043 | 11.65 | 47.13251 | 11.676 | 48.22792 | 23.581 | 54.23616 | 23.44 | 54.93144 | 23.568 | 54.95123
23.328 | 67.09035 | 11.685 | 47.62968 | 11.703 | 47.87086 | 23.656 | 54.95559 | 23.503 | 54.52578 | 23.638 | 55.25109
23.396 | 66.92644 | 11.721 | 47.50943 | 11.742 | 48.27439 | 23.719 | 54.68513 | 23.573 | 55.08216 | 23.7 | 55.22999
23.463 | 67.33223 | 11.755 | 47.47085 | 11.772 | 48.22681 | 23.788 | 54.72441 | 23.64 | 55.04449 | 23.771 | 55.24364
23.53 | 67.13467 | 11.784 | 47.47772 | 11.806 | 48.07441 | 23.853 | 54.9599 | 23.709 | 54.96531 | 23.837 | 55.56075
23.602 | 67.58821 | 11.822 | 47.70394 | 11.838 | 48.40944 | 23.921 | 54.68248 | 23.772 | 55.19926 | 23.904 | 55.23405
23.661 | 67.31501 | 11.857 | 47.8132 | 11.876 | 48.3989 | 23.99 | 55.17808 | 23.844 | 55.02953 | 23.972 | 55.69216
23.736 | 67.81781 | 11.888 | 47.50715 | 11.911 | 48.45719 | 24.053 | 54.92287 | 23.91 | 55.33907 | 24.038 | 55.60135
23.801 | 67.77736 | 11.923 | 47.91642 | 11.939 | 48.25714 | 24.125 | 55.31836 | 23.973 | 55.14212 | 24.11 | 55.77575
23.867 | 67.52459 | 11.956 | 47.857 | 11.977 | 48.68478 | 24.19 | 55.35882 | 24.045 | 55.62077 | 24.172 | 55.76744
23.934 | 68.14903 | 11.992 | 47.81779 | 12.011 | 48.6858 | 24.259 | 55.13333 | 24.109 | 55.54861 | 24.244 | 55.83995
24.001 | 67.79532 | 12.022 | 47.93352 | 12.044 | 48.41487 | 24.323 | 55.47973 | 24.179 | 55.50166 | 24.311 | 56.03988
24.071 | 68.22549 | 12.059 | 47.97274 | 12.077 | 48.78798 | 24.392 | 55.28868 | 24.244 | 55.72702 | 24.374 | 55.70591
24.134 | 68.2219 | 12.094 | 48.15634 | 12.111 | 48.7088 | 24.461 | 55.61719 | 24.312 | 55.53415 | 24.447 | 56.38129
24.204 | 68.32909 | 12.122 | 47.77517 | 12.147 | 48.80952 | 24.523 | 55.45929 | 24.384 | 56.00646 | 24.509 | 56.10608
24.271 | 68.64666 | 12.16 | 48.30636 | 12.177 | 48.74482 | 24.596 | 55.81483 | 24.444 | 55.64881 | 24.581 | 56.36633
24.337 | 68.23679 | 12.195 | 48.33987 | 12.215 | 48.94533 | 24.66 | 55.79864 | 24.518 | 56.2235 | 24.647 | 56.4386
24.404 | 68.80106 | 12.228 | 48.00121 | 12.249 | 49.0568 | 24.728 | 55.71874 | 24.584 | 56.15186 | 24.714 | 56.23428
24.471 | 68.75088 | 12.261 | 48.38062 | 12.277 | 48.66873 | 24.796 | 56.00373 | 24.651 | 55.94279 | 24.785 | 56.69012
24.541 | 68.88255 | 12.296 | 48.23268 | 12.314 | 49.20289 | 24.86 | 55.8383 | 24.718 | 56.43051 | 24.847 | 56.31581
24.602 | 68.96121 | 12.331 | 48.42614 | 12.35 | 49.2156 | 24.933 | 56.25204 | 24.784 | 55.97879 | 24.919 | 56.85705
24.675 | 69.05901 | 12.359 | 48.17391 | 12.385 | 49.00174 | 24.995 | 56.06135 | 24.854 | 56.54193 | 24.984 | 56.84958
24.74 | 69.24995 | 12.399 | 48.64557 | 12.416 | 49.16732 | 25.067 | 56.31684 | 24.919 | 56.41953 | 25.054 | 56.69894
24.805 | 69.03535 | 12.434 | 48.64508 | 12.452 | 49.17633 | 25.134 | 56.47441 | 24.989 | 56.55 | 25.119 | 57.04256
24.875 | 69.66849 | 12.466 | 48.29914 | 12.487 | 49.39177 | 25.198 | 56.09432 | 25.056 | 56.82255 | 25.188 | 56.79208
24.938 | 69.49001 | 12.499 | 48.71857 | 12.516 | 49.025 | 25.267 | 56.69164 | 25.124 | 56.48382 | 25.255 | 57.13857
25.01 | 69.69048 | 12.533 | 48.60384 | 12.554 | 49.60925 | 25.333 | 56.44323 | 25.19 | 56.91963 | 25.319 | 57.07568
25.073 | 69.78224 | 12.569 | 48.72145 | 12.589 | 49.5257 | 25.402 | 56.73005 | 25.257 | 56.78273 | 25.393 | 57.26332
25.141 | 69.71104 | 12.598 | 48.59196 | 12.623 | 49.3073 | 25.467 | 56.86037 | 25.329 | 57.06643 | 25.457 | 57.43322
25.211 | 70.19319 | 12.637 | 48.88704 | 12.654 | 49.54216 | 25.537 | 56.62367 | 25.391 | 57.04461 | 25.526 | 57.26609
25.274 | 69.77653 | 12.672 | 48.96043 | 12.69 | 49.53561 | 25.605 | 57.03616 | 25.463 | 57.13263 | 25.593 | 57.53467
25.345 | 70.47422 | 12.701 | 48.6003 | 12.726 | 49.74333 | 25.67 | 56.79707 | 25.528 | 57.24316 | 25.659 | 57.41304
25.41 | 70.35725 | 12.739 | 49.14975 | 12.754 | 49.43777 | 25.74 | 57.20206 | 25.594 | 57.05862 | 25.732 | 57.79713
25.478 | 70.31351 | 12.772 | 48.95577 | 12.794 | 49.8994 | 25.805 | 57.17665 | 25.667 | 57.65298 | 25.794 | 57.73732
25.544 | 70.70129 | 12.806 | 48.91335 | 12.827 | 49.88941 | 25.876 | 57.18265 | 25.729 | 57.38656 | 25.868 | 57.88511
25.611 | 70.33605 | 12.835 | 48.98541 | 12.858 | 49.5453 | 25.94 | 57.47175 | 25.802 | 57.68417 | 25.934 | 58.01276
25.679 | 70.91589 | 12.872 | 49.13248 | 12.894 | 50.08149 | 26.011 | 57.25465 | 25.867 | 57.67405 | 25.998 | 57.70409
25.744 | 70.75117 | 12.909 | 49.35616 | 12.928 | 49.85708 | 26.079 | 57.60759 | 25.936 | 57.64777 | 26.072 | 58.39264
25.815 | 71.11401 | 12.938 | 48.95255 | 12.964 | 49.98396 | 26.142 | 57.41109 | 26.004 | 57.95282 | 26.135 | 58.03363
25.88 | 71.31671 | 12.976 | 49.44359 | 12.991 | 49.82082 | 26.217 | 57.8913 | 26.067 | 57.63177 | 26.206 | 58.33688
25.95 | 71.08338 | 13.009 | 49.34169 | 13.029 | 50.13351 | 26.279 | 57.72643 | 26.141 | 58.29241 | 26.271 | 58.50957
26.014 | 71.44565 | 13.041 | 49.12325 | 13.064 | 50.29306 | 26.347 | 57.74501 | 26.207 | 58.15249 | 26.34 | 58.24591
26.082 | 71.29294 | 13.072 | 49.4066 | 13.094 | 49.88856 | 26.415 | 58.13712 | 26.275 | 58.11036 | 26.408 | 58.69344
26.153 | 71.73953 | 13.11 | 49.53377 | 13.131 | 50.40166 | 26.481 | 57.81797 | 26.343 | 58.51506 | 26.471 | 58.31488
26.215 | 71.57993 | 13.148 | 49.59819 | 13.165 | 50.26542 | 26.551 | 58.29342 | 26.411 | 58.10688 | 26.543 | 58.95842
26.288 | 71.98903 | 13.175 | 49.3164 | 13.197 | 50.16348 | 26.614 | 58.10704 | 26.479 | 58.56468 | 26.61 | 58.87016
26.353 | 71.97445 | 13.213 | 49.68331 | 13.226 | 50.243 | 26.687 | 58.47867 | 26.543 | 58.47863 | 26.678 | 58.74539
26.419 | 71.81692 | 13.246 | 49.67226 | 13.267 | 50.54932 | 26.754 | 58.54404 | 26.616 | 58.74638 | 26.745 | 59.21079
26.489 | 72.46268 | 13.278 | 49.41422 | 13.303 | 50.62649 | 26.818 | 58.17064 | 26.682 | 58.88003 | 26.814 | 58.89418
26.553 | 72.10381 | 13.31 | 49.81289 | 13.331 | 50.22487 | 26.889 | 58.90916 | 26.749 | 58.61471 | 26.883 | 59.25764
26.624 | 72.60738 | 13.346 | 49.84792 | 13.37 | 50.7176 | 26.956 | 58.55698 | 26.816 | 59.06243 | 26.945 | 59.10096
26.689 | 72.56776 | 13.383 | 49.77247 | 13.402 | 50.6125 | 27.025 | 58.84309 | 26.884 | 58.9039 | 27.02 | 59.51162
26.758 | 72.65523 | 13.411 | 49.71888 | 13.435 | 50.46487 | 27.088 | 58.93167 | 26.956 | 59.22949 | 27.085 | 59.53509
26.826 | 72.97597 | 13.45 | 49.99446 | 13.466 | 50.69488 | 27.16 | 58.88324 | 27.016 | 59.18908 | 27.152 | 59.33402
26.89 | 72.56475 | 13.483 | 50.04184 | 13.504 | 50.82193 | 27.226 | 59.1888 | 27.092 | 59.37194 | 27.219 | 59.7467
26.963 | 73.38595 | 13.513 | 49.69301 | 13.541 | 50.8694 | 27.29 | 58.8993 | 27.156 | 59.44521 | 27.286 | 59.57065
27.029 | 73.17342 | 13.549 | 50.26501 | 13.568 | 50.59005 | 27.361 | 59.44638 | 27.221 | 59.18269 | 27.358 | 59.92041
27.098 | 73.30548 | 13.583 | 50.08399 | 13.607 | 51.04889 | 27.426 | 59.34489 | 27.292 | 59.90712 | 27.417 | 59.78694
27.164 | 73.64829 | 13.618 | 50.0905 | 13.64 | 50.98593 | 27.496 | 59.35926 | 27.357 | 59.59977 | 27.491 | 60.10849
27.234 | 73.34292 | 13.649 | 50.11683 | 13.671 | 50.72184 | 27.558 | 59.62759 | 27.428 | 59.87029 | 27.558 | 60.18699
27.3 | 73.75827 | 13.686 | 50.28783 | 13.706 | 51.19866 | 27.629 | 59.53725 | 27.492 | 59.99253 | 27.621 | 59.85533
27.366 | 73.63873 | 13.721 | 50.33198 | 13.741 | 51.04717 | 27.697 | 59.79853 | 27.562 | 59.92161 | 27.692 | 60.51402
27.438 | 74.11581 | 13.748 | 49.94797 | 13.777 | 51.1782 | 27.757 | 59.57492 | 27.63 | 60.30601 | 27.756 | 60.18553
27.503 | 74.16955 | 13.784 | 50.51813 | 13.806 | 51.00756 | 27.832 | 60.22246 | 27.691 | 59.81101 | 27.828 | 60.56232
27.571 | 74.07822 | 13.82 | 50.54793 | 13.844 | 51.35079 | 27.895 | 60.07935 | 27.765 | 60.6413 | 27.891 | 60.64347
27.636 | 74.44532 | 13.854 | 50.27453 | 13.879 | 51.3186 | 27.965 | 60.02871 | 27.831 | 60.46772 | 27.962 | 60.61792
27.705 | 74.3057 | 13.885 | 50.51204 | 13.907 | 50.93744 | 28.03 | 60.37669 | 27.899 | 60.44365 | 28.029 | 60.95437
27.776 | 74.72678 | 13.921 | 50.45891 | 13.941 | 51.47058 | 28.097 | 60.15012 | 27.963 | 60.77879 | 28.093 | 60.50768
27.837 | 74.57359 | 13.956 | 50.64392 | 13.976 | 51.49227 | 28.167 | 60.65995 | 28.033 | 60.51532 | 28.162 | 61.15274
27.914 | 75.04887 | 13.983 | 50.32442 | 14.013 | 51.40829 | 28.229 | 60.32429 | 28.101 | 61.01331 | 28.228 | 61.09859
27.977 | 74.99952 | 14.022 | 50.83118 | 14.042 | 51.39823 | 28.3 | 60.86894 | 28.165 | 60.74759 | 28.298 | 61.09806
28.043 | 74.83047 | 14.057 | 50.87896 | 14.08 | 51.54858 | 28.365 | 60.96236 | 28.237 | 61.26392 | 28.36 | 61.34094
28.113 | 75.57079 | 14.089 | 50.48933 | 14.113 | 51.65749 | 28.431 | 60.59938 | 28.302 | 61.28881 | 28.432 | 61.28009
28.178 | 75.17904 | 14.12 | 50.81018 | 14.142 | 51.30976 | 28.497 | 61.23479 | 28.371 | 61.15465 | 28.498 | 61.57336
28.25 | 75.64352 | 14.156 | 50.79637 | 14.178 | 51.87085 | 28.565 | 60.86231 | 28.434 | 61.42561 | 28.563 | 61.36283
28.313 | 75.68414 | 14.191 | 50.92915 | 14.213 | 51.81907 | 28.633 | 61.3246 | 28.503 | 61.34281 | 28.633 | 61.93187
28.385 | 75.8013 | 14.219 | 50.67426 | 14.249 | 51.63155 | 28.696 | 61.23893 | 28.572 | 61.69105 | 28.698 | 61.80238
28.452 | 76.13993 | 14.257 | 51.10872 | 14.276 | 51.69072 | 28.767 | 61.52156 | 28.632 | 61.49897 | 28.768 | 61.86097
28.515 | 75.55701 | 14.291 | 51.13372 | 14.315 | 51.88023 | 28.832 | 61.69181 | 28.707 | 62.09563 | 28.832 | 62.0519
28.585 | 76.50661 | 14.323 | 50.80571 | 14.349 | 51.99799 | 28.898 | 61.39342 | 28.773 | 61.99606 | 28.898 | 61.88872
28.653 | 76.32615 | 14.356 | 51.21163 | 14.378 | 51.64872 | 28.965 | 61.89881 | 28.839 | 61.88783 | 28.97 | 62.40345
28.721 | 76.47647 | 14.392 | 51.09639 | 14.415 | 52.21501 | 29.03 | 61.71261 | 28.906 | 62.31251 | 29.031 | 62.02956
28.786 | 76.70918 | 14.426 | 51.18094 | 14.45 | 52.11465 | 29.101 | 62.13525 | 28.971 | 62.02497 | 29.102 | 62.69658
28.856 | 76.61735 | 14.456 | 50.99272 | 14.483 | 51.93522 | 29.162 | 62.00949 | 29.044 | 62.57085 | 29.169 | 62.67844
28.924 | 77.06638 | 14.492 | 51.29905 | 14.514 | 52.15472 | 29.234 | 62.29183 | 29.106 | 62.43183 | 29.235 | 62.44818
28.987 | 76.688 | 14.528 | 51.50189 | 14.551 | 52.18429 | 29.301 | 62.49851 | 29.176 | 62.66278 | 29.302 | 62.96584
29.059 | 77.38537 | 14.559 | 51.089 | 14.587 | 52.29813 | 29.364 | 62.10463 | 29.242 | 62.92474 | 29.369 | 62.60148
29.123 | 77.3246 | 14.595 | 51.64725 | 14.616 | 52.02291 | 29.435 | 62.86203 | 29.308 | 62.53923 | 29.437 | 63.11161
29.194 | 77.36491 | 14.629 | 51.3919 | 14.651 | 52.39499 | 29.499 | 62.5118 | 29.375 | 63.14603 | 29.503 | 63.03783
29.256 | 77.49176 | 14.662 | 51.38482 | 14.686 | 52.50769 | 29.568 | 62.9325 | 29.441 | 62.97819 | 29.573 | 63.23972
29.325 | 77.55177 | 14.69 | 51.30816 | 14.719 | 52.19148 | 29.633 | 63.00939 | 29.512 | 63.25205 | 29.639 | 63.5183
29.394 | 78.00989 | 14.73 | 51.65742 | 14.753 | 52.64011 | 29.701 | 62.88462 | 29.573 | 63.33429 | 29.707 | 63.25023
29.456 | 77.62951 | 14.767 | 51.85417 | 14.788 | 52.44042 | 29.768 | 63.33096 | 29.646 | 63.42431 | 29.773 | 63.63325
29.529 | 78.53014 | 14.795 | 51.30685 | 14.822 | 52.54291 | 29.833 | 63.01938 | 29.71 | 63.61531 | 29.839 | 63.5417
29.594 | 78.31059 | 14.831 | 51.85493 | 14.85 | 52.29028 | 29.902 | 63.56047 | 29.778 | 63.48486 | 29.911 | 63.95763
29.662 | 78.30168 | 14.863 | 51.66202 | 14.888 | 52.77311 | 29.967 | 63.57534 | 29.847 | 64.00996 | 29.972 | 63.79898
29.727 | 78.68031 | 14.897 | 51.72036 | 14.926 | 52.92408 | 30.038 | 63.64071 | 29.911 | 63.88764 | 30.045 | 64.10394
29.794 | 78.3756 | 14.928 | 51.72557 | 14.955 | 52.39895 | 30.1 | 63.84441 | 29.983 | 64.15157 | 30.11 | 64.16586
29.865 | 79.06384 | 14.964 | 51.91409 | 14.99 | 52.91716 | 30.17 | 63.77563 | 30.046 | 64.16763 | 30.175 | 63.97551
29.927 | 78.83884 | 15.002 | 52.10717 | 15.022 | 52.71341 | 30.237 | 64.06056 | 30.115 | 64.21129 | 30.248 | 64.6996
29.997 | 79.25668 | 15.029 | 51.6137 | 15.057 | 52.8547 | 30.3 | 63.92511 | 30.184 | 64.61034 | 30.311 | 64.34425
30.063 | 79.47652 | 15.067 | 52.22033 | 15.087 | 52.72321 | 30.374 | 64.50813 | 30.247 | 64.18012 | 30.382 | 64.75387
30.131 | 79.16419 | 15.101 | 52.0611 | 15.124 | 53.02532 | 30.437 | 64.46471 | 30.319 | 64.9681 | 30.447 | 64.83086
30.196 | 79.67494 | 15.135 | 51.9298 | 15.16 | 53.2238 | 30.506 | 64.50519 | 30.385 | 64.85584 | 30.516 | 64.74506
30.264 | 79.5334 | 15.166 | 52.11992 | 15.19 | 52.69285 | 30.571 | 64.7307 | 30.452 | 64.87164 | 30.584 | 65.16032
30.334 | 79.94078 | 15.201 | 52.16652 | 15.226 | 53.28309 | 30.638 | 64.57703 | 30.518 | 65.27987 | 30.648 | 64.82233
30.395 | 79.90234 | 15.239 | 52.3461 | 15.261 | 53.11381 | 30.707 | 65.09998 | 30.586 | 64.88844 | 30.72 | 65.52989
30.469 | 80.3083 | 15.266 | 52.00321 | 15.295 | 53.12461 | 30.77 | 64.95896 | 30.655 | 65.48413 | 30.786 | 65.42295
30.532 | 80.36697 | 15.305 | 52.5221 | 15.325 | 53.11481 | 30.843 | 65.37756 | 30.72 | 65.36968 | 30.855 | 65.41059
30.6 | 80.26 | 15.339 | 52.36055 | 15.362 | 53.277 | 30.909 | 65.47435 | 30.79 | 65.73985 | 30.92 | 65.84708
30.669 | 80.865 | 15.371 | 52.18424 | 15.397 | 53.5137 | 30.974 | 65.14005 | 30.857 | 65.86613 | 30.989 | 65.54714
30.734 | 80.60924 | 15.401 | 52.36046 | 15.426 | 53.05665 | 31.044 | 65.90192 | 30.925 | 65.67998 | 31.055 | 65.95628
30.805 | 81.11948 | 15.437 | 52.47709 | 15.463 | 53.65347 | 31.109 | 65.54215 | 30.992 | 66.15517 | 31.121 | 65.92077
30.869 | 81.02058 | 15.474 | 52.58274 | 15.497 | 53.43523 | 31.177 | 65.99964 | 31.059 | 65.94962 | 31.194 | 66.31541
30.937 | 81.2153 | 15.501 | 52.28343 | 15.532 | 53.42602 | 31.242 | 66.12614 | 31.13 | 66.41605 | 31.258 | 66.42332
31.006 | 81.59692 | 15.541 | 52.7638 | 15.56 | 53.40194 | 31.313 | 66.01162 | 31.192 | 66.35828 | 31.326 | 66.23417
31.07 | 81.11848 | 15.573 | 52.64704 | 15.597 | 53.60452 | 31.379 | 66.43885 | 31.266 | 66.63072 | 31.393 | 66.65285
31.14 | 81.99078 | 15.604 | 52.42499 | 15.635 | 53.87025 | 31.444 | 66.08171 | 31.33 | 66.64995 | 31.46 | 66.55109
31.207 | 81.86449 | 15.637 | 52.78312 | 15.663 | 53.38157 | 31.513 | 66.75724 | 31.397 | 66.56792 | 31.531 | 67.01273
31.275 | 82.02898 | 15.673 | 52.78409 | 15.702 | 53.96555 | 31.579 | 66.67184 | 31.468 | 67.23468 | 31.592 | 66.84927
31.341 | 82.37697 | 15.711 | 52.86461 | 15.734 | 53.75433 | 31.65 | 66.85233 | 31.531 | 66.91327 | 31.667 | 67.22463
31.41 | 82.03595 | 15.739 | 52.58703 | 15.766 | 53.62963 | 31.712 | 67.10665 | 31.603 | 67.34626 | 31.732 | 67.34161
31.478 | 82.64732 | 15.777 | 52.95612 | 15.797 | 53.81958 | 31.783 | 66.95317 | 31.667 | 67.39396 | 31.797 | 67.00867
31.544 | 82.47754 | 15.811 | 53.09689 | 15.836 | 53.95491 | 31.85 | 67.34222 | 31.738 | 67.48225 | 31.868 | 67.8819
31.613 | 82.98004 | 15.843 | 52.71367 | 15.873 | 54.09171 | 31.912 | 67.06243 | 31.805 | 67.79028 | 31.932 | 67.47916
31.68 | 83.08076 | 15.878 | 53.18118 | 15.901 | 53.64328 | 31.986 | 67.8881 | 31.869 | 67.34277 | 32.003 | 67.86616
31.749 | 83.05222 | 15.912 | 53.07659 | 15.938 | 54.17071 | 32.049 | 67.70457 | 31.941 | 68.27118 | 32.067 | 68.05134
31.815 | 83.43723 | 15.947 | 53.02745 | 15.972 | 54.18323 | 32.118 | 67.7017 | 32.006 | 68.06234 | 32.137 | 67.98952
31.884 | 83.26658 | 15.976 | 53.03327 | 16.005 | 53.91706 | 32.185 | 68.14311 | 32.074 | 68.09709 | 32.205 | 68.44134
31.954 | 83.81691 | 16.015 | 53.2372 | 16.039 | 54.22614 | 32.251 | 67.87284 | 32.139 | 68.49974 | 32.267 | 67.91753
32.016 | 83.6179 | 16.049 | 53.37634 | 16.073 | 54.18867 | 32.322 | 68.4779 | 32.209 | 68.24326 | 32.339 | 68.82561
32.091 | 84.20922 | 16.08 | 52.98209 | 16.108 | 54.29844 | 32.382 | 68.14523 | 32.277 | 68.76424 | 32.405 | 68.65776
32.155 | 84.09841 | 16.114 | 53.43613 | 16.137 | 54.08717 | 32.455 | 68.80779 | 32.341 | 68.61659 | 32.473 | 68.67498
32.222 | 84.08011 | 16.148 | 53.40518 | 16.177 | 54.49532 | 32.52 | 68.82791 | 32.413 | 69.06852 | 32.536 | 69.0592
32.292 | 84.75252 | 16.183 | 53.33685 | 16.211 | 54.49568 | 32.585 | 68.48448 | 32.478 | 69.15038 | 32.607 | 68.91307
32.356 | 84.33304 | 16.214 | 53.43693 | 16.242 | 54.17439 | 32.652 | 69.21338 | 32.546 | 68.92001 | 32.673 | 69.34529
32.429 | 84.9835 | 16.25 | 53.46875 | 16.274 | 54.4966 | 32.719 | 68.88667 | 32.61 | 69.50021 | 32.736 | 69.09813
32.492 | 84.89948 | 16.287 | 53.65329 | 16.309 | 54.53478 | 32.787 | 69.39207 | 32.679 | 69.32419 | 32.809 | 69.79221
32.564 | 85.22478 | 16.315 | 53.21044 | 16.347 | 54.59548 | 32.85 | 69.41211 | 32.748 | 69.75108 | 32.873 | 69.77866
32.631 | 85.47394 | 16.351 | 53.76918 | 16.374 | 54.46532 | 32.921 | 69.64189 | 32.809 | 69.64301 | 32.943 | 69.77464
32.696 | 84.95142 | 16.386 | 53.79396 | 16.414 | 54.70684 | 32.987 | 69.91849 | 32.882 | 70.15352 | 33.005 | 69.96665
32.767 | 86.01633 | 16.42 | 53.48605 | 16.448 | 54.82386 | 33.053 | 69.62537 | 32.947 | 70.19456 | 33.075 | 70.01254
32.833 | 85.70932 | 16.452 | 53.80627 | 16.477 | 54.37928 | 33.118 | 70.1372 | 33.013 | 69.95684 | 33.145 | 70.48548
32.901 | 85.83199 | 16.486 | 53.64374 | 16.512 | 54.928 | 33.185 | 70.14963 | 33.082 | 70.63498 | 33.204 | 70.13444
32.964 | 86.17268 | 16.522 | 53.95591 | 16.548 | 54.89719 | 33.256 | 70.44086 | 33.147 | 70.3004 | 33.279 | 70.9184
33.036 | 86.09362 | 16.551 | 53.57308 | 16.583 | 54.77267 | 33.316 | 70.45084 | 33.219 | 70.84941 | 33.344 | 70.80752
33.103 | 86.5895 | 16.59 | 54.14396 | 16.613 | 54.8535 | 33.389 | 70.66775 | 33.28 | 70.69909 | 33.409 | 70.68589
33.168 | 86.33932 | 16.624 | 54.07435 | 16.649 | 54.86657 | 33.454 | 70.8608 | 33.35 | 71.11087 | 33.475 | 71.18891
33.239 | 87.00372 | 16.655 | 53.68379 | 16.684 | 55.12245 | 33.519 | 70.66091 | 33.42 | 71.37866 | 33.54 | 70.89401
33.305 | 87.01486 | 16.689 | 54.17216 | 16.713 | 54.69855 | 33.588 | 71.39529 | 33.482 | 70.84077 | 33.611 | 71.56801
33.375 | 86.9886 | 16.724 | 54.05482 | 16.75 | 55.32497 | 33.65 | 71.13867 | 33.552 | 71.81337 | 33.674 | 71.45959
33.438 | 87.35679 | 16.76 | 54.18317 | 16.786 | 55.18667 | 33.722 | 71.4937 | 33.619 | 71.50923 | 33.744 | 71.75703
33.508 | 87.28811 | 16.79 | 53.9952 | 16.818 | 54.90821 | 33.784 | 71.63988 | 33.687 | 71.82506 | 33.809 | 72.08411
33.577 | 87.72708 | 16.827 | 54.24972 | 16.85 | 55.21122 | 33.852 | 71.60492 | 33.751 | 71.94053 | 33.876 | 71.70193
33.639 | 87.50292 | 16.862 | 54.40359 | 16.887 | 55.23595 | 33.919 | 72.14997 | 33.821 | 71.96713 | 33.942 | 72.40118
33.712 | 88.29575 | 16.893 | 54.04869 | 16.922 | 55.40479 | 33.984 | 71.68034 | 33.887 | 72.46298 | 34.009 | 72.21197
33.777 | 88.20364 | 16.93 | 54.55709 | 16.952 | 55.09665 | 34.053 | 72.57563 | 33.951 | 72.04974 | 34.079 | 72.58305
33.845 | 88.09048 | 16.962 | 54.31408 | 16.989 | 55.45928 | 34.119 | 72.48366 | 34.02 | 72.73092 | 34.142 | 72.70413
33.912 | 88.74924 | 16.997 | 54.36859 | 17.023 | 55.492 | 34.187 | 72.48637 | 34.085 | 72.74372 | 34.214 | 72.82242
33.979 | 88.33998 | 17.026 | 54.35148 | 17.055 | 55.25165 | 34.252 | 72.9135 | 34.156 | 72.97559 | 34.277 | 73.05846
34.049 | 89.05446 | 17.065 | 54.5931 | 17.089 | 55.63535 | 34.32 | 72.61637 | 34.218 | 73.04331 | 34.343 | 72.95865
34.113 | 88.7636 | 17.102 | 54.80392 | 17.125 | 55.48587 | 34.386 | 73.19291 | 34.29 | 73.13007 | 34.412 | 73.53529
34.182 | 89.32036 | 17.131 | 54.27369 | 17.16 | 55.62625 | 34.451 | 73.05788 | 34.358 | 73.51474 | 34.477 | 73.46926
34.25 | 89.62537 | 17.167 | 54.82438 | 17.189 | 55.37283 | 34.522 | 73.53163 | 34.421 | 73.25404 | 34.548 | 73.84373
34.315 | 89.07599 | 17.199 | 54.64831 | 17.227 | 55.80961 | 34.586 | 73.76976 | 34.493 | 74.03458 | 34.61 | 73.8143
34.383 | 90.00791 | 17.232 | 54.52904 | 17.264 | 55.94941 | 34.656 | 73.64027 | 34.556 | 73.81746 | 34.68 | 73.98047
34.451 | 89.70332 | 17.264 | 54.75696 | 17.293 | 55.43719 | 34.718 | 73.96635 | 34.626 | 74.10969 | 34.748 | 74.41567
34.52 | 90.12427 | 17.302 | 54.86471 | 17.33 | 56.03141 | 34.787 | 73.88998 | 34.691 | 74.36036 | 34.811 | 73.98814
34.583 | 90.16094 | 17.338 | 55.01636 | 17.363 | 55.78566 | 34.857 | 74.43602 | 34.757 | 74.11606 | 34.883 | 74.89449
34.654 | 90.40131 | 17.366 | 54.58127 | 17.397 | 55.7486 | 34.918 | 74.21255 | 34.828 | 74.79677 | 34.948 | 74.73541
34.719 | 90.797 | 17.403 | 55.05837 | 17.426 | 55.75227 | 34.99 | 74.80913 | 34.891 | 74.46883 | 35.016 | 74.9053
34.786 | 90.39755 | 17.437 | 55.05353 | 17.465 | 56.08834 | 35.055 | 74.80727 | 34.961 | 75.11927 | 35.082 | 75.35306
34.854 | 91.06303 | 17.469 | 54.77919 | 17.501 | 56.20377 | 35.121 | 74.71622 | 35.027 | 75.23822 | 35.149 | 74.93874
34.919 | 90.99186 | 17.503 | 55.18319 | 17.53 | 55.69985 | 35.19 | 75.39126 | 35.095 | 75.03125 | 35.219 | 75.65177
34.991 | 91.47653 | 17.539 | 55.11422 | 17.566 | 56.24013 | 35.252 | 74.9656 | 35.16 | 75.61575 | 35.283 | 75.48746
35.052 | 91.35709 | 17.574 | 55.15176 | 17.599 | 56.15112 | 35.324 | 75.64921 | 35.228 | 75.41537 | 35.353 | 75.98773
35.125 | 91.72283 | 17.603 | 55.03356 | 17.634 | 56.02129 | 35.387 | 75.63667 | 35.296 | 75.86287 | 35.418 | 76.16182
35.192 | 92.01383 | 17.642 | 55.31724 | 17.665 | 56.22007 | 35.456 | 75.80539 | 35.361 | 75.92831 | 35.486 | 75.9615
35.256 | 91.64876 | 17.677 | 55.40635 | 17.703 | 56.32634 | 35.523 | 76.1878 | 35.432 | 76.14752 | 35.552 | 76.55445
35.326 | 92.57063 | 17.707 | 55.00358 | 17.738 | 56.39316 | 35.588 | 75.76974 | 35.497 | 76.49285 | 35.62 | 76.39043
35.391 | 92.18932 | 17.742 | 55.49045 | 17.767 | 56.10119 | 35.658 | 76.66183 | 35.564 | 76.28365 | 35.69 | 76.8799
35.461 | 92.73586 | 17.776 | 55.41046 | 17.805 | 56.5882 | 35.724 | 76.50229 | 35.632 | 76.77377 | 35.752 | 76.89711
35.526 | 92.84817 | 17.813 | 55.45406 | 17.839 | 56.52408 | 35.793 | 76.71262 | 35.698 | 76.75674 | 35.826 | 77.31545
35.593 | 92.62975 | 17.843 | 55.39544 | 17.871 | 56.21924 | 35.858 | 77.08232 | 35.769 | 77.15465 | 35.889 | 77.29353
35.662 | 93.36436 | 17.881 | 55.55973 | 17.903 | 56.56964 | 35.929 | 76.97601 | 35.831 | 77.23019 | 35.956 | 77.26301
35.727 | 92.94846 | 17.915 | 55.68312 | 17.939 | 56.55014 | 35.993 | 77.27318 | 35.903 | 77.37552 | 36.026 | 77.9618
35.796 | 93.76227 | 17.943 | 55.24913 | 17.976 | 56.73406 | 36.059 | 77.21005 | 35.97 | 77.73976 | 36.089 | 77.67777
35.863 | 93.82188 | 17.979 | 55.87241 | 18.005 | 56.43681 | 36.13 | 77.87968 | 36.034 | 77.36133 | 36.161 | 78.24221
35.931 | 93.70812 | 18.016 | 55.84871 | 18.044 | 56.83285 | 36.194 | 77.8457 | 36.107 | 78.34003 | 36.224 | 78.27581
35.996 | 94.19118 | 18.049 | 55.54191 | 18.077 | 56.82367 | 36.263 | 77.91853 | 36.171 | 78.02313 | 36.294 | 78.4511
36.066 | 94.05132 | 18.081 | 55.77411 | 18.107 | 56.46862 | 36.327 | 78.25488 | 36.24 | 78.36604 | 36.361 | 78.83831
36.133 | 94.46368 | 18.116 | 55.73497 | 18.141 | 56.95086 | 36.395 | 78.19637 | 36.306 | 78.73171 | 36.424 | 78.39985
36.197 | 94.42839 | 18.15 | 55.92665 | 18.178 | 56.97191 | 36.464 | 78.72406 | 36.374 | 78.39085 | 36.497 | 79.47917
36.27 | 94.99589 | 18.178 | 55.55695 | 18.213 | 56.87113 | 36.525 | 78.45968 | 36.442 | 79.05383 | 36.563 | 79.19052
36.335 | 95.13375 | 18.216 | 56.14762 | 18.243 | 56.82305 | 36.6 | 79.21571 | 36.506 | 78.79649 | 36.63 | 79.34624
36.404 | 95.06219 | 18.253 | 56.20339 | 18.279 | 56.97736 | 36.664 | 79.1881 | 36.577 | 79.54531 | 36.694 | 79.79926
36.471 | 95.45428 | 18.284 | 55.69473 | 18.313 | 57.10809 | 36.73 | 78.97746 | 36.643 | 79.54486 | 36.764 | 79.56348
36.538 | 95.37749 | 18.316 | 56.18088 | 18.343 | 56.72122 | 36.797 | 79.8385 | 36.711 | 79.38815 | 36.832 | 80.18945
36.609 | 96.00223 | 18.352 | 56.05565 | 18.379 | 57.30503 | 36.864 | 79.42272 | 36.777 | 80.12674 | 36.895 | 79.99748
36.672 | 95.81712 | 18.387 | 56.21771 | 18.416 | 57.3181 | 36.933 | 80.01516 | 36.846 | 79.81715 | 36.966 | 80.6354
36.745 | 96.37037 | 18.416 | 55.96218 | 18.448 | 56.95618 | 36.998 | 80.07594 | 36.914 | 80.27869 | 37.032 | 80.77238
36.812 | 96.52489 | 18.453 | 56.35167 | 18.479 | 57.19591 | 37.067 | 80.25745 | 36.976 | 80.26154 | 37.099 | 80.54928
36.876 | 96.10799 | 18.489 | 56.44673 | 18.516 | 57.2816 | 37.135 | 80.69056 | 37.05 | 80.78732 | 37.163 | 81.16782
36.948 | 97.17068 | 18.52 | 56.07846 | 18.551 | 57.41831 | 37.198 | 80.12273 | 37.115 | 80.96459 | 37.232 | 81.03791
37.014 | 96.73604 | 18.555 | 56.57185 | 18.579 | 57.06016 | 37.267 | 81.11308 | 37.181 | 80.68038 | 37.301 | 81.48843
37.083 | 97.25336 | 18.59 | 56.4162 | 18.618 | 57.59676 | 37.333 | 80.97292 | 37.25 | 81.38462 | 37.362 | 81.42439
37.148 | 97.49049 | 18.624 | 56.35994 | 18.651 | 57.54763 | 37.402 | 81.18145 | 37.315 | 81.22386 | 37.434 | 82.108
37.219 | 97.2543 | 18.652 | 56.25269 | 18.685 | 57.30646 | 37.464 | 81.45985 | 37.386 | 81.73409 | 37.5 | 82.13931
37.286 | 97.86874 | 18.689 | 56.65574 | 18.717 | 57.61692 | 37.536 | 81.55057 | 37.447 | 81.65427 | 37.566 | 81.92001
37.35 | 97.46147 | 18.727 | 56.84048 | 18.754 | 57.59089 | 37.602 | 81.91441 | 37.519 | 82.03876 | 37.634 | 82.71376
37.42 | 98.39486 | 18.756 | 56.31558 | 18.788 | 57.60514 | 37.666 | 81.62519 | 37.586 | 82.29697 | 37.698 | 82.35959
37.487 | 98.34459 | 18.793 | 56.89083 | 18.815 | 57.31116 | 37.737 | 82.46466 | 37.648 | 81.87907 | 37.77 | 83.05101
37.557 | 98.38869 | 18.825 | 56.61412 | 18.853 | 57.85242 | 37.8 | 82.30168 | 37.719 | 82.90497 | 37.83 | 82.89939
37.621 | 98.9184 | 18.859 | 56.62355 | 18.89 | 57.98156 | 37.87 | 82.60822 | 37.784 | 82.64027 | 37.9 | 83.39465
37.692 | 98.71787 | 18.888 | 56.67812 | 18.921 | 57.51008 | 37.932 | 82.68857 | 37.854 | 82.99625 | 37.968 | 83.74828
37.759 | 99.19717 | 18.927 | 56.90714 | 18.955 | 58.01447 | 38.001 | 82.87152 | 37.917 | 83.30832 | 38.031 | 83.22628
37.823 | 98.92532 | 18.964 | 57.11189 | 18.989 | 57.75214 | 38.07 | 83.40781 | 37.986 | 83.16168 | 38.099 | 84.28291
37.896 | 99.85555 | 18.991 | 56.54348 | 19.024 | 57.91544 | 38.131 | 82.911 | 38.054 | 83.8244 | 38.165 | 83.917
37.961 | 99.79158 | 19.029 | 57.16908 | 19.052 | 57.70473 | 38.203 | 84.02238 | 38.118 | 83.40655 | 38.232 | 84.37991
38.03 | 99.6447 | 19.062 | 57.00353 | 19.09 | 58.10687 | 38.268 | 83.77453 | 38.185 | 84.14933 | 38.296 | 84.5387
38.097 | 100.22501 | 19.095 | 56.85725 | 19.128 | 58.27705 | 38.335 | 83.8898 | 38.253 | 84.29037 | 38.366 | 84.63898
38.164 | 100.02191 | 19.126 | 57.05035 | 19.157 | 57.71467 | 38.4 | 84.32229 | 38.321 | 84.20568 | 38.432 | 85.18557
38.234 | 100.71821 | 19.162 | 57.13627 | 19.192 | 58.29707 | 38.468 | 84.05752 | 38.383 | 84.66143 | 38.494 | 84.82735
38.296 | 100.37885 | 19.199 | 57.30365 | 19.226 | 58.10293 | 38.536 | 84.80267 | 38.454 | 84.61739 | 38.563 | 85.5836
38.368 | 101.10421 | 19.227 | 56.89828 | 19.26 | 58.13565 | 38.599 | 84.59151 | 38.52 | 85.03487 | 38.628 | 85.59628
38.434 | 101.20398 | 19.265 | 57.48828 | 19.289 | 58.0617 | 38.669 | 85.18671 | 38.584 | 84.92196 | 38.699 | 85.88738
38.499 | 100.74004 | 19.298 | 57.30756 | 19.327 | 58.36114 | 38.735 | 85.37767 | 38.655 | 85.68206 | 38.76 | 85.98013
38.567 | 101.7635 | 19.331 | 57.12838 | 19.362 | 58.46351 | 38.803 | 85.19492 | 38.718 | 85.66821 | 38.831 | 86.19472
38.634 | 101.40544 | 19.362 | 57.30077 | 19.392 | 58.03557 | 38.867 | 85.7044 | 38.788 | 85.67881 | 38.898 | 86.64188
38.703 | 101.96828 | 19.397 | 57.39889 | 19.428 | 58.63004 | 38.935 | 85.6264 | 38.852 | 86.07073 | 38.961 | 86.2897
38.767 | 102.0815 | 19.434 | 57.63791 | 19.463 | 58.41311 | 39.004 | 86.14641 | 38.919 | 85.94811 | 39.032 | 87.31078
38.837 | 102.2127 | 19.463 | 57.26283 | 19.496 | 58.38046 | 39.066 | 86.05416 | 38.989 | 86.61266 | 39.096 | 87.02549
38.905 | 102.68114 | 19.502 | 57.74288 | 19.526 | 58.33498 | 39.137 | 86.59572 | 39.051 | 86.28432 | 39.165 | 87.48939
38.97 | 102.27776 | 19.535 | 57.60068 | 19.562 | 58.55596 | 39.2 | 86.65028 | 39.121 | 87.15194 | 39.231 | 87.74259
39.038 | 102.96265 | 19.566 | 57.32404 | 19.599 | 58.85618 | 39.268 | 86.67867 | 39.188 | 87.22533 | 39.297 | 87.54615
39.104 | 103.10559 | 19.598 | 57.69291 | 19.628 | 58.35144 | 39.336 | 87.26261 | 39.253 | 86.9391 | 39.367 | 88.29771
39.175 | 103.28516 | 19.635 | 57.82741 | 19.667 | 58.97536 | 39.4 | 87.10131 | 39.32 | 87.72804 | 39.43 | 87.96209
39.237 | 103.41879 | 19.672 | 57.77955 | 19.697 | 58.59932 | 39.474 | 87.72641 | 39.386 | 87.29368 | 39.5 | 88.73591
39.309 | 103.66005 | 19.701 | 57.57085 | 19.729 | 58.56015 | 39.535 | 87.57972 | 39.454 | 88.08754 | 39.565 | 88.80504
39.375 | 103.91653 | 19.738 | 57.91619 | 19.76 | 58.72288 | 39.605 | 87.99999 | 39.519 | 88.07906 | 39.631 | 88.64651
39.44 | 103.71982 | 19.771 | 57.91822 | 19.798 | 58.95786 | 39.672 | 88.31441 | 39.589 | 88.35197 | 39.696 | 89.33047
39.51 | 104.60664 | 19.802 | 57.67853 | 19.836 | 59.08149 | 39.737 | 87.90303 | 39.656 | 88.7681 | 39.763 | 89.13056
39.574 | 104.43008 | 19.837 | 58.07285 | 19.863 | 58.64043 | 39.806 | 88.89256 | 39.723 | 88.42401 | 39.831 | 89.66067
39.645 | 104.6869 | 19.871 | 58.0653 | 19.901 | 59.12186 | 39.871 | 88.7006 | 39.789 | 89.08013 | 39.895 | 89.70869
39.708 | 104.82819 | 19.907 | 57.96429 | 19.934 | 59.05009 | 39.94 | 89.09525 | 39.855 | 89.02534 | 39.967 | 90.10674
39.777 | 104.86904 | 19.935 | 57.91123 | 19.966 | 58.87774 | 40.005 | 89.39845 | 39.925 | 89.4902 | 40.03 | 90.42826
39.846 | 105.57104 | 19.974 | 58.23042 | 19.998 | 59.1139 | 40.074 | 89.14896 | 39.986 | 89.54041 | 40.099 | 90.31724
39.909 | 105.06801 | 20.008 | 58.3006 | 20.034 | 59.18026 | 40.141 | 89.85435 | 40.058 | 89.80409 | 40.166 | 90.84778
39.979 | 106.09448 | 20.038 | 57.87958 | 20.07 | 59.25346 | 40.207 | 89.64098 | 40.123 | 90.01753 | 40.231 | 90.7984
40.046 | 106.04017 | 20.073 | 58.40293 | 20.098 | 58.954 | 40.277 | 90.30005 | 40.188 | 89.90606 | 40.301 | 91.37986
40.114 | 105.95104 | 20.105 | 58.20644 | 20.137 | 59.44912 | 40.342 | 90.37633 | 40.259 | 90.84982 | 40.364 | 91.39918
40.179 | 106.53702 | 20.141 | 58.22896 | 20.171 | 59.39109 | 40.412 | 90.46297 | 40.323 | 90.54958 | 40.437 | 91.71587
40.247 | 106.16496 | 20.17 | 58.31657 | 20.202 | 59.05171 | 40.476 | 90.89269 | 40.393 | 91.02113 | 40.503 | 92.07707
40.314 | 106.95644 | 20.208 | 58.49524 | 20.235 | 59.50352 | 40.547 | 90.77575 | 40.458 | 91.17809 | 40.567 | 91.67385
40.381 | 106.83177 | 20.243 | 58.59863 | 20.27 | 59.39548 | 40.614 | 91.37978 | 40.526 | 91.18131 | 40.639 | 92.75163
40.451 | 107.34936 | 20.272 | 58.16133 | 20.305 | 59.49715 | 40.678 | 91.16948 | 40.595 | 91.79017 | 40.703 | 92.42948
40.518 | 107.65579 | 20.307 | 58.68773 | 20.333 | 59.3132 | 40.75 | 91.94763 | 40.658 | 91.39245 | 40.771 | 92.87809
40.586 | 107.44781 | 20.341 | 58.74639 | 20.373 | 59.7054 | 40.814 | 91.84298 | 40.73 | 92.41489 | 40.836 | 93.2378
40.651 | 107.85611 | 20.377 | 58.5132 | 20.406 | 59.68882 | 40.88 | 91.8843 | 40.795 | 92.32562 | 40.905 | 92.92691
40.718 | 107.80933 | 20.407 | 58.69374 | 20.437 | 59.29487 | 40.948 | 92.61563 | 40.863 | 92.27045 | 40.973 | 93.72359
40.787 | 108.42768 | 20.444 | 58.72287 | 20.47 | 59.73599 | 41.014 | 92.22964 | 40.928 | 92.934 | 41.037 | 93.35968
40.85 | 108.22069 | 20.479 | 58.8478 | 20.505 | 59.78118 | 41.084 | 93.00754 | 40.998 | 92.65677 | 41.106 | 94.25193
40.922 | 108.86611 | 20.507 | 58.48032 | 20.541 | 59.76501 | 41.147 | 92.89693 | 41.064 | 93.2466 | 41.173 | 94.27146
40.987 | 108.85858 | 20.544 | 59.07962 | 20.571 | 59.64825 | 41.218 | 93.36201 | 41.129 | 93.22851 | 41.24 | 94.21788
41.052 | 108.74309 | 20.579 | 59.05404 | 20.609 | 59.89405 | 41.286 | 93.60191 | 41.199 | 93.65931 | 41.306 | 94.92374
41.124 | 109.73389 | 20.613 | 58.7053 | 20.642 | 59.93971 | 41.35 | 93.21828 | 41.265 | 93.97712 | 41.374 | 94.60276
41.188 | 109.2336 | 20.643 | 58.99081 | 20.672 | 59.57311 | 41.42 | 94.31509 | 41.331 | 93.72899 | 41.443 | 95.18994
41.259 | 109.98078 | 20.679 | 58.96396 | 20.708 | 60.14634 | 41.486 | 94.01692 | 41.398 | 94.44537 | 41.504 | 95.05074
41.324 | 109.95982 | 20.715 | 59.22279 | 20.744 | 60.08743 | 41.555 | 94.35822 | 41.465 | 94.31337 | 41.577 | 95.86111
41.393 | 110.13482 | 20.744 | 58.84647 | 20.778 | 59.9112 | 41.617 | 94.57956 | 41.536 | 94.88641 | 41.642 | 95.89459
41.461 | 110.60469 | 20.781 | 59.3167 | 20.807 | 59.88976 | 41.689 | 94.71504 | 41.598 | 94.85146 | 41.708 | 95.71614
41.525 | 110.11563 | 20.816 | 59.30796 | 20.844 | 60.13641 | 41.755 | 95.1837 | 41.67 | 95.23586 | 41.776 | 96.47796
41.595 | 111.23613 | 20.847 | 58.97206 | 20.88 | 60.35471 | 41.82 | 94.88837 | 41.737 | 95.47815 | 41.842 | 96.28807
41.662 | 111.06612 | 20.882 | 59.48107 | 20.909 | 59.90755 | 41.89 | 95.75824 | 41.8 | 95.10028 | 41.913 | 96.93004
41.731 | 111.1861 | 20.916 | 59.25694 | 20.947 | 60.45741 | 41.955 | 95.73068 | 41.87 | 96.30412 | 41.973 | 96.78663
41.795 | 111.6684 | 20.952 | 59.42337 | 20.981 | 60.3434 | 42.025 | 95.85078 | 41.935 | 95.93826 | 42.046 | 97.29992
41.865 | 111.45236 | 20.98 | 59.13563 | 21.014 | 60.15171 | 42.088 | 96.27074 | 42.004 | 96.30172 | 42.112 | 97.57558
41.931 | 111.94693 | 21.016 | 59.51902 | 21.045 | 60.4403 | 42.158 | 96.23191 | 42.068 | 96.63338 | 42.175 | 97.13136
41.996 | 111.82624 | 21.052 | 59.66902 | 21.082 | 60.39816 | 42.226 | 96.72713 | 42.137 | 96.61663 | 42.244 | 98.18697
42.067 | 112.57253 | 21.083 | 59.27112 | 21.118 | 60.60358 | 42.287 | 96.45227 | 42.205 | 97.25959 | 42.309 | 97.90032
42.132 | 112.6769 | 21.119 | 59.84047 | 21.146 | 60.1772 | 42.359 | 97.46259 | 42.267 | 96.71087 | 42.379 | 98.38628
42.202 | 112.61081 | 21.152 | 59.56692 | 21.182 | 60.66029 | 42.424 | 97.34959 | 42.338 | 97.87097 | 42.442 | 98.62226
42.267 | 113.13615 | 21.187 | 59.61864 | 21.217 | 60.74997 | 42.492 | 97.3187 | 42.404 | 97.73887 | 42.512 | 98.65975
42.335 | 113.0307 | 21.216 | 59.49868 | 21.248 | 60.34057 | 42.557 | 97.96374 | 42.472 | 97.71705 | 42.578 | 99.27352
42.405 | 113.64906 | 21.252 | 59.78207 | 21.282 | 60.82576 | 42.625 | 97.64215 | 42.537 | 98.26331 | 42.644 | 98.88724
42.468 | 113.38343 | 21.289 | 60.0624 | 21.317 | 60.67215 | 42.693 | 98.46281 | 42.605 | 98.11575 | 42.711 | 99.67162
42.54 | 114.15239 | 21.319 | 59.53788 | 21.352 | 60.80178 | 42.756 | 98.16541 | 42.673 | 98.7802 | 42.778 | 99.79884
42.606 | 114.20462 | 21.356 | 60.103 | 21.38 | 60.49482 | 42.826 | 98.91174 | 42.735 | 98.52359 | 42.847 | 99.932
42.671 | 113.82643 | 21.388 | 59.88308 | 21.418 | 60.98859 | 42.893 | 99.18955 | 42.807 | 99.34355 | 42.91 | 100.23878
42.739 | 114.93819 | 21.422 | 59.86851 | 21.454 | 61.12995 | 42.959 | 98.76188 | 42.871 | 99.40517 | 42.981 | 100.29135
42.805 | 114.52159 | 21.453 | 59.94442 | 21.485 | 60.62437 | 43.025 | 99.65862 | 42.94 | 99.36063 | 43.047 | 100.7365
42.875 | 115.12059 | 21.491 | 60.1829 | 21.52 | 61.15284 | 43.093 | 99.41413 | 43.003 | 99.74523 | 43.112 | 100.55518
42.94 | 115.21836 | 21.527 | 60.23205 | 21.552 | 60.89322 | 43.161 | 99.90554 | 43.071 | 99.77574 | 43.181 | 101.4529
43.008 | 115.38395 | 21.554 | 59.83246 | 21.59 | 61.07824 | 43.225 | 99.91173 | 43.142 | 100.45943 | 43.246 | 101.32444
43.076 | 115.90121 | 21.594 | 60.41948 | 21.617 | 60.88417 | 43.294 | 100.43517 | 43.203 | 100.10197 | 43.314 | 101.45702
43.14 | 115.25954 | 21.626 | 60.30738 | 21.658 | 61.3634 | 43.36 | 100.69544 | 43.276 | 101.02908 | 43.379 | 101.83178
43.21 | 116.47202 | 21.66 | 60.13345 | 21.692 | 61.3452 | 43.426 | 100.38882 | 43.341 | 101.00964 | 43.445 | 101.75974
43.276 | 116.30997 | 21.692 | 60.37144 | 21.722 | 60.87593 | 43.493 | 101.14767 | 43.406 | 100.86235 | 43.516 | 102.51151
43.344 | 116.46638 | 21.727 | 60.33228 | 21.758 | 61.5386 | 43.558 | 101.049 | 43.473 | 101.56101 | 43.576 | 102.04871
43.407 | 116.73103 | 21.763 | 60.57727 | 21.792 | 61.33475 | 43.629 | 101.65828 | 43.538 | 101.24352 | 43.647 | 103.12289
43.477 | 116.814 | 21.792 | 60.22587 | 21.827 | 61.30595 | 43.691 | 101.50847 | 43.608 | 102.05016 | 43.712 | 103.11298
43.544 | 117.32711 | 21.831 | 60.7036 | 21.858 | 61.34654 | 43.761 | 102.03053 | 43.671 | 101.96156 | 43.78 | 102.92179
43.607 | 116.9258 | 21.864 | 60.65823 | 21.893 | 61.44574 | 43.827 | 102.35741 | 43.74 | 102.33742 | 43.846 | 103.66783
43.677 | 117.93333 | 21.894 | 60.24765 | 21.929 | 61.69417 | 43.891 | 101.91881 | 43.807 | 102.76408 | 43.912 | 103.29178
43.742 | 117.82834 | 21.928 | 60.77874 | 21.959 | 61.26278 | 43.96 | 103.01874 | 43.872 | 102.33237 | 43.98 | 104.09712
43.812 | 118.03923 | 21.965 | 60.79512 | 21.997 | 61.84864 | 44.025 | 102.6289 | 43.939 | 103.25619 | 44.045 | 104.02264
43.875 | 118.20572 | 22.001 | 60.7733 | 22.03 | 61.65113 | 44.094 | 103.32216 | 44.006 | 103.14742 | 44.115 | 104.44825
43.943 | 118.3427 | 22.03 | 60.64085 | 22.062 | 61.41623 | 44.159 | 103.42052 | 44.075 | 103.55136 | 44.18 | 104.84714
44.013 | 119.06802 | 22.067 | 60.85828 | 22.095 | 61.72813 | 44.228 | 103.35893 | 44.138 | 103.72721 | 44.248 | 104.5197
44.075 | 118.46926 | 22.102 | 61.04484 | 22.132 | 61.85158 | 44.295 | 104.05078 | 44.209 | 103.92765 | 44.314 | 105.1934
44.146 | 119.69768 | 22.131 | 60.55925 | 22.169 | 61.98149 | 44.36 | 103.65424 | 44.273 | 104.22016 | 44.38 | 105.14765
44.212 | 119.46595 | 22.168 | 61.23248 | 22.197 | 61.59 | 44.428 | 104.53545 | 44.34 | 104.1162 | 44.45 | 105.72377
44.279 | 119.423 | 22.204 | 61.118 | 22.235 | 62.05275 | 44.494 | 104.59214 | 44.409 | 104.91561 | 44.512 | 105.65432
44.343 | 119.94238 | 22.239 | 60.95853 | 22.268 | 62.04077 | 44.564 | 104.69579 | 44.473 | 104.89796 | 44.584 | 106.09956
44.411 | 119.70135 | 22.268 | 60.99587 | 22.299 | 61.67727 | 44.627 | 105.08292 | 44.544 | 105.25036 | 44.649 | 106.22366
44.479 | 120.59059 | 22.304 | 61.15452 | 22.333 | 62.18514 | 44.697 | 105.09368 | 44.607 | 105.3087 | 44.714 | 106.06207
44.543 | 120.30968 | 22.34 | 61.38881 | 22.371 | 62.16068 | 44.763 | 105.51138 | 44.676 | 105.46848 | 44.784 | 107.13529
44.612 | 120.93829 | 22.37 | 60.9356 | 22.406 | 62.16782 | 44.827 | 105.41172 | 44.744 | 106.06219 | 44.848 | 106.79041
44.678 | 121.24239 | 22.407 | 61.57191 | 22.434 | 61.93233 | 44.899 | 106.25975 | 44.807 | 105.62719 | 44.919 | 107.34332
44.745 | 120.87885 | 22.441 | 61.43497 | 22.472 | 62.27524 | 44.964 | 106.29318 | 44.878 | 106.74657 | 44.983 | 107.45903
44.81 | 121.60352 | 22.474 | 61.16931 | 22.507 | 62.42735 | 45.032 | 106.32832 | 44.943 | 106.57348 | 45.051 | 107.51479
44.878 | 121.50897 | 22.507 | 61.54892 | 22.537 | 61.98397 | 45.098 | 106.75742 | 45.011 | 106.74503 | 45.119 | 108.06807
44.947 | 122.05226 | 22.543 | 61.45604 | 22.574 | 62.60655 | 45.165 | 106.6874 | 45.076 | 107.31152 | 45.183 | 107.69931
45.011 | 122.01383 | 22.579 | 61.65837 | 22.608 | 62.4099 | 45.234 | 107.36949 | 45.144 | 106.91185 | 45.254 | 108.82083
45.081 | 122.53831 | 22.607 | 61.2397 | 22.642 | 62.24998 | 45.298 | 107.21846 | 45.212 | 107.79147 | 45.321 | 108.64536
45.145 | 122.65341 | 22.643 | 61.71544 | 22.672 | 62.43887 | 45.37 | 107.91482 | 45.278 | 107.58041 | 45.388 | 108.70806
45.212 | 122.58964 | 22.678 | 61.86017 | 22.709 | 62.52589 | 45.436 | 107.99993 | 45.347 | 108.16244 | 45.455 | 109.39256
45.28 | 123.33479 | 22.71 | 61.47432 | 22.745 | 62.7519 | 45.502 | 107.69158 | 45.414 | 108.42164 | 45.523 | 109.01052
45.345 | 123.14748 | 22.744 | 61.92215 | 22.774 | 62.21817 | 45.571 | 108.76998 | 45.48 | 108.14611 | 45.591 | 109.70464
45.416 | 123.75182 | 22.779 | 61.75432 | 22.81 | 62.85915 | 45.637 | 108.28241 | 45.547 | 108.96417 | 45.655 | 109.61945
45.478 | 123.61269 | 22.813 | 61.80197 | 22.845 | 62.83287 | 45.706 | 108.99858 | 45.614 | 108.76326 | 45.726 | 110.13789
45.547 | 123.97856 | 22.842 | 61.62534 | 22.88 | 62.61209 | 45.77 | 109.16545 | 45.684 | 109.41754 | 45.791 | 110.36851
45.614 | 124.45251 | 22.881 | 62.15005 | 22.911 | 62.84455 | 45.84 | 109.14739 | 45.747 | 109.42876 | 45.859 | 110.19357
45.678 | 123.91499 | 22.917 | 62.24069 | 22.947 | 62.81843 | 45.907 | 109.72641 | 45.821 | 109.87821 | 45.926 | 110.88422
45.747 | 125.11366 | 22.948 | 61.70282 | 22.981 | 62.91818 | 45.972 | 109.32244 | 45.885 | 109.94801 | 45.993 | 110.77312
45.813 | 124.88378 | 22.982 | 62.24397 | 23.01 | 62.58832 | 46.041 | 110.35201 | 45.951 | 109.83819 | 46.063 | 111.38683
45.881 | 125.22373 | 23.017 | 62.12831 | 23.049 | 63.22849 | 46.107 | 110.21854 | 46.021 | 110.77612 | 46.125 | 111.28928
45.946 | 125.68877 | 23.051 | 62.07467 | 23.085 | 63.23973 | 46.176 | 110.45204 | 46.085 | 110.50513 | 46.198 | 111.80907
46.015 | 125.31564 | 23.08 | 62.06029 | 23.116 | 62.78105 | 46.239 | 110.87229 | 46.156 | 111.06191 | 46.263 | 112.01044
46.083 | 126.15658 | 23.119 | 62.41096 | 23.15 | 63.22004 | 46.31 | 110.74519 | 46.219 | 111.08766 | 46.328 | 111.62805
46.148 | 125.88168 | 23.156 | 62.5075 | 23.184 | 63.12408 | 46.377 | 111.29584 | 46.289 | 111.35799 | 46.398 | 112.85938
46.216 | 126.58372 | 23.184 | 62.03441 | 23.219 | 63.20082 | 46.439 | 110.93324 | 46.356 | 111.81817 | 46.465 | 112.46793
46.282 | 126.74469 | 23.221 | 62.65658 | 23.248 | 62.97356 | 46.512 | 112.15263 | 46.42 | 111.31848 | 46.535 | 112.94898
46.351 | 126.64993 | 23.255 | 62.47181 | 23.286 | 63.44472 | 46.578 | 111.98473 | 46.492 | 112.59991 | 46.599 | 113.21286
46.416 | 127.25716 | 23.287 | 62.31465 | 23.324 | 63.57516 | 46.646 | 111.9325 | 46.557 | 112.33102 | 46.669 | 113.24464
46.484 | 127.07432 | 23.32 | 62.58415 | 23.351 | 62.99312 | 46.713 | 112.61088 | 46.626 | 112.41599 | 46.736 | 113.79626
46.552 | 127.75989 | 23.355 | 62.60051 | 23.388 | 63.65205 | 46.78 | 112.3532 | 46.689 | 112.98049 | 46.8 | 113.15953
46.616 | 127.62811 | 23.392 | 62.80813 | 23.422 | 63.44348 | 46.849 | 113.09586 | 46.759 | 112.76986 | 46.87 | 114.44592
46.687 | 128.36232 | 23.422 | 62.40825 | 23.456 | 63.43719 | 46.911 | 112.69197 | 46.827 | 113.4662 | 46.936 | 114.29568
46.752 | 128.28404 | 23.459 | 62.97321 | 23.486 | 63.45704 | 46.982 | 113.65601 | 46.891 | 113.27699 | 47.004 | 114.3245
46.819 | 128.21126 | 23.493 | 62.843 | 23.523 | 63.64295 | 47.049 | 113.70612 | 46.962 | 114.07796 | 47.067 | 114.82181
46.888 | 129.10741 | 23.524 | 62.46458 | 23.56 | 63.88491 | 47.114 | 113.30566 | 47.028 | 114.13129 | 47.137 | 114.75105
46.952 | 128.70006 | 23.556 | 62.88765 | 23.589 | 63.39696 | 47.181 | 114.29967 | 47.094 | 113.82781 | 47.205 | 115.37882
47.022 | 129.49344 | 23.592 | 63.01987 | 23.626 | 64.01807 | 47.248 | 114.0116 | 47.159 | 114.64945 | 47.269 | 115.06516
47.085 | 129.37598 | 23.628 | 63.07925 | 23.661 | 63.83867 | 47.317 | 114.64942 | 47.227 | 114.512 | 47.339 | 115.95922
47.155 | 129.88052 | 23.658 | 62.77354 | 23.692 | 63.57594 | 47.381 | 114.68026 | 47.296 | 115.08328 | 47.405 | 115.96855
47.222 | 130.12602 | 23.694 | 63.0905 | 23.722 | 63.76119 | 47.451 | 115.03606 | 47.358 | 114.9399 | 47.473 | 116.00446
47.286 | 129.61786 | 23.726 | 63.13831 | 23.759 | 64.02232 | 47.517 | 115.39194 | 47.429 | 115.68744 | 47.538 | 116.37305
47.357 | 130.94383 | 23.757 | 62.80735 | 23.798 | 64.22159 | 47.583 | 115.06973 | 47.496 | 115.82528 | 47.606 | 116.38013
47.422 | 130.54793 | 23.792 | 63.35581 | 23.826 | 63.7086 | 47.648 | 115.81037 | 47.561 | 115.45206 | 47.676 | 117.13159
47.489 | 130.86121 | 23.827 | 63.34012 | 23.864 | 64.26015 | 47.716 | 115.84345 | 47.629 | 116.51961 | 47.738 | 116.63577
47.553 | 131.21799 | 23.862 | 63.28297 | 23.895 | 64.07848 | 47.786 | 116.30772 | 47.696 | 116.11102 | 47.81 | 117.70305
47.623 | 131.22792 | 23.89 | 63.08788 | 23.928 | 63.91357 | 47.848 | 116.29533 | 47.765 | 116.81979 | 47.876 | 117.65235
47.69 | 131.85765 | 23.929 | 63.53724 | 23.96 | 64.2246 | 47.919 | 116.64488 | 47.829 | 116.70438 | 47.941 | 117.47302
47.754 | 131.53885 | 23.962 | 63.51869 | 23.996 | 64.32189 | 47.986 | 116.96899 | 47.898 | 117.20431 | 48.008 | 118.17588
47.824 | 132.50992 | 23.992 | 63.12164 | 24.033 | 64.44153 | 48.05 | 116.646 | 47.966 | 117.61637 | 48.074 | 117.88791
47.89 | 132.41898 | 24.028 | 63.74389 | 24.06 | 63.97458 | 48.118 | 117.68709 | 48.03 | 116.96136 | 48.144 | 118.75666
47.958 | 132.37071 | 24.063 | 63.59532 | 24.099 | 64.61982 | 48.183 | 117.44685 | 48.099 | 118.27386 | 48.208 | 118.59752
48.021 | 132.91623 | 24.098 | 63.55716 | 24.132 | 64.479 | 48.253 | 117.88908 | 48.165 | 117.98363 | 48.278 | 119.06454
48.09 | 132.89313 | 24.127 | 63.52455 | 24.162 | 64.13698 | 48.317 | 118.09196 | 48.234 | 118.33716 | 48.344 | 119.43783
48.157 | 133.49345 | 24.165 | 63.80569 | 24.196 | 64.66255 | 48.385 | 118.06607 | 48.297 | 118.48022 | 48.411 | 119.06331
48.22 | 133.14998 | 24.199 | 63.8466 | 24.231 | 64.57413 | 48.453 | 118.81122 | 48.366 | 118.62479 | 48.478 | 119.91462
48.29 | 134.24391 | 24.229 | 63.47693 | 24.267 | 64.71536 | 48.517 | 118.28053 | 48.433 | 119.23899 | 48.545 | 119.6987
48.356 | 134.2157 | 24.262 | 63.94556 | 24.297 | 64.42579 | 48.587 | 119.4035 | 48.497 | 118.83265 | 48.616 | 120.25082
48.423 | 133.99037 | 24.298 | 63.97878 | 24.335 | 64.92957 | 48.653 | 119.31184 | 48.567 | 119.74203 | 48.678 | 120.32325
48.489 | 134.83928 | 24.332 | 63.81617 | 24.369 | 64.86891 | 48.721 | 119.30911 | 48.632 | 119.72809 | 48.75 | 120.62543
48.555 | 134.4848 | 24.365 | 64.04517 | 24.399 | 64.50434 | 48.785 | 119.86967 | 48.702 | 120.07926 | 48.814 | 120.89673
48.624 | 135.31918 | 24.4 | 64.04082 | 24.432 | 64.90826 | 48.854 | 119.61019 | 48.766 | 120.14878 | 48.881 | 120.78146
48.688 | 135.01393 | 24.434 | 64.12763 | 24.467 | 64.94376 | 48.92 | 120.3322 | 48.836 | 120.28407 | 48.95 | 121.61766
48.756 | 135.71735 | 24.463 | 63.74346 | 24.503 | 64.97852 | 48.987 | 120.2038 | 48.903 | 120.93166 | 49.016 | 121.52135
48.822 | 136.12373 | 24.499 | 64.34508 | 24.532 | 64.93023 | 49.056 | 120.93261 | 48.966 | 120.43407 | 49.086 | 121.93038
48.888 | 135.461 | 24.535 | 64.52364 | 24.571 | 65.14828 | 49.121 | 121.12922 | 49.037 | 121.53543 | 49.15 | 121.9276
48.953 | 136.58275 | 24.568 | 64.00167 | 24.604 | 65.16607 | 49.191 | 121.04334 | 49.1 | 121.31033 | 49.219 | 122.11924
49.02 | 136.34814 | 24.6 | 64.35282 | 24.633 | 64.77132 | 49.255 | 121.46469 | 49.169 | 121.66734 | 49.287 | 122.78544
49.087 | 136.9021 | 24.634 | 64.34256 | 24.668 | 65.364 | 49.323 | 121.3985 | 49.236 | 122.07082 | 49.352 | 122.25234
49.151 | 136.87433 | 24.668 | 64.49984 | 24.704 | 65.47866 | 49.392 | 122.19576 | 49.303 | 121.7918 | 49.422 | 123.3817
49.219 | 137.31029 | 24.698 | 64.19746 | 24.739 | 65.1566 | 49.456 | 121.87482 | 49.372 | 122.66183 | 49.489 | 123.27584
49.285 | 137.77008 | 24.734 | 64.6723 | 24.768 | 65.26577 | 49.527 | 122.64365 | 49.436 | 122.30512 | 49.557 | 123.43765
49.35 | 137.3821 | 24.769 | 64.71245 | 24.805 | 65.42561 | 49.593 | 122.72272 | 49.506 | 123.13096 | 49.623 | 123.97716
49.418 | 138.28239 | 24.799 | 64.27015 | 24.839 | 65.56565 | 49.659 | 122.48063 | 49.572 | 123.32467 | 49.691 | 123.50849
49.482 | 138.18246 | 24.832 | 64.79556 | 24.868 | 65.19666 | 49.727 | 123.48189 | 49.64 | 123.04778 | 49.76 | 124.41463
49.553 | 138.81772 | 24.868 | 64.72005 | 24.904 | 65.67284 | 49.792 | 123.01569 | 49.706 | 123.81464 | 49.826 | 124.1655
49.614 | 138.71936 | 24.903 | 64.83812 | 24.939 | 65.78371 | 49.862 | 123.85032 | 49.773 | 123.61712 | 49.895 | 124.92607
49.685 | 139.09995 | 24.931 | 64.56824 | 24.971 | 65.3947 | 49.927 | 123.79554 | 49.841 | 124.20466 | 49.962 | 125.02097
49.751 | 139.62097 | 24.968 | 64.91855 | 25.002 | 65.70438 | 49.996 | 124.13477 | 49.906 | 124.22757 | 50.028 | 124.7908
49.815 | 139.07793 | 25.002 | 65.1413 | 25.04 | 65.81012 | 50.064 | 124.52709 | 49.977 | 124.58445 | 50.096 | 125.67002
49.884 | 140.31917 | 25.034 | 64.63393 | 25.074 | 65.92059 | 50.129 | 124.04578 | 50.043 | 124.98598 | 50.164 | 125.36607
49.948 | 139.94977 | 25.069 | 65.25929 | 25.104 | 65.5223 | 50.199 | 125.30901 | 50.109 | 124.68323 | 50.234 | 126.06531
50.016 | 140.55145 | 25.104 | 65.03461 | 25.14 | 66.02818 | 50.265 | 125.05092 | 50.176 | 125.43017 | 50.299 | 126.03545
50.081 | 140.81117 | 25.139 | 65.12556 | 25.174 | 66.10596 | 50.334 | 125.384 | 50.243 | 125.43882 | 50.371 | 126.51906
50.149 | 140.65114 | 25.167 | 64.87646 | 25.207 | 65.75136 | 50.4 | 125.78749 | 50.313 | 125.92509 | 50.435 | 126.52653
50.217 | 141.51379 | 25.203 | 65.28227 | 25.241 | 66.18163 | 50.47 | 125.61249 | 50.377 | 126.05276 | 50.501 | 126.40394
50.281 | 141.05539 | 25.24 | 65.59222 | 25.277 | 66.11798 | 50.536 | 126.1431 | 50.448 | 126.23621 | 50.572 | 127.41994
50.349 | 142.01846 | 25.271 | 64.96604 | 25.311 | 66.2094 | 50.601 | 125.93264 | 50.515 | 126.68015 | 50.637 | 127.10516
50.415 | 142.15958 | 25.305 | 65.61996 | 25.34 | 65.85873 | 50.673 | 126.83664 | 50.58 | 126.2935 | 50.708 | 127.71987
50.483 | 142.0934 | 25.34 | 65.37223 | 25.376 | 66.37585 | 50.738 | 126.8816 | 50.652 | 127.48573 | 50.772 | 127.72934
50.546 | 142.55327 | 25.373 | 65.38492 | 25.412 | 66.56539 | 50.807 | 126.86324 | 50.717 | 127.06277 | 50.842 | 128.03416
50.614 | 142.54189 | 25.402 | 65.31293 | 25.443 | 66.08672 | 50.871 | 127.30521 | 50.786 | 127.50987 | 50.911 | 128.4666
50.681 | 143.13654 | 25.439 | 65.71657 | 25.478 | 66.57783 | 50.94 | 127.29666 | 50.852 | 127.9718 | 50.974 | 127.90555
50.745 | 143.06935 | 25.476 | 65.87677 | 25.512 | 66.39809 | 51.008 | 127.97281 | 50.919 | 127.60838 | 51.047 | 129.29794
50.815 | 143.79897 | 25.504 | 65.24863 | 25.547 | 66.50572 | 51.072 | 127.66332 | 50.988 | 128.43794 | 51.113 | 128.84216
50.88 | 144.01741 | 25.54 | 65.94241 | 25.574 | 66.25311 | 51.144 | 128.61197 | 51.052 | 128.03427 | 51.181 | 129.10468
50.947 | 143.87878 | 25.573 | 65.81576 | 25.613 | 66.79527 | 51.21 | 128.59123 | 51.123 | 129.12665 | 51.245 | 129.56804
51.013 | 144.48015 | 25.609 | 65.74335 | 25.649 | 66.90927 | 51.277 | 128.28909 | 51.189 | 129.10324 | 51.315 | 129.37941
51.08 | 144.45602 | 25.64 | 65.82669 | 25.678 | 66.30253 | 51.344 | 129.4218 | 51.257 | 128.82307 | 51.383 | 130.14505
51.149 | 145.17627 | 25.675 | 65.9332 | 25.712 | 66.89912 | 51.411 | 128.90382 | 51.323 | 129.77502 | 51.448 | 129.86705
51.212 | 145.10117 | 25.71 | 66.14146 | 25.747 | 66.78176 | 51.48 | 129.64429 | 51.392 | 129.42352 | 51.519 | 130.6884
51.282 | 145.66408 | 25.739 | 65.72649 | 25.782 | 66.89589 | 51.545 | 129.7197 | 51.46 | 130.1042 | 51.584 | 130.76672
51.349 | 145.88367 | 25.778 | 66.4182 | 25.811 | 66.73291 | 51.615 | 129.98442 | 51.523 | 129.9063 | 51.652 | 130.46652
51.414 | 145.51242 | 25.811 | 66.21082 | 25.849 | 67.02671 | 51.682 | 130.47899 | 51.596 | 130.64247 | 51.717 | 131.27695
51.484 | 146.77838 | 25.844 | 65.99463 | 25.884 | 67.19212 | 51.746 | 129.69635 | 51.662 | 130.85594 | 51.787 | 131.15445
51.549 | 146.27464 | 25.875 | 66.15428 | 25.913 | 66.70852 | 51.813 | 130.97563 | 51.729 | 130.48009 | 51.855 | 131.75288
51.617 | 146.9409 | 25.911 | 66.33594 | 25.951 | 67.45352 | 51.881 | 130.85814 | 51.797 | 131.43451 | 51.919 | 131.56244
51.682 | 147.22034 | 25.948 | 66.51237 | 25.985 | 67.17213 | 51.949 | 131.14352 | 51.864 | 131.18439 | 51.99 | 132.42735
51.749 | 146.99538 | 25.976 | 66.13769 | 26.018 | 67.0559 | 52.013 | 131.41087 | 51.934 | 131.7908 | 52.056 | 132.51529
51.816 | 147.84695 | 26.016 | 66.66137 | 26.047 | 67.06893 | 52.084 | 131.59203 | 51.996 | 131.7392 | 52.123 | 132.08978
51.88 | 147.39281 | 26.048 | 66.59094 | 26.083 | 67.37225 | 52.151 | 132.07991 | 52.067 | 132.2403 | 52.191 | 133.12135
51.949 | 148.64415 | 26.079 | 66.23914 | 26.121 | 67.59915 | 52.214 | 131.58357 | 52.135 | 132.52396 | 52.257 | 132.71672
52.016 | 148.57812 | 26.112 | 66.68417 | 26.15 | 67.10339 | 52.285 | 132.72183 | 52.198 | 132.01198 | 52.326 | 133.5204
52.084 | 148.56033 | 26.148 | 66.7564 | 26.188 | 67.77596 | 52.35 | 132.56613 | 52.268 | 133.32143 | 52.39 | 133.26015
52.148 | 149.28363 | 26.184 | 66.75927 | 26.22 | 67.53439 | 52.42 | 132.88376 | 52.334 | 132.94518 | 52.459 | 133.87979
52.218 | 149.05879 | 26.213 | 66.56817 | 26.254 | 67.40008 | 52.483 | 133.00104 | 52.403 | 133.32794 | 52.527 | 134.34474
52.285 | 149.72217 | 26.25 | 66.84251 | 26.285 | 67.56925 | 52.551 | 133.12932 | 52.467 | 133.75139 | 52.592 | 133.63268
52.348 | 149.37158 | 26.283 | 67.05443 | 26.321 | 67.76514 | 52.621 | 133.88042 | 52.536 | 133.63991 | 52.661 | 134.96159
52.419 | 150.49777 | 26.314 | 66.57912 | 26.359 | 67.96013 | 52.683 | 133.20203 | 52.604 | 134.35341 | 52.727 | 134.5596
52.484 | 150.51543 | 26.349 | 67.22918 | 26.387 | 67.49867 | 52.755 | 134.66386 | 52.669 | 133.86385 | 52.796 | 135.06915
52.551 | 150.27879 | 26.385 | 67.132 | 26.423 | 67.98827 | 52.821 | 134.3662 | 52.737 | 134.86049 | 52.859 | 135.14497
52.618 | 151.11978 | 26.418 | 66.9407 | 26.457 | 67.97965 | 52.888 | 134.38916 | 52.804 | 135.00574 | 52.929 | 135.394
52.684 | 150.86464 | 26.448 | 66.97289 | 26.49 | 67.68879 | 52.953 | 134.89923 | 52.873 | 134.92589 | 52.998 | 136.01988
52.753 | 151.73682 | 26.484 | 67.22877 | 26.523 | 68.13577 | 53.021 | 134.58334 | 52.936 | 135.37904 | 53.062 | 135.48924
52.815 | 151.36412 | 26.519 | 67.43765 | 26.56 | 68.16235 | 53.089 | 135.54568 | 53.006 | 135.38087 | 53.131 | 136.47552
52.885 | 152.2867 | 26.549 | 67.02657 | 26.595 | 68.10473 | 53.153 | 135.24095 | 53.074 | 135.96999 | 53.197 | 136.46042
52.952 | 152.4389 | 26.585 | 67.51913 | 26.623 | 67.9071 | 53.222 | 136.00726 | 53.138 | 135.7032 | 53.267 | 136.80922
53.016 | 151.93921 | 26.619 | 67.46996 | 26.662 | 68.40595 | 53.288 | 136.27379 | 53.209 | 136.71094 | 53.33 | 136.86816
53.084 | 153.17767 | 26.653 | 67.35261 | 26.696 | 68.43088 | 53.356 | 135.96112 | 53.274 | 136.71117 | 53.4 | 137.1545
53.149 | 152.79893 | 26.685 | 67.56445 | 26.727 | 68.06782 | 53.42 | 136.62593 | 53.342 | 136.60225 | 53.468 | 137.67838
53.217 | 153.31839 | 26.721 | 67.58812 | 26.762 | 68.50552 | 53.489 | 136.57521 | 53.407 | 137.15764 | 53.532 | 137.21698
53.28 | 153.58682 | 26.756 | 67.75548 | 26.795 | 68.41338 | 53.557 | 137.20045 | 53.474 | 136.93681 | 53.604 | 138.43922
53.349 | 153.82014 | 26.785 | 67.31297 | 26.832 | 68.50549 | 53.621 | 137.05247 | 53.542 | 137.84824 | 53.668 | 138.09592
53.415 | 154.39896 | 26.822 | 67.94937 | 26.861 | 68.43306 | 53.692 | 137.7664 | 53.606 | 137.39888 | 53.737 | 138.54794
53.48 | 153.90149 | 26.858 | 68.07123 | 26.899 | 68.70861 | 53.757 | 137.81404 | 53.677 | 138.48892 | 53.803 | 138.92087
53.546 | 154.87352 | 26.891 | 67.55179 | 26.934 | 68.8255 | 53.824 | 137.77127 | 53.743 | 138.56638 | 53.871 | 138.70537
53.613 | 155.00417 | 26.925 | 68.07157 | 26.962 | 68.28851 | 53.892 | 138.55081 | 53.81 | 138.16602 | 53.941 | 139.56
53.682 | 155.26332 | 26.958 | 67.8913 | 27 | 68.9755 | 53.957 | 138.35643 | 53.877 | 139.20541 | 54.006 | 139.0782
53.744 | 155.45253 | 26.994 | 68.09132 | 27.035 | 69.00578 | 54.028 | 139.04182 | 53.944 | 138.63005 | 54.075 | 140.06296
53.815 | 155.75113 | 27.023 | 67.77264 | 27.07 | 68.73211 | 54.091 | 138.83078 | 54.013 | 139.62077 | 54.142 | 140.20178
53.881 | 156.21399 | 27.062 | 68.37291 | 27.101 | 68.95404 | 54.16 | 139.3432 | 54.079 | 139.56946 | 54.209 | 139.94766
53.944 | 155.87289 | 27.097 | 68.41949 | 27.137 | 68.92879 | 54.227 | 139.74876 | 54.148 | 139.90283 | 54.275 | 140.73122
54.013 | 157.00854 | 27.128 | 67.8815 | 27.172 | 69.21207 | 54.292 | 139.24623 | 54.216 | 140.44395 | 54.343 | 140.54137
54.077 | 156.88237 | 27.162 | 68.43625 | 27.201 | 68.72293 | 54.361 | 140.4657 | 54.282 | 139.93996 | 54.411 | 141.18666
54.146 | 157.11336 | 27.196 | 68.31953 | 27.24 | 69.47799 | 54.427 | 140.22647 | 54.348 | 140.78784 | 54.477 | 141.22226
54.209 | 157.4402 | 27.231 | 68.39083 | 27.274 | 69.39134 | 54.495 | 140.70425 | 54.415 | 140.75929 | 54.548 | 141.6174
54.276 | 157.32913 | 27.261 | 68.31352 | 27.307 | 68.99072 | 54.562 | 141.08925 | 54.484 | 141.30843 | 54.614 | 142.07625
54.343 | 158.32866 | 27.299 | 68.64898 | 27.339 | 69.35406 | 54.629 | 140.77196 | 54.548 | 141.30823 | 54.682 | 141.83466
54.407 | 157.68219 | 27.333 | 68.74894 | 27.374 | 69.32214 | 54.698 | 141.64645 | 54.619 | 141.63725 | 54.749 | 142.45108
54.475 | 158.98558 | 27.363 | 68.29134 | 27.41 | 69.56283 | 54.763 | 141.2953 | 54.685 | 141.96292 | 54.817 | 142.44948
54.542 | 158.97133 | 27.4 | 68.98079 | 27.439 | 69.21101 | 54.832 | 142.14445 | 54.751 | 141.74495 | 54.887 | 142.99753
54.608 | 158.83969 | 27.433 | 68.78906 | 27.478 | 69.7892 | 54.898 | 142.24937 | 54.822 | 142.89832 | 54.95 | 142.9893
54.673 | 159.65814 | 27.467 | 68.63476 | 27.512 | 69.7645 | 54.967 | 142.19785 | 54.887 | 142.63339 | 55.02 | 143.42467
54.74 | 159.20599 | 27.497 | 68.73003 | 27.543 | 69.32594 | 55.031 | 142.83806 | 54.957 | 143.14143 | 55.089 | 143.73508
54.807 | 160.19531 | 27.534 | 68.96678 | 27.579 | 69.97376 | 55.101 | 142.69633 | 55.023 | 143.21519 | 55.153 | 143.37984
54.872 | 160.12601 | 27.571 | 69.23422 | 27.612 | 69.76862 | 55.169 | 143.28235 | 55.09 | 143.33943 | 55.226 | 144.72025
54.94 | 160.64175 | 27.6 | 68.75165 | 27.647 | 69.80791 | 55.233 | 143.13692 | 55.16 | 144.02823 | 55.29 | 144.21947
55.006 | 161.06113 | 27.637 | 69.29621 | 27.676 | 69.61948 | 55.306 | 144.07741 | 55.223 | 143.51659 | 55.359 | 144.81029
55.073 | 160.77776 | 27.67 | 69.20151 | 27.713 | 70.0481 | 55.37 | 143.92311 | 55.295 | 144.8465 | 55.427 | 145.2337
55.137 | 161.41385 | 27.702 | 68.92156 | 27.75 | 70.2916 | 55.438 | 143.99899 | 55.361 | 144.69614 | 55.494 | 144.91617
55.203 | 161.40382 | 27.734 | 69.31654 | 27.78 | 69.76853 | 55.506 | 144.78444 | 55.429 | 144.6088 | 55.563 | 145.75638
55.272 | 162.15146 | 27.771 | 69.48985 | 27.817 | 70.31733 | 55.573 | 144.43234 | 55.496 | 145.50134 | 55.627 | 145.28961
55.334 | 161.97011 | 27.808 | 69.51836 | 27.85 | 70.16216 | 55.642 | 145.31522 | 55.564 | 144.98387 | 55.7 | 146.47195
55.404 | 162.74309 | 27.837 | 69.1937 | 27.882 | 70.03992 | 55.706 | 145.063 | 55.632 | 145.82915 | 55.765 | 146.40518
55.469 | 162.86484 | 27.873 | 69.61045 | 27.912 | 70.15344 | 55.776 | 145.74263 | 55.698 | 145.80617 | 55.833 | 146.17526
55.535 | 162.68283 | 27.907 | 69.67143 | 27.952 | 70.5109 | 55.844 | 145.93881 | 55.767 | 146.17059 | 55.9 | 147.13583
55.603 | 163.91399 | 27.938 | 69.29508 | 27.988 | 70.64496 | 55.908 | 145.28902 | 55.834 | 146.6581 | 55.968 | 146.72392
55.668 | 163.43672 | 27.973 | 69.84807 | 28.016 | 70.10944 | 55.977 | 146.84009 | 55.901 | 146.2728 | 56.037 | 147.47858
55.737 | 164.27699 | 28.009 | 69.944 | 28.054 | 70.6888 | 56.044 | 146.34686 | 55.968 | 147.27406 | 56.1 | 147.2854
55.802 | 164.17673 | 28.044 | 69.68912 | 28.088 | 70.61624 | 56.112 | 146.84299 | 56.037 | 147.07776 | 56.173 | 148.14212
55.87 | 164.47314 | 28.074 | 69.68426 | 28.12 | 70.37253 | 56.175 | 147.09868 | 56.105 | 147.66061 | 56.239 | 148.34688
55.936 | 165.18259 | 28.111 | 70.01389 | 28.152 | 70.71854 | 56.246 | 147.14745 | 56.169 | 147.69341 | 56.306 | 148.02347
56.001 | 164.5154 | 28.145 | 70.10433 | 28.189 | 70.88029 | 56.313 | 147.80876 | 56.241 | 148.17946 | 56.373 | 148.92348
56.07 | 166.01202 | 28.175 | 69.65055 | 28.226 | 70.85411 | 56.379 | 147.43358 | 56.307 | 148.4059 | 56.441 | 148.73586
56.136 | 165.79765 | 28.212 | 70.31568 | 28.254 | 70.5744 | 56.447 | 148.48308 | 56.372 | 147.95438 | 56.512 | 149.43326
56.203 | 165.96011 | 28.245 | 70.21309 | 28.292 | 71.10939 | 56.514 | 148.47775 | 56.442 | 149.45332 | 56.574 | 149.27722
56.268 | 166.52071 | 28.28 | 70.10062 | 28.326 | 71.06254 | 56.583 | 148.40529 | 56.508 | 149.0679 | 56.645 | 149.89304
56.335 | 166.24223 | 28.311 | 70.19128 | 28.357 | 70.66931 | 56.647 | 148.98735 | 56.577 | 149.50079 | 56.712 | 150.07343
56.401 | 167.03679 | 28.348 | 70.40701 | 28.392 | 71.2919 | 56.716 | 148.98805 | 56.643 | 149.79198 | 56.776 | 149.57947
56.467 | 166.93564 | 28.382 | 70.41322 | 28.426 | 71.14539 | 56.784 | 149.51022 | 56.712 | 149.81647 | 56.845 | 150.9847
56.535 | 167.76715 | 28.41 | 69.95625 | 28.463 | 71.25407 | 56.847 | 149.15219 | 56.781 | 150.61937 | 56.912 | 150.56891
56.601 | 168.01323 | 28.447 | 70.67322 | 28.492 | 71.0602 | 56.918 | 150.42773 | 56.844 | 149.81068 | 56.98 | 151.11983
56.668 | 167.82822 | 28.483 | 70.79674 | 28.53 | 71.48459 | 56.983 | 150.28198 | 56.913 | 151.2514 | 57.046 | 151.431
56.734 | 168.61264 | 28.516 | 70.40378 | 28.564 | 71.47269 | 57.051 | 150.1814 | 56.981 | 151.11075 | 57.115 | 151.4243
56.801 | 168.51964 | 28.548 | 70.75211 | 28.593 | 70.94428 | 57.117 | 150.92763 | 57.047 | 151.02919 | 57.183 | 152.19675
56.87 | 169.17949 | 28.583 | 70.61812 | 28.628 | 71.64525 | 57.183 | 150.60873 | 57.113 | 151.78931 | 57.248 | 151.57339
56.931 | 168.97411 | 28.618 | 70.86524 | 28.663 | 71.71706 | 57.253 | 151.57919 | 57.181 | 151.46394 | 57.316 | 152.71365
57.003 | 169.9014 | 28.646 | 70.46638 | 28.699 | 71.53864 | 57.316 | 151.06888 | 57.249 | 152.39043 | 57.383 | 152.85268
57.067 | 169.96295 | 28.683 | 71.10823 | 28.73 | 71.56805 | 57.386 | 152.01453 | 57.313 | 152.06459 | 57.452 | 152.8486
57.132 | 169.55547 | 28.72 | 71.2132 | 28.766 | 71.68613 | 57.451 | 152.27271 | 57.384 | 152.98114 | 57.516 | 153.26616
57.199 | 170.98352 | 28.752 | 70.70726 | 28.8 | 71.88219 | 57.518 | 151.77771 | 57.449 | 153.14444 | 57.586 | 153.32361
57.265 | 170.54477 | 28.782 | 71.07562 | 28.829 | 71.41731 | 57.584 | 152.9254 | 57.518 | 153.01053 | 57.653 | 153.83203
57.334 | 171.30922 | 28.819 | 71.12536 | 28.866 | 72.13283 | 57.651 | 152.55287 | 57.582 | 153.49071 | 57.718 | 153.56848
57.398 | 171.38148 | 28.853 | 71.22942 | 28.901 | 72.16725 | 57.719 | 153.23077 | 57.65 | 153.5448 | 57.787 | 154.65959
57.466 | 171.68745 | 28.882 | 70.93948 | 28.935 | 71.76775 | 57.783 | 153.16628 | 57.72 | 154.32646 | 57.852 | 154.61401
57.534 | 172.3842 | 28.92 | 71.4884 | 28.966 | 72.00422 | 57.853 | 153.67542 | 57.782 | 153.94427 | 57.921 | 154.69765
57.597 | 171.47742 | 28.954 | 71.55103 | 29.003 | 72.15704 | 57.918 | 154.10277 | 57.854 | 155.02863 | 57.987 | 155.12718
57.665 | 173.06493 | 28.986 | 71.14185 | 29.037 | 72.27131 | 57.985 | 153.70627 | 57.919 | 154.93071 | 58.052 | 155.00464
57.73 | 172.80655 | 29.02 | 71.68381 | 29.067 | 71.87263 | 58.05 | 154.58817 | 57.985 | 154.76662 | 58.123 | 155.95947
57.796 | 173.00909 | 29.055 | 71.55296 | 29.104 | 72.53702 | 58.116 | 154.45827 | 58.053 | 155.6629 | 58.186 | 155.41635
57.86 | 173.47546 | 29.088 | 71.59068 | 29.138 | 72.47025 | 58.185 | 155.23837 | 58.117 | 155.27547 | 58.256 | 156.64725
57.928 | 173.49142 | 29.118 | 71.36419 | 29.171 | 72.22852 | 58.249 | 155.02473 | 58.188 | 156.26657 | 58.322 | 156.72348
57.994 | 174.3138 | 29.153 | 71.77714 | 29.203 | 72.52804 | 58.318 | 155.6423 | 58.251 | 156.14061 | 58.389 | 156.40845
58.059 | 173.88875 | 29.189 | 72.09499 | 29.24 | 72.58295 | 58.385 | 156.03403 | 58.32 | 156.48369 | 58.457 | 157.38698
58.126 | 175.00328 | 29.22 | 71.5248 | 29.275 | 72.654 | 58.45 | 155.4866 | 58.387 | 157.17296 | 58.523 | 156.80647
58.191 | 175.00478 | 29.257 | 72.25686 | 29.303 | 72.29195 | 58.519 | 156.87952 | 58.454 | 156.49454 | 58.591 | 157.85144
58.259 | 175.22243 | 29.289 | 71.94009 | 29.339 | 72.7868 | 58.584 | 156.30823 | 58.52 | 157.65331 | 58.657 | 157.84831
58.323 | 175.44751 | 29.323 | 71.90981 | 29.373 | 72.99866 | 58.652 | 157.0719 | 58.588 | 157.58482 | 58.727 | 158.22108
58.389 | 175.67633 | 29.352 | 71.84 | 29.406 | 72.55067 | 58.718 | 157.31822 | 58.655 | 157.91551 | 58.792 | 158.7961
58.458 | 176.49942 | 29.39 | 72.31016 | 29.441 | 73.14668 | 58.784 | 157.12331 | 58.719 | 158.17696 | 58.86 | 158.35074
58.52 | 175.93411 | 29.428 | 72.60494 | 29.475 | 72.89816 | 58.854 | 158.02162 | 58.788 | 158.2908 | 58.926 | 159.17702
58.59 | 177.41818 | 29.456 | 71.90663 | 29.509 | 72.84525 | 58.917 | 157.35699 | 58.854 | 158.80853 | 58.994 | 159.20676
58.655 | 177.13733 | 29.492 | 72.52727 | 29.537 | 72.64191 | 58.985 | 158.54181 | 58.921 | 158.65973 | 59.063 | 159.87009
58.721 | 177.1459 | 29.524 | 72.36729 | 29.573 | 73.26218 | 59.051 | 158.71805 | 58.989 | 159.60661 | 59.128 | 159.76601
58.785 | 177.82013 | 29.558 | 72.33475 | 29.611 | 73.58291 | 59.12 | 158.73012 | 59.055 | 159.60605 | 59.199 | 160.30569
58.85 | 177.52628 | 29.588 | 72.40993 | 29.641 | 72.85468 | 59.184 | 159.19109 | 59.124 | 160.005 | 59.265 | 160.46184
58.92 | 178.66599 | 29.624 | 72.64382 | 29.676 | 73.48901 | 59.253 | 159.17804 | 59.189 | 160.09279 | 59.33 | 160.26425
58.983 | 178.39888 | 29.661 | 72.89531 | 29.709 | 73.30756 | 59.32 | 159.72321 | 59.257 | 160.27156 | 59.401 | 161.60208
59.05 | 179.08943 | 29.688 | 72.30605 | 29.743 | 73.38908 | 59.385 | 159.64688 | 59.326 | 161.09113 | 59.465 | 161.19569
59.115 | 179.61395 | 29.725 | 73.06401 | 29.774 | 73.26735 | 59.456 | 160.55037 | 59.39 | 160.50708 | 59.535 | 161.79166
59.181 | 179.13467 | 29.759 | 72.90266 | 29.81 | 73.65783 | 59.521 | 160.65306 | 59.46 | 161.83112 | 59.6 | 161.89972
59.246 | 180.04854 | 29.792 | 72.66178 | 29.846 | 73.90234 | 59.589 | 160.66193 | 59.527 | 161.65305 | 59.668 | 162.04495
59.312 | 180.07753 | 29.823 | 72.97833 | 29.875 | 73.26436 | 59.654 | 161.12036 | 59.594 | 161.71724 | 59.737 | 162.77132
59.379 | 180.59344 | 29.858 | 73.00403 | 29.912 | 74.01433 | 59.721 | 161.06009 | 59.66 | 162.60072 | 59.801 | 162.26039
59.441 | 180.60832 | 29.895 | 73.26405 | 29.946 | 73.84388 | 59.79 | 161.832 | 59.726 | 161.92624 | 59.871 | 163.71136
59.511 | 181.2359 | 29.924 | 72.82283 | 29.98 | 73.7545 | 59.852 | 161.6788 | 59.796 | 163.03781 | 59.94 | 163.59657
59.574 | 181.47743 | 29.961 | 73.5028 | 30.01 | 73.79006 | 59.923 | 162.50446 | 59.861 | 162.8485 | 60.007 | 163.57286
59.641 | 181.40204 | 29.995 | 73.35296 | 30.047 | 73.99895 | 59.989 | 162.67102 | 59.93 | 163.60062 | 60.075 | 164.41736
59.707 | 182.38837 | 30.026 | 73.03909 | 30.082 | 74.28023 | 60.056 | 162.28627 | 59.996 | 163.83965 | 60.142 | 163.86603
59.772 | 182.2359 | 30.058 | 73.34707 | 30.111 | 73.74845 | 60.125 | 163.71693 | 60.063 | 163.40726 | 60.21 | 164.79866
59.84 | 183.05144 | 30.092 | 73.48852 | 30.15 | 74.4931 | 60.191 | 163.05003 | 60.131 | 164.58609 | 60.276 | 164.76741
59.904 | 182.82687 | 30.13 | 73.73357 | 30.183 | 74.25401 | 60.259 | 163.90428 | 60.198 | 164.33823 | 60.346 | 165.32678
59.971 | 183.3508 | 30.16 | 73.31234 | 30.216 | 74.1312 | 60.325 | 164.11595 | 60.268 | 165.01321 | 60.412 | 165.6734
60.038 | 184.0453 | 30.197 | 73.88309 | 30.246 | 74.18088 | 60.393 | 164.00726 | 60.332 | 165.11317 | 60.479 | 165.38052
60.102 | 183.412 | 30.23 | 73.76864 | 30.283 | 74.43759 | 60.46 | 164.79044 | 60.404 | 165.48827 | 60.546 | 166.25745
60.17 | 184.92029 | 30.261 | 73.44666 | 30.32 | 74.8035 | 60.525 | 164.20093 | 60.468 | 165.70674 | 60.613 | 166.08795
60.236 | 184.69424 | 30.295 | 73.98518 | 30.348 | 74.2 | 60.594 | 165.52591 | 60.536 | 165.52473 | 60.682 | 166.81854
60.302 | 184.98524 | 30.33 | 74.02157 | 30.387 | 74.92314 | 60.66 | 165.45746 | 60.604 | 166.56915 | 60.746 | 166.84682
60.367 | 185.63191 | 30.366 | 74.04398 | 30.42 | 74.67387 | 60.728 | 165.55515 | 60.669 | 166.3597 | 60.817 | 167.50183
60.434 | 185.19365 | 30.395 | 73.73232 | 30.452 | 74.50655 | 60.793 | 166.15738 | 60.738 | 166.98857 | 60.884 | 167.77083
60.501 | 186.30988 | 30.432 | 74.1909 | 30.484 | 74.78966 | 60.862 | 166.07745 | 60.802 | 167.09392 | 60.949 | 167.26082
60.566 | 186.00551 | 30.465 | 74.38798 | 30.521 | 74.96474 | 60.929 | 166.77122 | 60.871 | 167.36557 | 61.019 | 168.83244
60.634 | 186.93907 | 30.496 | 73.85885 | 30.558 | 75.1541 | 60.993 | 166.35541 | 60.939 | 167.92426 | 61.085 | 168.41856
60.699 | 187.14549 | 30.532 | 74.51168 | 30.585 | 74.60459 | 61.063 | 167.70059 | 61.003 | 167.35901 | 61.154 | 168.92371
60.766 | 186.95816 | 30.566 | 74.45473 | 30.622 | 75.23087 | 61.129 | 167.64502 | 61.075 | 169.02251 | 61.219 | 169.20416
60.83 | 187.91148 | 30.599 | 74.30377 | 30.656 | 75.27871 | 61.196 | 167.47636 | 61.14 | 168.65085 | 61.287 | 169.28793
60.898 | 187.77364 | 30.63 | 74.394 | 30.689 | 74.94501 | 61.263 | 168.2589 | 61.208 | 168.71124 | 61.355 | 170.08757
60.966 | 188.53798 | 30.668 | 74.65437 | 30.723 | 75.41127 | 61.33 | 168.05318 | 61.274 | 169.45992 | 61.418 | 169.23914
61.029 | 188.41547 | 30.702 | 74.85378 | 30.758 | 75.39214 | 61.4 | 168.99631 | 61.343 | 169.17072 | 61.487 | 170.81438
61.099 | 189.28851 | 30.732 | 74.34758 | 30.793 | 75.42722 | 61.461 | 168.46588 | 61.411 | 170.0704 | 61.553 | 170.73792
61.163 | 189.32675 | 30.767 | 74.89548 | 30.822 | 75.20866 | 61.532 | 169.60904 | 61.476 | 169.83495 | 61.621 | 170.73178
61.229 | 189.31657 | 30.801 | 74.90667 | 30.86 | 75.68934 | 61.598 | 169.76038 | 61.545 | 170.69789 | 61.685 | 171.45871
61.296 | 190.3421 | 30.835 | 74.79847 | 30.894 | 75.77008 | 61.663 | 169.1929 | 61.612 | 170.93237 | 61.754 | 171.38118
61.361 | 190.05127 | 30.866 | 74.99875 | 30.925 | 75.34557 | 61.73 | 170.45357 | 61.678 | 170.3783 | 61.821 | 172.14935
61.429 | 190.93871 | 30.904 | 75.03949 | 30.958 | 75.80573 | 61.797 | 170.12204 | 61.744 | 171.47298 | 61.886 | 171.80861
61.493 | 190.79794 | 30.938 | 75.28807 | 30.993 | 75.79523 | 61.865 | 170.83093 | 61.811 | 171.35989 | 61.956 | 172.96318
61.561 | 191.42551 | 30.967 | 74.71629 | 31.029 | 75.89085 | 61.929 | 170.95773 | 61.88 | 171.99382 | 62.022 | 172.94014
61.627 | 191.89305 | 31.002 | 75.39872 | 31.058 | 75.78384 | 61.998 | 171.34821 | 61.942 | 171.91141 | 62.089 | 173.04015
61.691 | 191.24701 | 31.038 | 75.55513 | 31.097 | 76.10127 | 62.064 | 171.86049 | 62.014 | 172.77899 | 62.154 | 173.40741
61.76 | 193.0341 | 31.071 | 75.10378 | 31.132 | 76.28424 | 62.131 | 171.44958 | 62.08 | 172.94675 | 62.221 | 173.4942
61.826 | 192.60349 | 31.104 | 75.5845 | 31.161 | 75.67711 | 62.196 | 172.3105 | 62.145 | 172.48923 | 62.292 | 174.53963
61.892 | 192.97214 | 31.138 | 75.35082 | 31.196 | 76.3653 | 62.263 | 172.44914 | 62.212 | 173.703 | 62.353 | 173.86314
61.956 | 193.48106 | 31.173 | 75.71716 | 31.232 | 76.43748 | 62.332 | 172.96338 | 62.277 | 173.23576 | 62.424 | 175.27553
62.023 | 193.42491 | 31.203 | 75.30264 | 31.266 | 76.23631 | 62.395 | 172.85364 | 62.347 | 174.26566 | 62.491 | 175.28857
62.091 | 194.32227 | 31.241 | 76.02432 | 31.298 | 76.41728 | 62.464 | 173.39862 | 62.41 | 174.05972 | 62.555 | 175.00674
62.154 | 193.80974 | 31.277 | 76.04404 | 31.333 | 76.3713 | 62.531 | 173.82704 | 62.479 | 174.56856 | 62.622 | 176.0004
62.221 | 195.0282 | 31.306 | 75.45177 | 31.368 | 76.73131 | 62.595 | 173.44193 | 62.547 | 175.30006 | 62.688 | 175.69287
62.286 | 195.14444 | 31.341 | 76.09858 | 31.398 | 76.20455 | 62.663 | 174.79068 | 62.612 | 174.44008 | 62.758 | 176.68211
62.352 | 194.99672 | 31.375 | 75.99091 | 31.435 | 77.0207 | 62.729 | 174.49475 | 62.679 | 176.03806 | 62.821 | 176.66093
62.416 | 195.72508 | 31.412 | 76.13662 | 31.471 | 76.93748 | 62.796 | 174.95 | 62.747 | 175.79553 | 62.89 | 177.04491
62.483 | 195.81985 | 31.442 | 75.95148 | 31.502 | 76.50795 | 62.862 | 175.31526 | 62.814 | 176.07336 | 62.957 | 177.73016
62.55 | 196.54243 | 31.479 | 76.29916 | 31.535 | 76.92326 | 62.928 | 175.10294 | 62.878 | 176.37947 | 63.023 | 177.17332
62.612 | 196.27864 | 31.513 | 76.47175 | 31.571 | 76.97975 | 62.996 | 176.20317 | 62.947 | 176.55791 | 63.089 | 178.22032
62.681 | 197.58777 | 31.543 | 76.01008 | 31.608 | 77.19595 | 63.061 | 175.54971 | 63.014 | 177.29239 | 63.156 | 178.21191
62.746 | 197.61198 | 31.58 | 76.71169 | 31.637 | 76.82291 | 63.129 | 176.87704 | 63.08 | 176.88641 | 63.226 | 178.80881
62.812 | 197.3253 | 31.614 | 76.50085 | 31.674 | 77.33456 | 63.195 | 176.9236 | 63.148 | 178.01457 | 63.288 | 178.91559
62.877 | 198.491 | 31.647 | 76.42237 | 31.707 | 77.35214 | 63.262 | 176.7281 | 63.213 | 178.01305 | 63.358 | 179.37917
62.943 | 198.00626 | 31.677 | 76.48327 | 31.74 | 77.02029 | 63.327 | 177.55595 | 63.283 | 178.41226 | 63.422 | 179.68623
63.01 | 199.17816 | 31.714 | 76.76229 | 31.775 | 77.59911 | 63.395 | 177.29228 | 63.346 | 178.50456 | 63.489 | 179.68497
63.074 | 198.83492 | 31.752 | 77.09135 | 31.809 | 77.40141 | 63.461 | 178.0461 | 63.415 | 178.78709 | 63.558 | 180.87631
63.14 | 199.6032 | 31.78 | 76.4619 | 31.845 | 77.55466 | 63.526 | 178.06514 | 63.482 | 179.56548 | 63.624 | 180.63686
63.206 | 200.27946 | 31.817 | 77.19294 | 31.874 | 77.28796 | 63.597 | 178.91481 | 63.545 | 178.88281 | 63.693 | 181.28735
63.271 | 199.50732 | 31.85 | 77.04097 | 31.911 | 77.74347 | 63.661 | 179.0885 | 63.615 | 180.39391 | 63.758 | 181.29187
63.335 | 200.96225 | 31.883 | 76.73251 | 31.948 | 78.05809 | 63.729 | 179.04605 | 63.68 | 180.10139 | 63.826 | 181.49747
63.402 | 200.84723 | 31.914 | 77.13351 | 31.977 | 77.38644 | 63.794 | 179.56978 | 63.747 | 180.53355 | 63.894 | 182.43631
63.468 | 201.35187 | 31.952 | 77.31439 | 32.015 | 78.14115 | 63.861 | 179.50487 | 63.814 | 181.13976 | 63.958 | 181.70367
63.531 | 201.45601 | 31.988 | 77.44848 | 32.048 | 77.92197 | 63.929 | 180.55449 | 63.88 | 180.74745 | 64.027 | 183.14011
63.599 | 202.00114 | 32.017 | 76.99575 | 32.082 | 77.82938 | 63.993 | 180.10402 | 63.95 | 181.90912 | 64.093 | 183.16502
63.664 | 202.56042 | 32.053 | 77.49445 | 32.112 | 77.88993 | 64.062 | 181.02617 | 64.015 | 181.55869 | 64.159 | 183.22189
63.728 | 202.16449 | 32.087 | 77.62032 | 32.151 | 78.30249 | 64.129 | 181.22241 | 64.083 | 182.42523 | 64.226 | 184.10036
63.795 | 203.31337 | 32.119 | 77.14602 | 32.187 | 78.49299 | 64.194 | 180.89806 | 64.149 | 182.82147 | 64.294 | 183.5777
63.858 | 203.15921 | 32.152 | 77.75439 | 32.216 | 77.90385 | 64.262 | 182.25195 | 64.216 | 182.38234 | 64.36 | 184.7708
63.926 | 203.99277 | 32.188 | 77.76976 | 32.253 | 78.51576 | 64.328 | 181.64929 | 64.282 | 183.32199 | 64.427 | 184.63461
63.989 | 203.87891 | 32.222 | 77.6776 | 32.286 | 78.46644 | 64.396 | 182.70238 | 64.349 | 183.22752 | 64.496 | 185.4402
64.056 | 204.44971 | 32.253 | 77.58546 | 32.32 | 78.30222 | 64.462 | 182.77261 | 64.416 | 183.92001 | 64.562 | 185.72549
64.122 | 205.27991 | 32.29 | 78.02173 | 32.353 | 78.63207 | 64.531 | 183.00339 | 64.48 | 184.04007 | 64.629 | 185.54681
64.185 | 204.49991 | 32.325 | 78.17937 | 32.391 | 78.74786 | 64.597 | 183.62228 | 64.55 | 184.5435 | 64.697 | 186.55598
64.252 | 206.16998 | 32.356 | 77.6353 | 32.425 | 78.79464 | 64.664 | 183.04248 | 64.616 | 185.05779 | 64.764 | 186.35555
64.316 | 205.8333 | 32.391 | 78.29261 | 32.455 | 78.43553 | 64.731 | 184.51512 | 64.683 | 184.89769 | 64.833 | 187.17595
64.384 | 206.53708 | 32.423 | 78.20152 | 32.493 | 79.11404 | 64.799 | 184.34302 | 64.751 | 185.79163 | 64.897 | 187.15215
64.448 | 206.96596 | 32.46 | 78.25148 | 32.527 | 79.09908 | 64.866 | 184.60381 | 64.817 | 185.7438 | 64.968 | 187.82774
64.515 | 206.72285 | 32.491 | 78.21866 | 32.558 | 78.64462 | 64.931 | 185.23357 | 64.886 | 186.44478 | 65.033 | 187.88795
64.581 | 207.95512 | 32.528 | 78.4537 | 32.592 | 79.04227 | 64.999 | 185.09373 | 64.95 | 186.54762 | 65.098 | 187.81848
64.646 | 207.51535 | 32.562 | 78.61617 | 32.627 | 79.07195 | 65.066 | 185.6562 | 65.021 | 186.90369 | 65.168 | 189.16335
64.712 | 208.54356 | 32.591 | 78.03361 | 32.663 | 79.375 | 65.131 | 185.57115 | 65.087 | 187.49992 | 65.233 | 188.87659
64.777 | 208.8532 | 32.627 | 78.86555 | 32.693 | 79.06015 | 65.202 | 186.65765 | 65.152 | 186.96735 | 65.303 | 189.67258
64.844 | 208.83623 | 32.663 | 78.86599 | 32.73 | 79.503 | 65.266 | 186.77675 | 65.222 | 188.56003 | 65.367 | 189.74561
64.908 | 209.49763 | 32.696 | 78.52745 | 32.765 | 79.59949 | 65.335 | 186.76163 | 65.287 | 188.1214 | 65.437 | 190.1322
64.974 | 209.52092 | 32.728 | 78.8762 | 32.794 | 79.02106 | 65.4 | 187.42201 | 65.355 | 188.65485 | 65.504 | 190.79562
65.04 | 210.21429 | 32.763 | 78.80442 | 32.829 | 79.73734 | 65.468 | 187.45036 | 65.421 | 189.32323 | 65.568 | 190.11528
65.103 | 210.27405 | 32.797 | 78.9985 | 32.866 | 79.78817 | 65.537 | 188.2684 | 65.487 | 188.81441 | 65.639 | 191.88336
65.172 | 211.22638 | 32.827 | 78.61709 | 32.901 | 79.63866 | 65.6 | 187.89838 | 65.556 | 190.08496 | 65.705 | 191.5799
65.236 | 211.49617 | 32.864 | 79.32329 | 32.931 | 79.69175 | 65.671 | 189.04182 | 65.621 | 189.66011 | 65.772 | 191.73158
65.302 | 211.52016 | 32.9 | 79.55889 | 32.968 | 79.85781 | 65.737 | 189.12027 | 65.69 | 190.92273 | 65.837 | 192.41353
65.367 | 212.19833 | 32.931 | 78.8395 | 33.002 | 80.01723 | 65.803 | 188.6953 | 65.756 | 191.00305 | 65.905 | 192.23801
65.431 | 212.17558 | 32.964 | 79.42349 | 33.031 | 79.55119 | 65.869 | 190.03508 | 65.823 | 190.69655 | 65.973 | 193.3187
65.5 | 213.1835 | 33 | 79.38576 | 33.068 | 80.30225 | 65.935 | 189.64986 | 65.89 | 191.94975 | 66.037 | 193.00073
65.563 | 213.11151 | 33.035 | 79.52223 | 33.105 | 80.46441 | 66.005 | 190.55052 | 65.958 | 191.61662 | 66.107 | 194.14319
65.631 | 213.87486 | 33.064 | 79.26862 | 33.138 | 79.92065 | 66.068 | 190.66411 | 66.026 | 192.39993 | 66.173 | 194.34663
65.696 | 214.33913 | 33.103 | 79.78323 | 33.17 | 80.27206 | 66.138 | 191.07214 | 66.09 | 192.28281 | 66.241 | 193.96004
65.761 | 213.84814 | 33.137 | 79.86143 | 33.206 | 80.39951 | 66.204 | 191.72182 | 66.159 | 193.1647 | 66.306 | 195.08746
65.828 | 215.48254 | 33.169 | 79.42078 | 33.241 | 80.58102 | 66.27 | 190.87338 | 66.226 | 193.57915 | 66.374 | 195.01157
65.893 | 214.96109 | 33.203 | 80.08361 | 33.269 | 80.13315 | 66.337 | 192.55423 | 66.291 | 193.11906 | 66.442 | 195.72661
65.96 | 215.772 | 33.239 | 79.95106 | 33.308 | 80.85105 | 66.404 | 192.3976 | 66.36 | 194.33208 | 66.506 | 195.65891
66.024 | 216.31186 | 33.272 | 79.86586 | 33.342 | 80.8088 | 66.471 | 192.7007 | 66.426 | 194.27539 | 66.575 | 196.68156
66.091 | 216.10117 | 33.301 | 79.72654 | 33.375 | 80.51256 | 66.536 | 193.1113 | 66.495 | 194.99065 | 66.641 | 196.91229
66.156 | 217.18524 | 33.337 | 80.21539 | 33.409 | 80.97288 | 66.604 | 193.28946 | 66.558 | 194.96115 | 66.706 | 196.44531
66.222 | 216.71478 | 33.373 | 80.54648 | 33.445 | 80.97998 | 66.671 | 194.08293 | 66.628 | 195.59007 | 66.774 | 197.66809
66.288 | 218.13675 | 33.403 | 79.87635 | 33.479 | 80.9705 | 66.735 | 193.50581 | 66.695 | 196.08304 | 66.838 | 197.39243
66.354 | 218.22173 | 33.44 | 80.69025 | 33.507 | 80.63184 | 66.803 | 194.90784 | 66.759 | 195.54008 | 66.908 | 198.44115
66.42 | 218.25983 | 33.472 | 80.34197 | 33.544 | 81.23243 | 66.869 | 194.86678 | 66.827 | 197.12115 | 66.971 | 198.19691
66.485 | 219.24155 | 33.505 | 80.28814 | 33.58 | 81.55075 | 66.937 | 195.23604 | 66.893 | 196.84727 | 67.039 | 198.99925
66.552 | 219.05743 | 33.536 | 80.41795 | 33.612 | 80.94379 | 67.001 | 195.33064 | 66.961 | 197.32631 | 67.107 | 199.70757
66.618 | 219.86679 | 33.573 | 80.71681 | 33.648 | 81.62307 | 67.068 | 195.65428 | 67.026 | 197.82108 | 67.172 | 198.93555
66.68 | 219.53711 | 33.609 | 81.0519 | 33.682 | 81.31686 | 67.135 | 196.65976 | 67.093 | 197.81407 | 67.239 | 200.5985
66.749 | 220.87958 | 33.638 | 80.35336 | 33.715 | 81.40857 | 67.199 | 195.9641 | 67.161 | 198.78226 | 67.305 | 200.3109
66.813 | 221.11748 | 33.674 | 81.12504 | 33.745 | 81.27957 | 67.268 | 197.66171 | 67.226 | 198.27466 | 67.373 | 200.87746
66.878 | 220.87967 | 33.708 | 80.98293 | 33.782 | 81.73486 | 67.334 | 197.44199 | 67.293 | 199.53246 | 67.437 | 201.02769
66.944 | 221.95702 | 33.74 | 80.77459 | 33.819 | 82.08901 | 67.401 | 197.49635 | 67.359 | 199.83228 | 67.504 | 201.33765
67.009 | 221.92287 | 33.772 | 81.10902 | 33.849 | 81.3483 | 67.466 | 198.14445 | 67.427 | 199.73444 | 67.571 | 202.19899
67.077 | 222.94931 | 33.809 | 81.25286 | 33.883 | 82.06796 | 67.532 | 197.93095 | 67.491 | 200.42909 | 67.636 | 201.77225
67.138 | 222.55595 | 33.844 | 81.41375 | 33.918 | 81.90552 | 67.6 | 199.14233 | 67.56 | 200.54347 | 67.704 | 202.97107
67.207 | 223.71045 | 33.873 | 80.92881 | 33.952 | 81.89741 | 67.663 | 198.8243 | 67.627 | 201.2699 | 67.769 | 203.07297
67.272 | 224.02434 | 33.911 | 81.7062 | 33.982 | 81.93568 | 67.732 | 199.68474 | 67.692 | 201.0209 | 67.839 | 203.60139
67.336 | 223.52499 | 33.945 | 81.56001 | 34.02 | 82.29124 | 67.797 | 200.16777 | 67.76 | 202.22623 | 67.901 | 203.69901
67.402 | 225.07286 | 33.976 | 81.28808 | 34.055 | 82.39016 | 67.865 | 199.88025 | 67.825 | 202.36118 | 67.97 | 204.16859
67.467 | 224.78198 | 34.008 | 81.55605 | 34.084 | 81.88586 | 67.929 | 200.72646 | 67.892 | 202.27151 | 68.037 | 205.01788
67.534 | 225.62277 | 34.043 | 81.63929 | 34.121 | 82.73532 | 67.996 | 200.7845 | 67.957 | 203.06223 | 68.101 | 204.41266
67.596 | 225.86588 | 34.08 | 82.00755 | 34.155 | 82.49852 | 68.066 | 201.63531 | 68.023 | 202.94414 | 68.171 | 206.09499
67.663 | 226.21078 | 34.109 | 81.62275 | 34.188 | 82.3781 | 68.129 | 201.48166 | 68.092 | 204.17236 | 68.235 | 205.76076
67.728 | 227.03442 | 34.147 | 82.17538 | 34.219 | 82.44017 | 68.198 | 202.43042 | 68.155 | 203.65808 | 68.303 | 206.24425
67.793 | 226.54633 | 34.181 | 82.11458 | 34.253 | 82.65146 | 68.263 | 202.42891 | 68.224 | 205.00621 | 68.368 | 206.80592
67.857 | 227.80875 | 34.212 | 81.64513 | 34.291 | 83.13691 | 68.329 | 202.45871 | 68.291 | 205.31738 | 68.435 | 206.62938
67.923 | 228.1093 | 34.243 | 82.22359 | 34.321 | 82.53256 | 68.396 | 203.60744 | 68.357 | 204.80414 | 68.503 | 207.73669
67.99 | 228.4433 | 34.28 | 82.4175 | 34.359 | 83.29951 | 68.461 | 203.36855 | 68.423 | 206.1353 | 68.567 | 207.43343
68.053 | 228.78255 | 34.317 | 82.34952 | 34.393 | 83.10321 | 68.53 | 204.28769 | 68.489 | 205.7476 | 68.635 | 208.53383
68.119 | 229.16588 | 34.346 | 82.15621 | 34.425 | 82.79288 | 68.594 | 204.16071 | 68.557 | 206.81177 | 68.701 | 208.95264
68.185 | 229.86946 | 34.382 | 82.54567 | 34.457 | 83.0853 | 68.662 | 204.71002 | 68.622 | 206.93642 | 68.768 | 208.72765
68.248 | 229.57359 | 34.415 | 82.64028 | 34.492 | 83.41713 | 68.728 | 205.43254 | 68.69 | 207.35172 | 68.834 | 209.70462
68.314 | 230.87292 | 34.447 | 82.31051 | 34.53 | 83.59212 | 68.793 | 204.87485 | 68.757 | 208.05017 | 68.902 | 209.71379
68.377 | 230.91928 | 34.48 | 82.83533 | 34.559 | 83.0873 | 68.86 | 206.41782 | 68.822 | 207.70695 | 68.969 | 210.50244
68.444 | 231.24055 | 34.516 | 82.94203 | 34.596 | 83.68687 | 68.927 | 206.32816 | 68.888 | 208.73636 | 69.034 | 210.63406
68.507 | 231.77055 | 34.55 | 82.71527 | 34.628 | 83.61845 | 68.994 | 206.81639 | 68.955 | 208.83014 | 69.104 | 211.27415
68.571 | 231.79134 | 34.58 | 82.71495 | 34.662 | 83.39844 | 69.059 | 207.44521 | 69.024 | 209.65898 | 69.17 | 211.86572
68.638 | 233.08708 | 34.616 | 83.15812 | 34.695 | 83.77281 | 69.127 | 207.18951 | 69.086 | 209.63887 | 69.236 | 211.72546
68.701 | 232.50572 | 34.65 | 83.21827 | 34.73 | 83.88369 | 69.194 | 208.23895 | 69.155 | 210.18341 | 69.303 | 212.56784
68.768 | 234.09535 | 34.68 | 82.739 | 34.765 | 83.94292 | 69.26 | 208.00471 | 69.222 | 210.63449 | 69.369 | 212.62947
68.833 | 234.33733 | 34.716 | 83.44343 | 34.794 | 83.63622 | 69.327 | 208.98692 | 69.287 | 210.42865 | 69.438 | 213.47585
68.898 | 234.06468 | 34.749 | 83.36491 | 34.832 | 84.27848 | 69.392 | 209.23334 | 69.356 | 212.00359 | 69.501 | 213.5834
68.963 | 235.18452 | 34.783 | 83.27308 | 34.866 | 84.27316 | 69.459 | 209.28897 | 69.421 | 211.80988 | 69.571 | 214.12849
69.028 | 234.9207 | 34.815 | 83.47739 | 34.897 | 83.83606 | 69.525 | 210.07018 | 69.489 | 212.36951 | 69.638 | 214.65694
69.093 | 235.98953 | 34.852 | 83.6579 | 34.932 | 84.46078 | 69.592 | 210.06888 | 69.554 | 212.67563 | 69.703 | 214.25459
69.158 | 236.07057 | 34.886 | 83.81973 | 34.966 | 84.35168 | 69.66 | 210.92789 | 69.621 | 212.81544 | 69.772 | 216.03293
69.224 | 236.90158 | 34.916 | 83.26266 | 35.001 | 84.49477 | 69.723 | 210.72166 | 69.688 | 213.86899 | 69.838 | 215.58876
69.289 | 237.43954 | 34.95 | 83.90234 | 35.032 | 84.36767 | 69.793 | 212.01088 | 69.753 | 213.43533 | 69.905 | 216.19167
69.355 | 237.27888 | 34.985 | 84.12663 | 35.07 | 84.79424 | 69.857 | 211.88857 | 69.822 | 214.95435 | 69.94 | 216.06953
69.418 | 238.05165 | 35.019 | 83.78635 | 35.104 | 84.88815 | 69.924 | 212.01694 | 69.888 | 215.04062
69.483 | 238.23466 | 35.052 | 84.11788 | 35.134 | 84.32664 | 69.992 | 213.26068 | 69.955 | 214.85426
69.55 | 239.31224 | 35.087 | 84.10657 | 35.169 | 84.93307 | 70.057 | 212.82747 | 70.021 | 216.17143
69.612 | 239.11754 | 35.121 | 84.25282 | 35.204 | 85.08688 | 70.125 | 213.93611 | 70.088 | 215.71342
69.679 | 240.08951 | 35.15 | 83.88293 | 35.24 | 85.02402 | 70.188 | 213.7552 | 70.113 | 216.17104
69.745 | 240.4397 | 35.188 | 84.60879 | 35.27 | 84.99557 | 70.257 | 214.59071
69.808 | 240.21909 | 35.222 | 84.69926 | 35.308 | 85.26736 | 70.323 | 215.07951
69.875 | 241.89827 | 35.255 | 84.20413 | 35.341 | 85.36988 | 70.388 | 214.44627
69.939 | 241.45613 | 35.287 | 84.61263 | 35.372 | 84.94169 | 70.455 | 216.30602
70.005 | 242.43176 | 35.321 | 84.62302 | 35.407 | 85.69584 | 70.522 | 215.92545
70.069 | 242.63283 | 35.357 | 84.98891 | 35.443 | 85.67347 | 70.588 | 216.43237
70.135 | 243.01457 | 35.387 | 84.53139 | 35.477 | 85.45135 | 70.652 | 216.90474
70.201 | 243.93706 | 35.424 | 85.10674 | 35.508 | 85.51637 | 70.721 | 217.12573
70.264 | 243.44501 | 35.458 | 85.18445 | 35.544 | 85.72195 | 70.787 | 218.05508
70.332 | 245.19501 | 35.489 | 84.72355 | 35.58 | 86.11542 | 70.852 | 217.59935
70.396 | 245.21579 | 35.524 | 85.507 | 35.609 | 85.55346 | 70.919 | 219.0533
70.462 | 245.36566 | 35.559 | 85.24107 | 35.646 | 86.26299 | 70.985 | 219.09804
70.526 | 246.41336 | 35.594 | 85.38158 | 35.68 | 86.18916 | 71.052 | 219.04855
70.593 | 246.18689 | 35.623 | 85.08054 | 35.713 | 85.86124 | 71.116 | 219.83083
70.658 | 247.15346 | 35.658 | 85.56187 | 35.746 | 86.37434 | 71.183 | 219.94591
70.722 | 247.23949 | 35.695 | 85.91017 | 35.781 | 86.28719 | 71.249 | 220.72612
70.79 | 248.28008 | 35.725 | 85.32027 | 35.817 | 86.59515 | 71.312 | 220.48819
70.853 | 248.72983 | 35.761 | 86.10503 | 35.846 | 86.09067 | 71.38 | 222.01215
70.919 | 248.56941 | 35.795 | 85.82903 | 35.882 | 86.67396 | 71.445 | 222.02879
70.983 | 249.5955 | 35.829 | 85.81043 | 35.917 | 86.90077 | 71.51 | 221.94598
71.013 | 250.12907 | 35.859 | 85.76105 | 35.95 | 86.47141 | 71.576 | 223.04695
|  | 35.896 | 86.18732 | 35.985 | 87.11474 | 71.642 | 222.86276
|  | 35.932 | 86.53999 | 36.019 | 86.89841 | 71.709 | 224.0498
|  | 35.962 | 85.87964 | 36.054 | 87.04922 | 71.772 | 223.60574
|  | 35.998 | 86.56526 | 36.083 | 86.71574 | 71.839 | 224.79128
|  | 36.031 | 86.36459 | 36.121 | 87.3554 | 71.905 | 225.30594
|  | 36.064 | 86.37511 | 36.157 | 87.66735 | 71.97 | 224.68089
|  | 36.096 | 86.55328 | 36.188 | 86.9903 | 72.035 | 226.16168
|  | 36.133 | 86.82241 | 36.224 | 87.6972 | 72.102 | 225.97636
|  | 36.169 | 86.89748 | 36.257 | 87.40202 | 72.168 | 226.74062
|  | 36.197 | 86.44453 | 36.293 | 87.65423 | 72.231 | 226.7041
|  | 36.235 | 87.20774 | 36.322 | 87.50052 | 72.298 | 227.51759
|  | 36.269 | 87.16138 | 36.362 | 88.01568 | 72.363 | 228.23898
|  | 36.302 | 86.89999 | 36.397 | 88.11325 | 72.428 | 227.84186
|  | 36.335 | 87.28944 | 36.426 | 87.51182 | 72.493 | 229.10703
|  | 36.369 | 87.2245 | 36.463 | 88.37461 | 72.559 | 229.09863
|  | 36.406 | 87.51993 | 36.497 | 88.20731 | 72.626 | 230.03969
|  | 36.434 | 87.10802 | 36.532 | 88.14938 | 72.689 | 229.88242
|  | 36.472 | 87.74836 | 36.564 | 88.29925 | 72.756 | 230.69466
|  | 36.505 | 87.79185 | 36.599 | 88.36924 | 72.822 | 231.42815
|  | 36.536 | 87.24229 | 36.635 | 88.72591 | 72.886 | 230.75279
|  | 36.57 | 87.95415 | 36.666 | 88.2393 | 72.953 | 232.53296
|  | 36.606 | 88.04865 | 36.703 | 88.98627 | 73.017 | 232.11638
|  | 36.642 | 88.00776 | 36.737 | 88.85535 | 73.083 | 233.01454
|  | 36.672 | 87.92902 | 36.769 | 88.4641 | 73.148 | 233.51723
|  | 36.708 | 88.20203 | 36.802 | 88.94683 | 73.214 | 233.41141
|  | 36.743 | 88.41254 | 36.837 | 89.09026 | 73.281 | 234.69376
|  | 36.774 | 87.85587 | 36.875 | 89.3064 | 73.345 | 234.22139
|  | 36.81 | 88.73232 | 36.905 | 88.91827 | 73.412 | 235.5407
|  | 36.845 | 88.66152 | 36.942 | 89.45608 | 73.476 | 235.83418
|  | 36.88 | 88.50536 | 36.976 | 89.50014 | 73.543 | 235.99226
|  | 36.911 | 88.54493 | 37.008 | 89.01154 | 73.606 | 236.58131
|  | 36.945 | 88.69484 | 37.042 | 89.78111 | 73.673 | 236.75899
|  | 36.981 | 89.08244 | 37.078 | 89.77467 | 73.739 | 237.59177
|  | 37.011 | 88.52148 | 37.115 | 89.80151 | 73.802 | 237.40306
|  | 37.048 | 89.32448 | 37.144 | 89.46812 | 73.87 | 238.74294
|  | 37.082 | 89.25087 | 37.179 | 89.88228 | 73.934 | 239.03894
|  | 37.115 | 88.82957 | 37.215 | 90.23093 | 74 | 239.16873
|  | 37.148 | 89.43224 | 37.246 | 89.64402 | 74.064 | 239.91754
|  | 37.183 | 89.29386 | 37.283 | 90.47015 | 74.13 | 240.02655
|  | 37.219 | 89.59583 | 37.318 | 90.34597 | 74.197 | 241.18077
|  | 37.248 | 89.13925 | 37.351 | 90.11333 | 74.26 | 241.11183
|  | 37.284 | 89.76367 | 37.384 | 90.41054 | 74.328 | 242.11136
|  | 37.319 | 89.97401 | 37.419 | 90.47296 | 74.393 | 242.53381
|  | 37.351 | 89.50643 | 37.455 | 90.83928 | 74.457 | 242.08203
|  | 37.387 | 90.13355 | 37.484 | 90.21539
|  | 37.42 | 89.97256 | 37.521 | 90.95021
|  | 37.455 | 89.96001 | 37.555 | 91.01842
|  | 37.484 | 89.79649 | 37.59 | 90.74838
|  | 37.522 | 90.47793 | 37.623 | 91.16051
|  | 37.558 | 90.68394 | 37.658 | 91.09651
|  | 37.588 | 90.00206 | 37.692 | 91.24191
|  | 37.624 | 90.70103 | 37.722 | 90.84084
|  | 37.658 | 90.55814 | 37.76 | 91.70123
|  | 37.692 | 90.5032 | 37.796 | 91.80666
|  | 37.722 | 90.6047 | 37.828 | 91.23127
|  | 37.76 | 91.02232 | 37.863 | 91.86307
|  | 37.796 | 91.20657 | 37.897 | 91.70781
|  | 37.825 | 90.58808 | 37.931 | 91.79673
|  | 37.862 | 91.39864 | 37.961 | 91.61632
|  | 37.895 | 91.26221 | 37.999 | 92.22313
|  | 37.928 | 91.01508 | 38.036 | 92.48204
|  | 37.961 | 91.51047 | 38.065 | 91.75327
|  | 37.996 | 91.45737 | 38.102 | 92.57885
|  | 38.032 | 91.73243 | 38.136 | 92.37131
|  | 38.061 | 91.31738 | 38.17 | 92.35122
|  | 38.099 | 92.03577 | 38.202 | 92.49413
|  | 38.133 | 91.98271 | 38.238 | 92.63078
|  | 38.163 | 91.40204 | 38.273 | 92.98476
|  | 38.196 | 92.04098 | 38.304 | 92.43968
|  | 38.232 | 92.1848 | 38.342 | 93.24289
|  | 38.268 | 92.25225 | 38.376 | 93.10366
|  | 38.297 | 92.00585 | 38.407 | 92.71336
|  | 38.333 | 92.4818 | 38.439 | 93.05192
|  | 38.367 | 92.51462 | 38.476 | 93.33183
|  | 38.396 | 92.03645 | 38.512 | 93.57809
|  | 38.432 | 92.84746 | 38.541 | 93.07201
|  | 38.467 | 92.85144 | 38.579 | 93.76899
|  | 38.503 | 92.80116 | 38.612 | 93.59621
|  | 38.532 | 92.63461 | 38.643 | 93.29415
|  | 38.569 | 93.06695 | 38.677 | 93.89319
|  | 38.603 | 93.20235 | 38.713 | 93.98837
|  | 38.633 | 92.69616 | 38.75 | 94.19141
|  | 38.669 | 93.54282 | 38.778 | 93.66593
|  | 38.704 | 93.42672 | 38.816 | 94.37774
|  | 38.739 | 93.29557 | 38.851 | 94.36688
|  | 38.768 | 93.40911 | 38.882 | 93.95823
|  | 38.806 | 93.71314 | 38.916 | 94.63983
|  | 38.84 | 93.86774 | 38.952 | 94.59312
|  | 38.87 | 93.37865 | 38.987 | 94.64013
|  | 38.904 | 93.97249 | 39.016 | 94.41061
|  | 38.938 | 94.07764 | 39.054 | 95.02204
|  | 38.973 | 93.86459 | 39.09 | 95.03857
|  | 39.006 | 94.30289 | 39.12 | 94.58472
|  | 39.041 | 94.22353 | 39.153 | 95.10332
|  | 39.076 | 94.36881 | 39.187 | 95.14938
|  | 39.105 | 93.89246 | 39.224 | 95.20319
|  | 39.14 | 94.70662 | 39.255 | 95.28059
|  | 39.177 | 95.00371 | 39.292 | 95.50671
|  | 39.209 | 94.35084 | 39.326 | 95.5618
|  | 39.242 | 94.86504 | 39.356 | 95.06892
|  | 39.276 | 94.79209 | 39.39 | 95.85995
|  | 39.31 | 95.03171 | 39.427 | 96.14265
|  | 39.341 | 94.72953 | 39.461 | 95.67017
|  | 39.376 | 95.27187 | 39.493 | 95.94249
|  | 39.413 | 95.58627 | 39.528 | 96.04353
|  | 39.443 | 94.89371 | 39.562 | 96.27977
|  | 39.478 | 95.64317 | 39.594 | 95.87447
|  | 39.512 | 95.52396 | 39.629 | 96.5191
|  | 39.547 | 95.64657 | 39.665 | 96.72846
|  | 39.576 | 95.34109 | 39.697 | 96.18581
|  | 39.612 | 95.80499 | 39.73 | 96.67406
|  | 39.647 | 96.1639 | 39.765 | 96.75284
|  | 39.678 | 95.5705 | 39.801 | 96.9566
|  | 39.714 | 96.41738 | 39.83 | 96.50529
|  | 39.748 | 96.16239 | 39.866 | 97.10091
|  | 39.783 | 96.20748 | 39.902 | 97.28506
|  | 39.812 | 96.00699 | 39.933 | 96.83423
|  | 39.848 | 96.497 | 39.968 | 97.48956
|  | 39.884 | 96.93276 | 40.003 | 97.34783
|  | 39.914 | 96.22899 | 40.038 | 97.49057
|  | 39.951 | 97.07019 | 40.068 | 97.1063
|  | 39.983 | 96.77934 | 40.103 | 97.74173
|  | 40.017 | 96.77567 | 40.139 | 98.06921
|  | 40.048 | 96.80547 | 40.171 | 97.47226
|  | 40.085 | 97.24045 | 40.207 | 98.20461
|  | 40.121 | 97.52738 | 40.241 | 97.95267
|  | 40.149 | 96.75605 | 40.273 | 97.98566
|  | 40.186 | 97.63475 | 40.304 | 97.80727
|  | 40.219 | 97.59475 | 40.341 | 98.51339
|  | 40.254 | 97.42785 | 40.377 | 98.73047
|  | 40.285 | 97.67697 | 40.406 | 97.97311
|  | 40.322 | 97.75745 | 40.442 | 98.78674
|  | 40.356 | 98.0474 | 40.475 | 98.67119
|  | 40.386 | 97.57812 | 40.511 | 98.79995
|  | 40.424 | 98.41479 | 40.541 | 98.70238
|  | 40.457 | 98.28354 | 40.578 | 99.04402
|  | 40.49 | 97.98579 | 40.613 | 99.28568
|  | 40.522 | 98.25103 | 40.643 | 98.74081
|  | 40.557 | 98.43874 | 40.682 | 99.68167
|  | 40.593 | 98.74718 | 40.715 | 99.4106
|  | 40.623 | 98.32467 | 40.749 | 99.29491
|  | 40.661 | 98.94131 | 40.78 | 99.34991
|  | 40.695 | 98.95001 | 40.816 | 99.63042
|  | 40.724 | 98.40823 | 40.851 | 100.03461
|  | 40.758 | 99.08876 | 40.882 | 99.45341
|  | 40.793 | 99.20531 | 40.92 | 100.27104
|  | 40.829 | 99.25403 | 40.954 | 100.07025
|  | 40.859 | 99.09506 | 40.986 | 99.80324
|  | 40.895 | 99.36197 | 41.018 | 100.17088
|  | 40.929 | 99.69174 | 41.053 | 100.3805
|  | 40.96 | 99.12331 | 41.09 | 100.64476
|  | 40.996 | 99.97875 | 41.12 | 100.16933
|  | 41.031 | 99.90009 | 41.157 | 100.71824
|  | 41.065 | 99.64465 | 41.19 | 100.82642
|  | 41.096 | 99.85542 | 41.222 | 100.4231
|  | 41.132 | 100.13103 | 41.257 | 101.10416
|  | 41.167 | 100.38848 | 41.293 | 101.10652
|  | 41.197 | 99.91084 | 41.326 | 101.06106
|  | 41.233 | 100.5445 | 41.357 | 100.90479
|  | 41.267 | 100.55781 | 41.394 | 101.47589
|  | 41.302 | 100.37409 | 41.43 | 101.61008
|  | 41.335 | 100.74024 | 41.461 | 101.16412
|  | 41.37 | 100.73836 | 41.496 | 101.771
|  | 41.406 | 101.00204 | 41.53 | 101.67225
|  | 41.435 | 100.46246 | 41.565 | 101.77672
|  | 41.471 | 101.25758 | 41.597 | 101.78676
|  | 41.507 | 101.50031 | 41.633 | 102.0932
|  | 41.54 | 100.85977 | 41.669 | 102.31723
|  | 41.574 | 101.57373 | 41.698 | 101.69473
|  | 41.608 | 101.33242 | 41.735 | 102.51905
|  | 41.643 | 101.56053 | 41.77 | 102.68085
|  | 41.673 | 101.24652 | 41.804 | 102.25483
|  | 41.71 | 101.98599 | 41.837 | 102.6721
|  | 41.746 | 102.15845 | 41.872 | 102.63196
|  | 41.777 | 101.50063 | 41.908 | 102.96155
|  | 41.811 | 102.13574 | 41.937 | 102.41524
|  | 41.845 | 102.05879 | 41.974 | 103.32016
|  | 41.88 | 102.11466 | 42.011 | 103.36738
|  | 41.911 | 102.14569 | 42.042 | 102.74787
|  | 41.947 | 102.54899 | 42.075 | 103.32568
|  | 41.983 | 102.73846 | 42.109 | 103.26701
|  | 42.013 | 102.15453 | 42.145 | 103.57143
|  | 42.05 | 103.06902 | 42.174 | 103.27586
|  | 42.083 | 102.9257 | 42.212 | 103.93361
|  | 42.118 | 102.6543 | 42.248 | 104.02155
|  | 42.149 | 102.936 | 42.278 | 103.44115
|  | 42.184 | 103.14545 | 42.313 | 104.33221
|  | 42.221 | 103.50655 | 42.347 | 104.10913
|  | 42.251 | 102.93637 | 42.383 | 104.12107
|  | 42.288 | 103.69981 | 42.413 | 104.03653
|  | 42.322 | 103.63425 | 42.449 | 104.45948
|  | 42.354 | 103.20584 | 42.486 | 104.86016
|  | 42.387 | 103.71742 | 42.517 | 104.20583
|  | 42.423 | 103.93853 | 42.553 | 105.01878
|  | 42.459 | 104.01241 | 42.587 | 104.91425
|  | 42.49 | 103.71651 | 42.619 | 104.62788
|  | 42.526 | 104.17291 | 42.651 | 104.83231
|  | 42.559 | 104.26457 | 42.688 | 105.32956
|  | 42.59 | 103.77309 | 42.725 | 105.50161
|  | 42.625 | 104.54996 | 42.755 | 104.93636
|  | 42.661 | 104.74629 | 42.792 | 105.63244
|  | 42.695 | 104.41111 | 42.825 | 105.60362
|  | 42.727 | 104.52908 | 42.857 | 105.22585
|  | 42.763 | 104.85593 | 42.89 | 105.76171
|  | 42.797 | 105.07934 | 42.926 | 106.03365
|  | 42.828 | 104.47329 | 42.962 | 105.97125
|  | 42.865 | 105.361 | 42.992 | 105.72414
|  | 42.899 | 105.29493 | 43.03 | 106.29311
|  | 42.933 | 105.13657 | 43.062 | 106.34758
|  | 42.965 | 105.37003 | 43.094 | 105.87487
|  | 43.002 | 105.61858 | 43.129 | 106.66393
|  | 43.035 | 105.6656 | 43.163 | 106.57579
|  | 43.065 | 105.09145 | 43.198 | 106.64124
|  | 43.1 | 105.94772 | 43.228 | 106.54831
|  | 43.137 | 106.21161 | 43.267 | 107.07941
|  | 43.169 | 105.67123 | 43.301 | 107.10321
|  | 43.203 | 106.25651 | 43.331 | 106.45759
|  | 43.238 | 106.05192 | 43.366 | 107.33287
|  | 43.272 | 106.33682 | 43.402 | 107.50773
|  | 43.301 | 105.8492 | 43.436 | 107.22442
|  | 43.337 | 106.60238 | 43.467 | 107.433
|  | 43.373 | 106.91402 | 43.504 | 107.55746
|  | 43.405 | 106.23754 | 43.537 | 107.80356
|  | 43.439 | 106.91704 | 43.567 | 107.22433
|  | 43.474 | 106.81806 | 43.604 | 108.10181
|  | 43.508 | 106.94877 | 43.639 | 108.24423
|  | 43.537 | 106.68944 | 43.672 | 107.79893
|  | 43.574 | 107.3536 | 43.704 | 108.14187
|  | 43.61 | 107.54093 | 43.74 | 108.29127
|  | 43.64 | 106.91592 | 43.774 | 108.46437
|  | 43.675 | 107.72682 | 43.804 | 108.01373
|  | 43.71 | 107.57318 | 43.841 | 108.83041
|  | 43.744 | 107.62374 | 43.875 | 108.87904
|  | 43.774 | 107.45315 | 43.908 | 108.45912
|  | 43.809 | 107.83803 | 43.941 | 108.97519
|  | 43.845 | 108.33299 | 43.977 | 109.04741
|  | 43.876 | 107.66477 | 44.011 | 109.1506
|  | 43.913 | 108.57912 | 44.04 | 108.67786
|  | 43.947 | 108.29837 | 44.076 | 109.30547
|  | 43.98 | 108.12919 | 44.111 | 109.68905
|  | 44.009 | 108.10806 | 44.143 | 109.14314
|  | 44.046 | 108.70785 | 44.179 | 110.00244
|  | 44.084 | 109.11836 | 44.213 | 109.72683
|  | 44.113 | 108.31161 | 44.247 | 109.73954
|  | 44.148 | 109.1086 | 44.276 | 109.42792
|  | 44.183 | 108.96003 | 44.313 | 110.19424
|  | 44.216 | 108.88938 | 44.35 | 110.63755
|  | 44.248 | 109.05354 | 44.38 | 109.76816
|  | 44.283 | 109.34155 | 44.415 | 110.61516
|  | 44.319 | 109.66628 | 44.448 | 110.37335
|  | 44.348 | 108.9705 | 44.482 | 110.49065
|  | 44.384 | 109.87893 | 44.513 | 110.384
|  | 44.418 | 109.78195 | 44.549 | 110.80907
|  | 44.451 | 109.43146 | 44.585 | 111.23948
|  | 44.484 | 109.88007 | 44.614 | 110.42767
|  | 44.517 | 109.92863 | 44.65 | 111.39297
|  | 44.553 | 110.27943 | 44.684 | 111.21134
|  | 44.584 | 109.82357 | 44.718 | 111.09736
|  | 44.621 | 110.59241 | 44.749 | 111.2297
|  | 44.653 | 110.49156 | 44.783 | 111.4469
|  | 44.686 | 110.07855 | 44.82 | 111.85777
|  | 44.719 | 110.53123 | 44.85 | 111.23491
|  | 44.753 | 110.75113 | 44.887 | 112.18307
|  | 44.79 | 110.99741 | 44.92 | 111.94781
|  | 44.82 | 110.5801 | 44.954 | 111.76101
|  | 44.857 | 111.24173 | 44.984 | 111.92519
|  | 44.89 | 111.19688 | 45.019 | 112.23611
|  | 44.921 | 110.77354 | 45.056 | 112.69694
|  | 44.955 | 111.51471 | 45.087 | 112.02068
|  | 44.99 | 111.55684 | 45.124 | 112.89482
|  | 45.026 | 111.49834 | 45.157 | 112.68288
|  | 45.055 | 111.22565 | 45.189 | 112.41204
|  | 45.091 | 111.77705 | 45.222 | 112.87697
|  | 45.126 | 112.15799 | 45.257 | 113.08154
|  | 45.157 | 111.50443 | 45.293 | 113.2952
|  | 45.192 | 112.3126 | 45.322 | 112.68956
|  | 45.226 | 112.23724 | 45.358 | 113.43449
|  | 45.26 | 112.12364 | 45.393 | 113.65241
|  | 45.292 | 112.30625 | 45.424 | 113.1286
|  | 45.329 | 112.50264 | 45.459 | 113.77937
|  | 45.363 | 112.83883 | 45.493 | 113.73725
|  | 45.393 | 112.20764 | 45.528 | 113.87981
|  | 45.427 | 112.88581 | 45.558 | 113.66858
|  | 45.463 | 113.05865 | 45.596 | 114.22112
|  | 45.496 | 112.82818 | 45.63 | 114.3956
|  | 45.53 | 113.19977 | 45.661 | 113.80349
|  | 45.564 | 113.1792 | 45.694 | 114.3837
|  | 45.599 | 113.49706 | 45.728 | 114.4647
|  | 45.629 | 112.89175 | 45.763 | 114.57876
|  | 45.665 | 113.75256 | 45.795 | 114.57364
|  | 45.701 | 114.06279 | 45.831 | 114.8208
|  | 45.733 | 113.39621 | 45.866 | 115.12326
|  | 45.767 | 114.08927 | 45.895 | 114.45428
|  | 45.801 | 113.75694 | 45.931 | 115.32796
|  | 45.836 | 114.26908 | 45.966 | 115.51631
|  | 45.866 | 113.74572 | 46 | 115.13184
|  | 45.903 | 114.61267 | 46.032 | 115.50551
|  | 45.938 | 114.68827 | 46.067 | 115.39999
|  | 45.969 | 113.995 | 46.102 | 115.94566
|  | 46.004 | 114.89838 | 46.132 | 115.26743
|  | 46.039 | 114.73769 | 46.17 | 116.27108
|  | 46.074 | 114.84249 | 46.204 | 116.24088
|  | 46.105 | 114.6853 | 46.236 | 115.69211
|  | 46.14 | 115.07051 | 46.27 | 116.35487
|  | 46.175 | 115.43811 | 46.305 | 116.37366
|  | 46.205 | 114.84919 | 46.34 | 116.60258
|  | 46.242 | 115.72146 | 46.37 | 116.22013
|  | 46.276 | 115.49081 | 46.406 | 116.76923
|  | 46.309 | 115.33106 | 46.441 | 117.0076
|  | 46.339 | 115.50893 | 46.473 | 116.50741
|  | 46.376 | 115.90219 | 46.508 | 117.28416
|  | 46.413 | 116.30611 | 46.542 | 117.0372
|  | 46.443 | 115.53166 | 46.576 | 117.14417
|  | 46.48 | 116.43716 | 46.607 | 116.9659
|  | 46.514 | 116.33573 | 46.643 | 117.52012
|  | 46.545 | 115.81587 | 46.68 | 118.01526
|  | 46.578 | 116.47017 | 46.709 | 117.15694
|  | 46.614 | 116.67891 | 46.746 | 118.08329
|  | 46.651 | 116.86864 | 46.778 | 117.77323
|  | 46.68 | 116.35074 | 46.812 | 117.76349
|  | 46.716 | 117.01352 | 46.843 | 117.95345
|  | 46.751 | 117.19483 | 46.88 | 118.41608
|  | 46.783 | 116.64863 | 46.917 | 118.66765
|  | 46.817 | 117.47475 | 46.946 | 117.96301
|  | 46.852 | 117.38223 | 46.982 | 118.78504
|  | 46.887 | 117.3439 | 47.016 | 118.79613
|  | 46.918 | 117.35275 | 47.049 | 118.47475
|  | 46.954 | 117.70747 | 47.082 | 118.98502
|  | 46.989 | 118.00655 | 47.118 | 119.12027
|  | 47.021 | 117.29875 | 47.154 | 119.2172
|  | 47.056 | 118.2222 | 47.184 | 118.86674
|  | 47.089 | 118.21569 | 47.22 | 119.59106
|  | 47.124 | 118.18177 | 47.255 | 119.66811
|  | 47.157 | 118.27111 | 47.286 | 119.09945
|  | 47.191 | 118.45766 | 47.32 | 119.78886
|  | 47.226 | 118.68334 | 47.354 | 119.85011
|  | 47.256 | 118.06171 | 47.391 | 120.02691
|  | 47.292 | 119.11418 | 47.422 | 119.73534
|  | 47.328 | 119.17944 | 47.458 | 120.23473
|  | 47.361 | 118.689 | 47.492 | 120.41222
|  | 47.394 | 119.21453 | 47.522 | 119.76215
|  | 47.428 | 119.15659 | 47.557 | 120.69122
|  | 47.463 | 119.36834 | 47.592 | 120.82961
|  | 47.492 | 118.90917 | 47.626 | 120.53593
|  | 47.53 | 119.7899 | 47.659 | 120.7643
|  | 47.566 | 120.1624 | 47.694 | 120.92344
|  | 47.597 | 119.29486 | 47.728 | 121.17987
|  | 47.631 | 120.06512 | 47.759 | 120.56836
|  | 47.665 | 119.93523 | 47.794 | 121.5386
|  | 47.699 | 120.08519 | 47.83 | 121.81681
|  | 47.73 | 119.88089 | 47.862 | 121.11608
|  | 47.767 | 120.42974 | 47.895 | 121.62149
|  | 47.802 | 120.80322 | 47.93 | 121.69592
|  | 47.834 | 120.11189 | 47.965 | 121.9539
|  | 47.87 | 120.97517 | 47.994 | 121.48602
|  | 47.904 | 120.82554 | 48.032 | 122.32474
|  | 47.937 | 120.65656 | 48.066 | 122.46648
|  | 47.967 | 120.63107 | 48.098 | 121.98133
|  | 48.003 | 121.16695 | 48.132 | 122.62806
|  | 48.039 | 121.64854 | 48.168 | 122.62418
|  | 48.07 | 120.86017 | 48.201 | 122.60639
|  | 48.107 | 121.80737 | 48.231 | 122.25901
|  | 48.139 | 121.49347 | 48.267 | 123.00994
|  | 48.172 | 121.34811 | 48.303 | 123.44582
|  | 48.203 | 121.63959 | 48.334 | 122.69609
|  | 48.239 | 121.95235 | 48.369 | 123.5789
|  | 48.275 | 122.41009 | 48.402 | 123.25327
|  | 48.305 | 121.60828 | 48.436 | 123.31895
|  | 48.342 | 122.56774 | 48.466 | 123.24278
|  | 48.375 | 122.4127 | 48.503 | 123.81326
|  | 48.407 | 122.08649 | 48.538 | 124.27112
|  | 48.441 | 122.60117 | 48.569 | 123.42693
|  | 48.478 | 122.79604 | 48.605 | 124.39825
|  | 48.512 | 123.02914 | 48.638 | 124.18665
|  | 48.542 | 122.43829 | 48.671 | 124.08813
|  | 48.579 | 123.35555 | 48.703 | 124.22865
|  | 48.612 | 123.28776 | 48.739 | 124.67595
|  | 48.644 | 122.90752 | 48.775 | 124.97884
|  | 48.677 | 123.32568 | 48.804 | 124.25045
|  | 48.711 | 123.44965 | 48.841 | 125.28445
|  | 48.747 | 123.77882 | 48.875 | 125.07938
|  | 48.777 | 123.42847 | 48.907 | 124.90784
|  | 48.816 | 124.07949 | 48.939 | 125.06564
|  | 48.849 | 124.00108 | 48.974 | 125.29282
|  | 48.88 | 123.46507 | 49.011 | 125.83331
|  | 48.912 | 124.18615 | 49.039 | 125.18969
|  | 48.948 | 124.51421 | 49.078 | 126.10699
|  | 48.983 | 124.36417 | 49.11 | 125.94659
|  | 49.014 | 124.29133 | 49.142 | 125.42879
|  | 49.05 | 124.68796 | 49.173 | 125.89491
|  | 49.084 | 124.87046 | 49.209 | 126.31563
|  | 49.115 | 124.39138 | 49.245 | 126.51213
|  | 49.148 | 125.08144 | 49.274 | 126.04356
|  | 49.183 | 125.2478 | 49.311 | 126.73595
|  | 49.217 | 125.01236 | 49.345 | 126.69133
|  | 49.248 | 125.15339 | 49.377 | 126.40886
|  | 49.284 | 125.56091 | 49.409 | 126.92231
|  | 49.319 | 125.76796 | 49.444 | 127.09626
|  | 49.35 | 125.13855 | 49.48 | 127.19834
|  | 49.384 | 125.98331 | 49.509 | 126.91553
|  | 49.418 | 126.02132 | 49.546 | 127.61586
|  | 49.452 | 125.77171 | 49.58 | 127.68756
|  | 49.484 | 126.16259 | 49.612 | 127.12411
|  | 49.52 | 126.33156 | 49.645 | 127.93687
|  | 49.554 | 126.60163 | 49.679 | 127.88773
|  | 49.585 | 125.93634 | 49.714 | 127.92211
|  | 49.62 | 126.71745 | 49.745 | 127.91544
|  | 49.655 | 127.06973 | 49.782 | 128.38606
|  | 49.687 | 126.56406 | 49.815 | 128.58603
|  | 49.722 | 127.07087 | 49.847 | 127.94379
|  | 49.755 | 127.11187 | 49.88 | 128.66862
|  | 49.79 | 127.23698 | 49.915 | 128.9086
|  | 49.82 | 126.74598 | 49.949 | 128.74559
|  | 49.856 | 127.58229 | 49.982 | 128.80344
|  | 49.89 | 127.82811 | 50.017 | 129.20172
|  | 49.923 | 127.2027 | 50.051 | 129.28807
|  | 49.955 | 127.80808 | 50.081 | 128.72351
|  | 49.989 | 127.77824 | 50.117 | 129.71693
|  | 50.025 | 128.19739 | 50.151 | 129.78902
|  | 50.054 | 127.75245 | 50.185 | 129.43884
|  | 50.091 | 128.42133 | 50.216 | 129.64851
|  | 50.125 | 128.65062 | 50.251 | 129.81319
|  | 50.157 | 128.02036 | 50.287 | 130.35895
|  | 50.192 | 129.06537 | 50.317 | 129.69058
|  | 50.225 | 128.73631 | 50.353 | 130.53743
|  | 50.26 | 128.9303 | 50.387 | 130.62799
|  | 50.291 | 128.658 | 50.419 | 130.1566
|  | 50.326 | 129.15915 | 50.453 | 130.76602
|  | 50.362 | 129.64117 | 50.487 | 130.68065
|  | 50.392 | 128.90463 | 50.523 | 131.06009
|  | 50.428 | 129.97011 | 50.551 | 130.54544
|  | 50.462 | 129.66599 | 50.588 | 131.21632
|  | 50.496 | 129.57393 | 50.622 | 131.56892
|  | 50.527 | 129.60732 | 50.654 | 131.00507
|  | 50.564 | 130.09676 | 50.689 | 131.85184
|  | 50.599 | 130.54352 | 50.723 | 131.65213
|  | 50.629 | 129.77539 | 50.758 | 131.78583
|  | 50.665 | 130.63443 | 50.787 | 131.41997
|  | 50.697 | 130.49519 | 50.824 | 132.17574
|  | 50.731 | 130.31577 | 50.859 | 132.60373
|  | 50.763 | 130.71832 | 50.89 | 131.78171
|  | 50.799 | 131.01453 | 50.925 | 132.69821
|  | 50.835 | 131.11267 | 50.958 | 132.40524
|  | 50.863 | 130.60455 | 50.992 | 132.55147
|  | 50.901 | 131.55391 | 51.024 | 132.48935
|  | 50.934 | 131.51311 | 51.061 | 133.10088
|  | 50.967 | 131.13087 | 51.095 | 133.25046
|  | 51 | 131.66599 | 51.125 | 132.5464
|  | 51.034 | 131.67314 | 51.162 | 133.59036
|  | 51.07 | 132.02802 | 51.195 | 133.44649
|  | 51.101 | 131.73807 | 51.228 | 133.28879
|  | 51.138 | 132.33658 | 51.261 | 133.55174
|  | 51.172 | 132.47156 | 51.296 | 133.68889
|  | 51.202 | 131.77528 | 51.331 | 134.1947
|  | 51.237 | 132.72626 | 51.361 | 133.60574
|  | 51.272 | 132.85599 | 51.398 | 134.47125
|  | 51.307 | 132.67583 | 51.432 | 134.39935
|  | 51.338 | 132.77426 | 51.462 | 133.7955
|  | 51.373 | 132.95097 | 51.496 | 134.60173
|  | 51.409 | 133.39198 | 51.532 | 134.77248
|  | 51.438 | 132.51459 | 51.568 | 134.93129
|  | 51.474 | 133.68896 | 51.597 | 134.54811
|  | 51.509 | 133.68736 | 51.635 | 135.17561
|  | 51.542 | 133.37189 | 51.669 | 135.37242
|  | 51.574 | 133.62816 | 51.699 | 134.72855
|  | 51.609 | 133.76402 | 51.735 | 135.70094
|  | 51.645 | 134.22978 | 51.77 | 135.6909
|  | 51.675 | 133.59465 | 51.805 | 135.65018
|  | 51.71 | 134.56995 | 51.835 | 135.48921
|  | 51.745 | 134.58432 | 51.871 | 135.8987
|  | 51.777 | 134.03186 | 51.906 | 136.3475
|  | 51.811 | 134.88942 | 51.937 | 135.59897
|  | 51.846 | 134.65521 | 51.973 | 136.65268
|  | 51.881 | 134.97835 | 52.007 | 136.56223
|  | 51.911 | 134.4938 | 52.039 | 136.19762
|  | 51.946 | 135.2636 | 52.072 | 136.74103
|  | 51.982 | 135.63687 | 52.107 | 136.7263
|  | 52.014 | 134.94531 | 52.143 | 137.13805
|  | 52.048 | 135.84657 | 52.172 | 136.44637
|  | 52.083 | 135.61186 | 52.208 | 137.33778
|  | 52.116 | 135.56506 | 52.243 | 137.61517
|  | 52.147 | 135.46921 | 52.276 | 137.11958
|  | 52.183 | 136.25612 | 52.309 | 137.70142
|  | 52.219 | 136.59219 | 52.343 | 137.5993
|  | 52.249 | 135.74126 | 52.377 | 137.7682
|  | 52.285 | 136.65617 | 52.408 | 137.35107
|  | 52.319 | 136.55627 | 52.445 | 138.39368
|  | 52.352 | 136.33531 | 52.481 | 138.59976
|  | 52.383 | 136.58197 | 52.512 | 137.86124
|  | 52.419 | 137.04422 | 52.547 | 138.72147
|  | 52.455 | 137.27625 | 52.58 | 138.54228
|  | 52.485 | 136.63239 | 52.615 | 138.59071
|  | 52.522 | 137.55782 | 52.645 | 138.43562
|  | 52.554 | 137.4794 | 52.681 | 139.10544
|  | 52.587 | 137.07964 | 52.718 | 139.51849
|  | 52.621 | 137.81688 | 52.748 | 138.65033
|  | 52.655 | 137.75346 | 52.784 | 139.64977
|  | 52.69 | 138.06779 | 52.817 | 139.47122
|  | 52.721 | 137.60246 | 52.85 | 139.32697
|  | 52.758 | 138.4361 | 52.883 | 139.63802
|  | 52.791 | 138.43985 | 52.918 | 139.82396
|  | 52.821 | 137.7317 | 52.953 | 140.23129
|  | 52.856 | 138.59769 | 52.984 | 139.58171
|  | 52.89 | 138.82967 | 53.02 | 140.56992
|  | 52.925 | 138.87518 | 53.054 | 140.46437
|  | 52.956 | 138.68077 | 53.084 | 139.9321
|  | 52.993 | 139.11017 | 53.117 | 140.47079
|  | 53.026 | 139.28395 | 53.153 | 140.83714
|  | 53.056 | 138.65033 | 53.189 | 141.16173
|  | 53.091 | 139.61758 | 53.219 | 140.57088
|  | 53.126 | 139.77455 | 53.256 | 141.35229
|  | 53.16 | 139.52434 | 53.288 | 141.27211
|  | 53.191 | 139.52823 | 53.32 | 140.81935
|  | 53.226 | 140.01321 | 53.353 | 141.6107
|  | 53.26 | 140.00798 | 53.388 | 141.71613
|  | 53.29 | 139.47499 | 53.424 | 141.93422
|  | 53.325 | 140.55807 | 53.454 | 141.42465
|  | 53.36 | 140.52039 | 53.49 | 142.2608
|  | 53.394 | 140.34309 | 53.525 | 142.28191
|  | 53.424 | 140.5177 | 53.555 | 141.6987
|  | 53.46 | 140.84917 | 53.59 | 142.64349
|  | 53.494 | 141.06686 | 53.624 | 142.60226
|  | 53.525 | 140.4986 | 53.659 | 142.68863
|  | 53.558 | 141.22498 | 53.689 | 142.43375
|  | 53.592 | 141.47874 | 53.726 | 143.10837
|  | 53.626 | 141.13458 | 53.76 | 143.21301
|  | 53.659 | 141.79874 | 53.791 | 142.6481
|  | 53.694 | 141.67424 | 53.824 | 143.30974
|  | 53.728 | 141.87094 | 53.858 | 143.45242
|  | 53.758 | 141.2778 | 53.893 | 143.42882
|  | 53.793 | 142.254 | 53.925 | 143.70413
|  | 53.829 | 142.7899 | 53.96 | 143.77647
|  | 53.861 | 141.91499 | 53.993 | 143.93399
|  | 53.894 | 142.67773 | 54.022 | 143.31955
|  | 53.928 | 142.54942 | 54.058 | 144.31978
|  | 53.962 | 142.79065 | 54.094 | 144.74063
|  | 53.993 | 142.41446 | 54.126 | 144.15051
|  | 54.028 | 143.11577 | 54.159 | 144.62486
|  | 54.064 | 143.54572 | 54.194 | 144.6871
|  | 54.095 | 142.71709 | 54.228 | 144.96822
|  | 54.129 | 143.73636 | 54.258 | 144.48085
|  | 54.163 | 143.53209 | 54.294 | 145.26271
|  | 54.198 | 143.63997 | 54.328 | 145.64227
|  | 54.228 | 143.45154 | 54.36 | 144.92723
|  | 54.262 | 143.85912 | 54.393 | 145.63356
|  | 54.297 | 144.31784 | 54.429 | 145.66913
|  | 54.328 | 143.58899 | 54.464 | 145.92027
|  | 54.363 | 144.70406 | 54.493 | 145.40738
|  | 54.396 | 144.39995 | 54.528 | 146.164
|  | 54.431 | 144.4473 | 54.564 | 146.47189
|  | 54.461 | 144.25238 | 54.595 | 145.79573
|  | 54.495 | 144.80457 | 54.629 | 146.7542
|  | 54.531 | 145.49707 | 54.663 | 146.56145
|  | 54.562 | 144.57318 | 54.697 | 146.77174
|  | 54.597 | 145.64702 | 54.727 | 146.29344
|  | 54.63 | 145.33594 | 54.762 | 146.98622
|  | 54.663 | 145.27332 | 54.798 | 147.63875
|  | 54.695 | 145.4451 | 54.829 | 146.76003
|  | 54.731 | 145.90497 | 54.864 | 147.74525
|  | 54.766 | 146.3223 | 54.897 | 147.44489
|  | 54.796 | 145.40324 | 54.93 | 147.56444
|  | 54.832 | 146.46895 | 54.962 | 147.37146
|  | 54.864 | 146.45473 | 54.997 | 148.12547
|  | 54.898 | 146.18996 | 55.033 | 148.49666
|  | 54.931 | 146.66853 | 55.063 | 147.55452
|  | 54.966 | 146.70267 | 55.099 | 148.5759
|  | 55 | 147.11969 | 55.131 | 148.46193
|  | 55.031 | 146.56924 | 55.166 | 148.54889
|  | 55.067 | 147.51309 | 55.197 | 148.58936
|  | 55.101 | 147.52663 | 55.233 | 148.90739
|  | 55.134 | 147.02254 | 55.268 | 149.33038
|  | 55.165 | 147.46211 | 55.298 | 148.62103
|  | 55.2 | 147.68541 | 55.336 | 149.75934
|  | 55.235 | 148.01471 | 55.369 | 149.53862
|  | 55.265 | 147.65219 | 55.402 | 149.30585
|  | 55.302 | 148.28514 | 55.433 | 149.42967
|  | 55.336 | 148.41887 | 55.468 | 149.784
|  | 55.367 | 147.78081 | 55.504 | 150.27036
|  | 55.4 | 148.53389 | 55.534 | 149.64743
|  | 55.434 | 148.77473 | 55.571 | 150.58521
|  | 55.469 | 148.72952 | 55.604 | 150.49615
|  | 55.499 | 148.70386 | 55.635 | 150.03613
|  | 55.534 | 148.95329 | 55.668 | 150.62868
|  | 55.568 | 149.51564 | 55.703 | 150.84418
|  | 55.598 | 148.71837 | 55.738 | 151.12764
|  | 55.635 | 149.89029 | 55.769 | 150.67303
|  | 55.669 | 149.82664 | 55.805 | 151.12686
|  | 55.702 | 149.44676 | 55.838 | 151.44749
|  | 55.734 | 149.87831 | 55.869 | 150.86734
|  | 55.769 | 150.11908 | 55.904 | 151.88066
|  | 55.804 | 150.5051 | 55.939 | 151.88258
|  | 55.834 | 149.90184 | 55.972 | 151.76175
|  | 55.869 | 150.58453 | 56.004 | 151.73695
|  | 55.903 | 150.8201 | 56.04 | 152.35002
|  | 55.937 | 150.47847 | 56.074 | 152.59949
|  | 55.969 | 151.0984 | 56.105 | 152.01277
|  | 56.004 | 151.00101 | 56.141 | 152.72095
|  | 56.039 | 151.29576 | 56.174 | 152.74448
|  | 56.069 | 150.78581 | 56.208 | 152.77827
|  | 56.104 | 151.6537 | 56.24 | 152.96835
|  | 56.14 | 152.09772 | 56.276 | 153.15567
|  | 56.172 | 151.20741 | 56.31 | 153.48161
|  | 56.205 | 152.22874 | 56.34 | 152.77037
|  | 56.238 | 151.88797 | 56.375 | 153.78105
|  | 56.273 | 152.17143 | 56.412 | 154.10323
|  | 56.304 | 151.95149 | 56.444 | 153.46057
|  | 56.34 | 152.75597 | 56.477 | 154.10638
|  | 56.375 | 153.05467 | 56.51 | 153.94753
|  | 56.407 | 152.18954 | 56.546 | 154.39511
|  | 56.441 | 153.14378 | 56.575 | 153.82611
|  | 56.474 | 153.06735 | 56.612 | 154.87595
|  | 56.508 | 153.01582 | 56.648 | 155.04185
|  | 56.54 | 153.23488 | 56.679 | 154.31288
|  | 56.575 | 153.58087 | 56.712 | 155.04272
|  | 56.61 | 153.92415 | 56.746 | 154.99753
|  | 56.64 | 153.27657 | 56.782 | 155.2867
|  | 56.677 | 154.29985 | 56.813 | 155.04771
|  | 56.71 | 154.24857 | 56.848 | 155.70631
|  | 56.743 | 153.80824 | 56.883 | 156.00723
|  | 56.775 | 154.26717 | 56.914 | 155.27786
|  | 56.81 | 154.55351 | 56.95 | 156.41505
|  | 56.845 | 154.98439 | 56.983 | 156.16835
|  | 56.876 | 154.41756 | 57.017 | 156.08876
|  | 56.913 | 155.22833 | 57.049 | 156.0625
|  | 56.945 | 155.20795 | 57.084 | 156.56627
|  | 56.977 | 154.65556 | 57.12 | 157.13327
|  | 57.01 | 155.46321 | 57.15 | 156.34851
|  | 57.046 | 155.76031 | 57.186 | 157.29842
|  | 57.081 | 155.75661 | 57.219 | 157.12605
|  | 57.111 | 155.51057 | 57.251 | 156.80499
|  | 57.146 | 156.01509 | 57.283 | 157.21213
|  | 57.18 | 156.26575 | 57.319 | 157.713
|  | 57.211 | 155.58246 | 57.355 | 157.94533
|  | 57.245 | 156.60893 | 57.385 | 157.20607
|  | 57.281 | 156.89264 | 57.419 | 157.96141
|  | 57.314 | 156.39552 | 57.453 | 158.14896
|  | 57.346 | 156.72151 | 57.485 | 157.62531
|  | 57.38 | 156.90961 | 57.518 | 158.42406
|  | 57.414 | 157.31458 | 57.553 | 158.7556
|  | 57.445 | 156.62474 | 57.588 | 158.57733
|  | 57.48 | 157.58281 | 57.618 | 158.47346
|  | 57.514 | 157.74042 | 57.654 | 159.10841
|  | 57.547 | 157.42215 | 57.688 | 159.30429
|  | 57.58 | 157.86757 | 57.719 | 158.63307
|  | 57.615 | 158.12801 | 57.755 | 159.61375
|  | 57.649 | 158.14209 | 57.788 | 159.59503
|  | 57.678 | 157.51692 | 57.822 | 159.63261
|  | 57.714 | 158.6042 | 57.854 | 159.63164
|  | 57.749 | 159.02536 | 57.89 | 160.19098
|  | 57.781 | 158.34532 | 57.924 | 160.24883
|  | 57.814 | 159.15659 | 57.952 | 159.42688
|  | 57.848 | 158.82076 | 57.989 | 160.53908
|  | 57.882 | 159.2047 | 58.023 | 160.84976
|  | 57.911 | 158.7063 | 58.057 | 160.44289
|  | 57.947 | 159.61534 | 58.089 | 160.82101
|  | 57.983 | 160.1479 | 58.124 | 160.80811
|  | 58.013 | 159.15417 | 58.157 | 161.19408
|  | 58.047 | 160.11993 | 58.187 | 160.51822
|  | 58.081 | 160.01848 | 58.223 | 161.5786
|  | 58.115 | 160.11053 | 58.258 | 161.92961
|  | 58.145 | 159.90874 | 58.29 | 161.19856
|  | 58.181 | 160.60007 | 58.323 | 161.78758
|  | 58.215 | 160.96935 | 58.358 | 161.90718
|  | 58.247 | 160.2832 | 58.392 | 162.15465
|  | 58.281 | 161.30299 | 58.421 | 161.62515
|  | 58.315 | 161.15848 | 58.457 | 162.60919
|  | 58.348 | 161.11342 | 58.491 | 162.72954
|  | 58.38 | 160.92593 | 58.523 | 162.24242
|  | 58.413 | 161.43277 | 58.557 | 162.97653
|  | 58.448 | 162.12544 | 58.591 | 162.9832
|  | 58.479 | 161.32021 | 58.625 | 163.13611
|  | 58.515 | 162.52625 | 58.655 | 162.66975
|  | 58.548 | 162.11237 | 58.689 | 163.34668
|  | 58.581 | 161.99353 | 58.725 | 163.88115
|  | 58.613 | 162.0937 | 58.757 | 163.17572
|  | 58.646 | 162.59476 | 58.792 | 164.26672
|  | 58.682 | 163.18993 | 58.824 | 163.78506
|  | 58.713 | 162.29727 | 58.858 | 163.88326
|  | 58.747 | 163.23537 | 58.887 | 163.66573
|  | 58.78 | 163.18933 | 58.923 | 164.47629
|  | 58.812 | 163.02187 | 58.959 | 165.15733
|  | 58.845 | 163.37788 | 58.989 | 164.08133
|  | 58.879 | 163.68524 | 59.024 | 165.07716
|  | 58.914 | 163.99841 | 59.057 | 164.90056
|  | 58.943 | 163.36591 | 59.09 | 164.91724
|  | 58.979 | 164.43161 | 59.121 | 164.93031
|  | 59.012 | 164.40097 | 59.156 | 165.41083
|  | 59.044 | 163.94232 | 59.192 | 165.90547
|  | 59.077 | 164.63785 | 59.221 | 164.98997
|  | 59.11 | 164.6422 | 59.256 | 166.18233
|  | 59.145 | 165.02397 | 59.29 | 166.01627
|  | 59.176 | 164.62189 | 59.323 | 165.77429
|  | 59.212 | 165.53664 | 59.355 | 166.13095
|  | 59.245 | 165.55264 | 59.388 | 166.2421
|  | 59.277 | 164.96478 | 59.423 | 166.86856
|  | 59.31 | 165.66434 | 59.454 | 166.15984
|  | 59.343 | 165.87376 | 59.49 | 167.30095
|  | 59.378 | 166.15997 | 59.522 | 167.13641
|  | 59.409 | 165.84753 | 59.555 | 166.75632
|  | 59.445 | 166.43054 | 59.587 | 167.12749
|  | 59.478 | 166.54707 | 59.621 | 167.44122
|  | 59.508 | 165.96472 | 59.657 | 167.98775
|  | 59.543 | 166.96581 | 59.688 | 167.30255
|  | 59.577 | 167.0966 | 59.724 | 168.22792
|  | 59.611 | 167.00066 | 59.756 | 168.13127
|  | 59.641 | 166.78677 | 59.788 | 167.73491
|  | 59.677 | 167.31239 | 59.822 | 168.41547
|  | 59.711 | 167.87265 | 59.856 | 168.62065
|  | 59.741 | 167.1348 | 59.891 | 168.83492
|  | 59.775 | 168.17345 | 59.92 | 168.22009
|  | 59.81 | 168.09583 | 59.956 | 169.03357
|  | 59.843 | 167.9368 | 59.989 | 169.39662
|  | 59.874 | 168.34288 | 60.021 | 168.66963
|  | 59.909 | 168.47679 | 60.055 | 169.61591
|  | 59.944 | 168.9995 | 60.089 | 169.53922
|  | 59.974 | 168.17937 | 60.122 | 169.65201
|  | 60.008 | 169.03168 | 60.153 | 169.60849
|  | 60.041 | 169.3502 | 60.189 | 170.11717
|  | 60.076 | 169.01656 | 60.224 | 170.52711
|  | 60.108 | 169.71149 | 60.254 | 169.73759
|  | 60.142 | 169.57779 | 60.287 | 170.53391
|  | 60.177 | 169.94325 | 60.322 | 170.7117
|  | 60.208 | 169.34723 | 60.356 | 170.74434
|  | 60.242 | 170.2267 | 60.388 | 170.94829
|  | 60.277 | 170.77568 | 60.423 | 171.13055
|  | 60.309 | 169.99478 | 60.457 | 171.53166
|  | 60.343 | 170.8084 | 60.487 | 170.72144
|  | 60.376 | 170.5589 | 60.522 | 171.77785
|  | 60.41 | 171.00244 | 60.558 | 172.09485
|  | 60.442 | 170.61192 | 60.591 | 171.59502
|  | 60.477 | 171.60361 | 60.624 | 172.14372
|  | 60.512 | 171.73938 | 60.656 | 171.98227
|  | 60.542 | 170.77605 | 60.692 | 172.64038
|  | 60.577 | 172.00591 | 60.721 | 171.87967
|  | 60.61 | 171.8591 | 60.759 | 173.12202
|  | 60.644 | 171.97318 | 60.793 | 173.12901
|  | 60.675 | 171.94757 | 60.824 | 172.40575
|  | 60.709 | 172.26799 | 60.858 | 173.3519
|  | 60.744 | 172.93277 | 60.892 | 173.23882
|  | 60.775 | 172.17847 | 60.926 | 173.59174
|  | 60.811 | 173.24516 | 60.957 | 173.21269
|  | 60.843 | 173.04211 | 60.991 | 173.76096
|  | 60.876 | 172.7336 | 61.027 | 174.27422
|  | 60.908 | 173.18808 | 61.058 | 173.57028
|  | 60.943 | 173.63367 | 61.093 | 174.61249
|  | 60.978 | 174.12434 | 61.125 | 174.34933
|  | 61.009 | 173.40076 | 61.159 | 174.22198
|  | 61.045 | 174.29875 | 61.189 | 174.28326
|  | 61.077 | 174.33322 | 61.225 | 174.933
|  | 61.11 | 173.82472 | 61.261 | 175.56438
|  | 61.144 | 174.66469 | 61.292 | 174.62297
|  | 61.179 | 174.85405 | 61.327 | 175.743
|  | 61.214 | 175.00085 | 61.36 | 175.49265
|  | 61.244 | 174.48294 | 61.393 | 175.34937
|  | 61.279 | 175.29742 | 61.425 | 175.72775
|  | 61.313 | 175.58777 | 61.461 | 176.15028
|  | 61.345 | 174.90192 | 61.496 | 176.51318
|  | 61.379 | 176.01274 | 61.526 | 175.66931
|  | 61.413 | 175.80998 | 61.562 | 176.65732
|  | 61.446 | 175.80597 | 61.595 | 176.79836
|  | 61.478 | 176.00763 | 61.628 | 176.30377
|  | 61.513 | 176.2932 | 61.662 | 177.1082
|  | 61.548 | 176.78267 | 61.695 | 177.07224
|  | 61.578 | 175.87601 | 61.73 | 177.30031
|  | 61.612 | 176.79442 | 61.761 | 177.04395
|  | 61.645 | 177.034 | 61.797 | 177.69035
|  | 61.679 | 176.91422 | 61.831 | 178.00871
|  | 61.711 | 177.24287 | 61.861 | 177.16942
|  | 61.745 | 177.37128 | 61.895 | 178.07404
|  | 61.779 | 177.64293 | 61.928 | 178.15242
|  | 61.809 | 176.99924 | 61.963 | 178.37839
|  | 61.844 | 178.29918 | 61.994 | 178.25067
|  | 61.879 | 178.51836 | 62.029 | 178.73015
|  | 61.912 | 177.8557 | 62.063 | 178.92734
|  | 61.945 | 178.58517 | 62.093 | 178.23956
|  | 61.978 | 178.56934 | 62.128 | 179.42279
|  | 62.012 | 178.77214 | 62.163 | 179.64476
|  | 62.043 | 178.29532 | 62.196 | 179.24333
|  | 62.079 | 179.32893 | 62.229 | 179.57925
|  | 62.114 | 179.81033 | 62.263 | 179.73912
|  | 62.145 | 178.86481 | 62.297 | 180.08563
|  | 62.179 | 179.95222 | 62.327 | 179.3764
|  | 62.213 | 179.71507 | 62.363 | 180.50095
|  | 62.246 | 179.87044 | 62.398 | 180.92221
|  | 62.277 | 179.77222 | 62.429 | 180.06369
|  | 62.312 | 180.24361 | 62.463 | 180.92535
|  | 62.347 | 180.81761 | 62.497 | 180.84636
|  | 62.378 | 180.0513 | 62.532 | 181.185
|  | 62.412 | 181.11772 | 62.562 | 180.69437
|  | 62.446 | 181.01546 | 62.598 | 181.50359
|  | 62.479 | 180.64345 | 62.632 | 181.90096
|  | 62.509 | 180.78067 | 62.663 | 181.21661
|  | 62.544 | 181.41862 | 62.697 | 182.13803
|  | 62.58 | 182.02631 | 62.732 | 182.10513
|  | 62.611 | 181.19827 | 62.764 | 181.96396
|  | 62.645 | 182.30141 | 62.794 | 181.69879
|  | 62.678 | 181.99229 | 62.83 | 182.54675
|  | 62.711 | 181.76009 | 62.866 | 183.17522
|  | 62.743 | 182.29814 | 62.895 | 182.29114
|  | 62.776 | 182.63576 | 62.931 | 183.4127
|  | 62.812 | 183.16191 | 62.963 | 182.98436
|  | 62.842 | 182.32394 | 62.997 | 183.0675
|  | 62.878 | 183.31181 | 63.026 | 183.10136
|  | 62.909 | 183.1528 | 63.062 | 183.55928
|  | 62.941 | 182.84271 | 63.097 | 184.28426
|  | 62.975 | 183.61487 | 63.128 | 183.3112
|  | 63.009 | 183.78049 | 63.162 | 184.50067
|  | 63.043 | 184.09222 | 63.195 | 184.25836
|  | 63.073 | 183.46909 | 63.228 | 184.09067
|  | 63.11 | 184.53851 | 63.26 | 184.47653
|  | 63.143 | 184.59354 | 63.294 | 184.90372
|  | 63.174 | 184.10492 | 63.329 | 185.25555
|  | 63.207 | 184.70169 | 63.359 | 184.48732
|  | 63.24 | 184.76582 | 63.395 | 185.68219
|  | 63.275 | 185.18941 | 63.427 | 185.5623
|  | 63.305 | 185.04376 | 63.461 | 185.30829
|  | 63.342 | 185.64638 | 63.493 | 185.64009
|  | 63.376 | 185.85588 | 63.526 | 185.76172
|  | 63.406 | 185.02748 | 63.561 | 186.40135
|  | 63.439 | 185.95834 | 63.592 | 185.8652
|  | 63.474 | 186.37894 | 63.628 | 186.82486
|  | 63.508 | 186.20523 | 63.661 | 186.84753
|  | 63.539 | 186.34326 | 63.692 | 186.18552
|  | 63.573 | 186.62146 | 63.724 | 186.80844
|  | 63.607 | 186.91217 | 63.758 | 187.28168
|  | 63.638 | 186.43321 | 63.794 | 187.53813
|  | 63.672 | 187.30566 | 63.824 | 187.16745
|  | 63.706 | 187.66483 | 63.86 | 187.76137
|  | 63.74 | 187.17284 | 63.892 | 187.83272
|  | 63.771 | 187.54855 | 63.924 | 187.50096
|  | 63.805 | 187.85484 | 63.957 | 188.20653
|  | 63.839 | 188.31044 | 63.992 | 188.49246
|  | 63.87 | 187.58165 | 64.026 | 188.41142
|  | 63.905 | 188.61081 | 64.056 | 188.27979
|  | 63.938 | 188.73972 | 64.091 | 188.96252
|  | 63.971 | 188.28651 | 64.125 | 189.24783
|  | 64.003 | 189.03934 | 64.155 | 188.55333
|  | 64.038 | 189.13303 | 64.191 | 189.62181
|  | 64.072 | 189.53294 | 64.223 | 189.53847
|  | 64.103 | 188.76379 | 64.256 | 189.51517
|  | 64.136 | 189.45145 | 64.288 | 189.61719
|  | 64.171 | 190.11157 | 64.323 | 190.11957
|  | 64.203 | 189.48602 | 64.357 | 190.48686
|  | 64.235 | 190.32318 | 64.387 | 189.73665
|  | 64.269 | 190.26125 | 64.421 | 190.58609
|  | 64.303 | 190.41766 | 64.455 | 190.92953
|  | 64.333 | 189.96941 | 64.488 | 190.7061
|  | 64.368 | 191.01118 | 64.52 | 191.06975
|  | 64.402 | 191.4814 | 64.556 | 191.36903
|  | 64.435 | 190.65787 | 64.589 | 191.46663
|  | 64.468 | 191.4957 | 64.618 | 190.88889
|  | 64.5 | 191.38405 | 64.653 | 192.03845
|  | 64.535 | 191.93633 | 64.688 | 192.28087
|  | 64.566 | 191.58511 | 64.721 | 191.81369
|  | 64.601 | 192.26968 | 64.752 | 192.23134
|  | 64.635 | 192.694 | 64.785 | 192.26292
|  | 64.667 | 191.82599 | 64.821 | 193.04709
|  | 64.702 | 193.17253 | 64.851 | 192.33594
|  | 64.734 | 192.8831 | 64.885 | 193.31465
|  | 64.768 | 192.9949 | 64.92 | 193.62852
|  | 64.8 | 192.87938 | 64.951 | 192.88489
|  | 64.834 | 193.2972 | 64.985 | 193.97906
|  | 64.868 | 193.99454 | 65.018 | 193.72633
|  | 64.899 | 193.20934 | 65.054 | 194.17865
|  | 64.936 | 194.41054 | 65.084 | 193.70825
|  | 64.968 | 194.24426 | 65.118 | 194.32407
|  | 65 | 193.97006 | 65.151 | 194.88245
|  | 65.032 | 194.16095 | 65.184 | 194.23274
|  | 65.066 | 194.68666 | 65.218 | 195.32364
|  | 65.102 | 195.2742 | 65.251 | 195.07468
|  | 65.132 | 194.54611 | 65.285 | 195.18942
|  | 65.168 | 195.49193 | 65.315 | 194.86877
|  | 65.2 | 195.38976 | 65.35 | 195.66571
|  | 65.233 | 195.14671 | 65.386 | 196.3454
|  | 65.264 | 195.81686 | 65.415 | 195.44769
|  | 65.299 | 195.99619 | 65.451 | 196.5986
|  | 65.333 | 196.25212 | 65.482 | 196.18303
|  | 65.364 | 195.73502 | 65.516 | 196.34294
|  | 65.4 | 196.80389 | 65.548 | 196.50404
|  | 65.434 | 196.96416 | 65.583 | 197.16805
|  | 65.465 | 196.50191 | 65.618 | 197.47998
|  | 65.499 | 197.28113 | 65.648 | 196.6297
|  | 65.533 | 197.24655 | 65.683 | 197.87695
|  | 65.567 | 197.5522 | 65.717 | 197.87971
|  | 65.598 | 197.39085 | 65.75 | 197.65215
|  | 65.634 | 198.0314 | 65.782 | 197.9193
|  | 65.667 | 198.3495 | 65.815 | 198.11252
|  | 65.699 | 197.58186 | 65.85 | 198.65765
|  | 65.732 | 198.62283 | 65.881 | 198.2043
|  | 65.767 | 198.93925 | 65.917 | 199.15152
|  | 65.801 | 198.67546 | 65.949 | 199.24881
|  | 65.833 | 199.01749 | 65.981 | 198.65082
|  | 65.867 | 199.14067 | 66.015 | 199.51987
|  | 65.902 | 199.60873 | 66.049 | 199.76471
|  | 65.932 | 198.89165 | 66.083 | 199.89125
|  | 65.968 | 200.14633 | 66.114 | 199.72232
|  | 66.001 | 200.27808 | 66.15 | 200.31247
|  | 66.035 | 199.84108 | 66.183 | 200.61905
|  | 66.066 | 200.25082 | 66.213 | 199.85252
|  | 66.101 | 200.35786 | 66.248 | 201.11064
|  | 66.135 | 200.94717 | 66.283 | 201.13783
|  | 66.167 | 200.3501 | 66.316 | 201.08566
|  | 66.202 | 201.45653 | 66.347 | 201.03032
|  | 66.236 | 201.57436 | 66.381 | 201.38951
|  | 66.267 | 200.85149 | 66.416 | 202.02745
|  | 66.301 | 202.06412 | 66.445 | 201.25446
|  | 66.334 | 201.80794 | 66.481 | 202.51147
|  | 66.369 | 202.11012 | 66.515 | 202.54488
|  | 66.4 | 201.79355 | 66.547 | 201.98979
|  | 66.435 | 202.50076 | 66.581 | 202.90703
|  | 66.469 | 203.15236 | 66.614 | 202.77687
|  | 66.501 | 202.34703 | 66.649 | 203.32112
|  | 66.535 | 203.42598 | 66.679 | 202.63985
|  | 66.569 | 203.27606 | 66.714 | 203.59261
|  | 66.602 | 203.16434 | 66.748 | 204.08705
|  | 66.633 | 203.17418 | 66.781 | 203.46309
|  | 66.669 | 204.10571 | 66.815 | 204.38789
|  | 66.704 | 204.51245 | 66.848 | 204.25151
|  | 66.734 | 203.66206 | 66.882 | 204.33835
|  | 66.769 | 204.70656 | 66.912 | 203.89384
|  | 66.802 | 204.65991 | 66.948 | 205.12395
|  | 66.835 | 204.36255 | 66.982 | 205.48749
|  | 66.867 | 204.7966 | 67.013 | 204.63727
|  | 66.902 | 205.39247 | 67.047 | 205.71651
|  | 66.936 | 205.57829 | 67.081 | 205.53958
|  | 66.967 | 205.0631 | 67.114 | 205.54669
|  | 67.002 | 206.11301 | 67.145 | 205.534
|  | 67.035 | 206.09558 | 67.179 | 206.31548
|  | 67.068 | 205.59677 | 67.215 | 206.81171
|  | 67.101 | 206.59084 | 67.245 | 205.88858
|  | 67.134 | 206.53014 | 67.28 | 207.14742
|  | 67.169 | 206.94652 | 67.312 | 206.92516
|  | 67.2 | 206.58786 | 67.345 | 206.74109
|  | 67.236 | 207.47757 | 67.377 | 207.29324
|  | 67.269 | 207.58409 | 67.411 | 207.45872
|  | 67.299 | 206.74051 | 67.446 | 208.05116
|  | 67.333 | 207.8325 | 67.477 | 207.40109
|  | 67.368 | 208.20239 | 67.513 | 208.4919
|  | 67.401 | 208.14268 | 67.546 | 208.51584
|  | 67.433 | 208.16431 | 67.578 | 207.83847
|  | 67.469 | 208.55119 | 67.61 | 208.56044
|  | 67.501 | 208.8965 | 67.644 | 209.06989
|  | 67.532 | 208.17542 | 67.679 | 209.36226
|  | 67.567 | 209.39919 | 67.71 | 208.8779
|  | 67.601 | 209.60835 | 67.746 | 209.66682
|  | 67.634 | 209.33266 | 67.777 | 209.75713
|  | 67.665 | 209.53894 | 67.808 | 209.19217
|  | 67.701 | 210.02872 | 67.843 | 210.25412
|  | 67.735 | 210.29913 | 67.877 | 210.36856
|  | 67.764 | 209.56694 | 67.91 | 210.56339
|  | 67.799 | 210.81029 | 67.941 | 210.20103
|  | 67.833 | 210.79465 | 67.976 | 211.09319
|  | 67.866 | 210.58205 | 68.01 | 211.23851
|  | 67.898 | 210.83893 | 68.04 | 210.49632
|  | 67.931 | 211.19958 | 68.075 | 211.69153
|  | 67.965 | 211.59779 | 68.108 | 211.65509
|  | 67.995 | 210.95865 | 68.141 | 211.78233
|  | 68.029 | 211.83363 | 68.172 | 211.65158
|  | 68.063 | 212.39615 | 68.207 | 212.29453
|  | 68.096 | 211.7988 | 68.241 | 212.59776
|  | 68.129 | 212.84889 | 68.271 | 211.9659
|  | 68.163 | 212.6642 | 68.304 | 212.78101
|  | 68.197 | 212.91666 | 68.338 | 213.11005
|  | 68.227 | 212.32434 | 68.37 | 212.92856
|  | 68.261 | 213.43024 | 68.403 | 213.52881
|  | 68.296 | 214.23225 | 68.438 | 213.64644
|  | 68.328 | 213.15501 | 68.471 | 213.96692
|  | 68.361 | 214.20174 | 68.501 | 213.18576
|  | 68.394 | 214.01694 | 68.536 | 214.38681
|  | 68.429 | 214.33321 | 68.571 | 214.97847
|  | 68.459 | 214.01231 | 68.603 | 214.21652
|  | 68.493 | 214.77423 | 68.635 | 214.93501
|  | 68.528 | 215.43124 | 68.669 | 214.89865
|  | 68.558 | 214.42546 | 68.702 | 215.31847
|  | 68.593 | 215.7449 | 68.733 | 214.82361
|  | 68.626 | 215.55455 | 68.767 | 215.68149
|  | 68.66 | 215.66907 | 68.802 | 216.28682
|  | 68.691 | 215.64998 | 68.833 | 215.39694
|  | 68.724 | 216.09276 | 68.866 | 216.43967
|  | 68.759 | 216.78908 | 68.9 | 216.41109
|  | 68.79 | 215.93698 | 68.934 | 216.68082
|  | 68.825 | 217.30328 | 68.963 | 216.28671
|  | 68.857 | 217.05603 | 68.998 | 216.96756
|  | 68.891 | 217.00963 | 69.032 | 217.55502
|  | 68.922 | 216.97121 | 69.063 | 216.79475
|  | 68.956 | 217.56284 | 69.097 | 218.01465
|  | 68.991 | 218.43303 | 69.13 | 217.81091
|  | 69.022 | 217.48399 | 69.164 | 218.05574
|  | 69.057 | 218.81062 | 69.195 | 217.61472
|  | 69.09 | 218.4991 | 69.228 | 218.35857
|  | 69.121 | 218.31314 | 69.263 | 219.22653
|  | 69.154 | 218.71063 | 69.294 | 218.27509
|  | 69.189 | 219.24644 | 69.329 | 219.57809
|  | 69.223 | 219.80867 | 69.361 | 219.25874
|  | 69.253 | 218.89481 | 69.394 | 219.2442
|  | 69.289 | 219.99471 | 69.425 | 219.23421
|  | 69.321 | 220.19685 | 69.46 | 220.03748
|  | 69.354 | 219.82181 | 69.495 | 220.67361
|  | 69.387 | 220.56615 | 69.525 | 219.62247
|  | 69.421 | 220.64981 | 69.56 | 220.80501
|  | 69.454 | 220.9966 | 69.592 | 220.77275
|  | 69.485 | 220.56999 | 69.625 | 220.68547
|  | 69.52 | 221.51404 | 69.657 | 221.0005
|  | 69.553 | 221.77446 | 69.69 | 221.37016
|  | 69.586 | 221.16663 | 69.725 | 221.90627
|  | 69.618 | 221.7847 | 69.755 | 221.13948
|  | 69.651 | 221.94725 | 69.791 | 222.46466
|  | 69.685 | 222.36214 | 69.823 | 222.34779
|  | 69.716 | 222.20921 | 69.856 | 222.08257
|  | 69.751 | 222.88152 | 69.888 | 222.37978
|  | 69.785 | 223.28825 | 69.921 | 222.75395
|  | 69.816 | 222.45844 | 69.956 | 223.35907
|  | 69.85 | 223.56271 | 69.987 | 222.73041
|  | 69.884 | 223.86107 | 70.023 | 223.81236
|  | 69.918 | 223.81694 | 70.055 | 223.94101
|  | 69.95 | 224.07153 | 70.086 | 223.33653
|  | 69.984 | 224.17824 | 70.119 | 224.1375
|  | 70.018 | 224.89742 | 70.153 | 224.41943
|  | 70.048 | 224.0256 | 70.188 | 224.78473
|  | 70.084 | 225.46906 | 70.219 | 224.5117
|  | 70.117 | 225.55478 | 70.253 | 225.01753
|  | 70.15 | 225.0303 | 70.286 | 225.50923
|  | 70.182 | 225.75484 | 70.317 | 224.72522
|  | 70.216 | 225.87845 | 70.352 | 226.03371
|  | 70.251 | 226.40714 | 70.387 | 226.09729
|  | 70.282 | 225.85524 | 70.419 | 225.86092
|  | 70.316 | 226.62717 | 70.451 | 226.10297
|  | 70.35 | 227.03673 | 70.486 | 226.61111
|  | 70.383 | 226.54176 | 70.52 | 227.03113
|  | 70.416 | 227.51967 | 70.551 | 226.40585
|  | 70.449 | 227.40631 | 70.585 | 227.28989
|  | 70.483 | 227.74344 | 70.618 | 227.45944
|  | 70.514 | 227.32336 | 70.651 | 227.35793
|  | 70.54 | 228.32564 | 70.683 | 227.8327
|  |  |  | 70.718 | 228.02104
|  |  |  | 70.752 | 228.49969
|  |  |  | 70.781 | 227.70979
|  |  |  | 70.817 | 228.87723
|  |  |  | 70.85 | 229.37271
|  |  |  | 70.883 | 228.65674
|  |  |  | 70.917 | 229.66916
|  |  |  | 70.949 | 229.37486
|  |  |  | 70.984 | 229.88696
|  |  |  | 71.014 | 229.43544
|  |  |  | 71.05 | 230.59804
|  |  |  | 71.075 | 230.73196

## Supplementary Figure 20
Supplementary Figure 20
Mechanical properties from comppresion tests
| ML-inspired design |  | Uniform design
| Stiffness (N/mm) | Yield force (N) | Stiffness (N/mm) | Yield force (N)
sample 1 | 4806 | 903 | 4069 | 775
sample 2 | 3695 | 991 | 4241 | 822
sample 3 | 4294 | 933 | 3799 | 771
Displacement-Force curve from comppresion simulation
ML-inspired design | [5 empty] | Uniform design
sample 1 |  | sample 2 |  | sample 3 |  | sample 1 |  | sample 2 |  | sample 3
Displacement (mm) | Force (N) | Displacement (mm) | Force (N) | Displacement (mm) | Force (N) | Displacement (mm) | Force (N) | Displacement (mm) | Force (N) | Displacement (mm) | Force (N)
0.0007 | -0.99897 | 0.00022 | 1.25408 | 0.00883 | -0.93579 | 0.00084 | 1.00791 | 0.00069 | -1.44124 | 0.00102 | -1.59383
0.00207 | -1.1754 | 0.00311 | 1.10269 | 0.00883 | 0.3171 | 0.00149 | 1.47045 | 0.00277 | 1.52707 | 0.002 | -0.23127
0.00408 | -0.99659 | 0.00393 | 2.05636 | 0.00954 | -0.43035 | 0.00359 | 1.05381 | 0.0041 | 2.38001 | 0.0029 | -0.10729
0.00627 | -1.28031 | 0.00543 | 0.87023 | 0.01079 | -0.8142 | 0.00533 | 1.05321 | 0.00593 | 2.25663 | 0.00448 | -0.83327
0.0073 | -1.1456 | 0.00679 | 0.78857 | 0.01198 | -0.18835 | 0.00776 | 1.36733 | 0.00737 | 2.51174 | 0.00609 | -0.77605
0.0093 | -1.40429 | 0.00768 | 1.31965 | 0.01294 | -0.8893 | 0.00841 | 1.56045 | 0.00941 | 3.91483 | 0.00848 | -0.96679
0.01059 | -0.9954 | 0.00894 | 1.27316 | 0.01472 | -0.52452 | 0.01002 | 1.15752 | 0.01027 | 3.89218 | 0.01162 | -0.48518
0.01317 | -0.68069 | 0.01053 | 0.89526 | 0.01733 | -1.28269 | 0.01208 | 1.7333 | 0.01155 | 5.06759 | 0.01299 | -0.52214
0.01509 | -1.33395 | 0.0135 | 1.58429 | 0.01837 | -0.82493 | 0.01297 | 1.36375 | 0.01328 | 5.2911 | 0.01476 | -0.4673
0.01686 | -0.75936 | 0.01566 | 1.27733 | 0.02099 | -0.38266 | 0.01532 | 0.85413 | 0.01429 | 5.64158 | 0.01508 | -1.04785
0.01786 | -0.19908 | 0.01687 | 2.83897 | 0.02195 | -1.51992 | 0.0172 | 0.65148 | 0.01674 | 6.16193 | 0.01656 | -0.68307
0.0198 | -1.16467 | 0.01828 | 4.14789 | 0.02478 | -0.66161 | 0.01853 | 0.875 | 0.01781 | 7.08044 | 0.01839 | -0.77128
0.02062 | -1.04427 | 0.01961 | 6.81043 | 0.02606 | -1.29461 | 0.01992 | 2.10047 | 0.01952 | 7.17759 | 0.0188 | -0.44227
0.02235 | -1.19925 | 0.02079 | 8.73804 | 0.02734 | -1.37329 | 0.02094 | 2.07722 | 0.02136 | 8.10027 | 0.02137 | -0.47565
0.02316 | -0.96083 | 0.02208 | 12.01153 | 0.02885 | -0.49233 | 0.02203 | 1.67787 | 0.02355 | 9.85861 | 0.02244 | -0.95367
0.02571 | -1.27435 | 0.0244 | 14.55903 | 0.03061 | -1.05858 | 0.02392 | 0.45359 | 0.02504 | 10.34677 | 0.02477 | -1.086
0.02737 | -1.35303 | 0.02589 | 17.78424 | 0.03127 | -0.9644 | 0.02509 | 1.58608 | 0.02644 | 10.1465 | 0.02574 | 1.10149
0.03003 | -1.25647 | 0.02771 | 20.05637 | 0.03265 | -1.03712 | 0.02718 | 1.51038 | 0.0278 | 12.0914 | 0.02781 | 5.42521
0.03102 | -1.09315 | 0.02919 | 21.53814 | 0.03462 | -1.10388 | 0.02905 | 1.26779 | 0.02952 | 11.43336 | 0.02847 | 9.22799
0.03324 | -0.92626 | 0.0298 | 21.05951 | 0.03659 | -1.61886 | 0.03127 | 1.68383 | 0.03052 | 11.87742 | 0.0298 | 11.83867
0.03472 | -0.67115 | 0.03208 | 23.5194 | 0.03904 | -0.42915 | 0.03281 | 1.00017 | 0.0322 | 12.99024 | 0.03156 | 13.97014
0.03519 | -1.29104 | 0.03331 | 26.72851 | 0.04073 | -0.76771 | 0.03725 | 0.98765 | 0.03283 | 12.85553 | 0.03431 | 15.87868
0.03651 | -0.78917 | 0.03548 | 28.32651 | 0.04184 | -0.60678 | 0.03696 | 1.00493 | 0.03533 | 14.5787 | 0.03552 | 16.79957
0.03791 | -1.75834 | 0.03792 | 29.89531 | 0.04309 | -0.74267 | 0.03681 | 0.72956 | 0.03629 | 15.62238 | 0.03707 | 17.96484
0.04004 | -0.83208 | 0.03931 | 32.17757 | 0.04461 | -0.8893 | 0.03705 | 1.5986 | 0.03902 | 16.85977 | 0.03792 | 18.7254
0.04292 | -1.33872 | 0.04097 | 33.8918 | 0.04611 | 0.22054 | 0.03948 | 1.63555 | 0.04041 | 18.24617 | 0.03959 | 20.36214
0.04346 | -0.63062 | 0.04198 | 33.99909 | 0.04778 | -0.88692 | 0.04062 | 2.04623 | 0.04265 | 18.11445 | 0.04099 | 21.2419
0.04577 | -1.70112 | 0.04278 | 35.92253 | 0.05053 | -0.04053 | 0.04233 | 1.53661 | 0.04322 | 18.7403 | 0.04199 | 22.43698
0.04685 | 0.36836 | 0.04438 | 36.96322 | 0.05195 | -0.92506 | 0.04383 | 1.8537 | 0.04404 | 19.03713 | 0.04386 | 24.43552
0.04825 | 1.81258 | 0.04564 | 39.25383 | 0.053 | -0.71645 | 0.04447 | 2.15828 | 0.04635 | 21.05892 | 0.04464 | 25.42019
0.04989 | 2.55704 | 0.04698 | 41.29767 | 0.05389 | -1.07408 | 0.0452 | 0.9644 | 0.04825 | 20.84613 | 0.0471 | 27.68338
0.05047 | 2.28822 | 0.04948 | 44.60037 | 0.05544 | 0.64135 | 0.04925 | 1.43886 | 0.04903 | 21.93749 | 0.04771 | 27.27032
0.05257 | 3.09587 | 0.05246 | 47.86372 | 0.05703 | 6.09338 | 0.05047 | 1.21117 | 0.04937 | 22.65513 | 0.05005 | 29.01018
0.05442 | 2.97844 | 0.05283 | 49.50047 | 0.05799 | 10.56314 | 0.05086 | 1.0407 | 0.05166 | 23.91517 | 0.05092 | 30.94912
0.05574 | 5.04315 | 0.05496 | 51.0329 | 0.06002 | 11.4584 | 0.05383 | 1.74165 | 0.05264 | 24.63281 | 0.0528 | 32.16445
0.05716 | 6.03318 | 0.05597 | 51.66352 | 0.06086 | 13.08143 | 0.05649 | 1.35005 | 0.05498 | 25.87378 | 0.05393 | 32.99594
0.05903 | 5.40257 | 0.05742 | 54.05843 | 0.06342 | 15.43581 | 0.05651 | 0.53108 | 0.05543 | 26.51572 | 0.05474 | 34.39963
0.06051 | 7.72059 | 0.0586 | 55.59802 | 0.06489 | 17.52973 | 0.05851 | 0.86784 | 0.05688 | 28.20373 | 0.05631 | 37.52887
0.06233 | 8.62539 | 0.06004 | 59.11231 | 0.06589 | 18.73314 | 0.06034 | 1.11938 | 0.05879 | 29.94895 | 0.05883 | 39.02078
0.06527 | 9.03428 | 0.06089 | 59.1898 | 0.06705 | 20.07306 | 0.06092 | 1.49906 | 0.06033 | 30.12955 | 0.06024 | 40.76481
0.06552 | 10.18226 | 0.06296 | 63.73346 | 0.06824 | 22.31479 | 0.06282 | 1.85251 | 0.06214 | 32.63056 | 0.06103 | 41.44728
0.06642 | 10.92196 | 0.06537 | 67.69657 | 0.06959 | 23.3525 | 0.06519 | 0.71585 | 0.06405 | 34.02174 | 0.06257 | 43.37668
0.06839 | 12.06279 | 0.06789 | 70.9641 | 0.07007 | 24.39559 | 0.06661 | 1.39713 | 0.0654 | 35.01654 | 0.06409 | 45.8616
0.069 | 13.68642 | 0.06907 | 73.25768 | 0.07202 | 26.77619 | 0.06816 | 1.54018 | 0.06632 | 35.03084 | 0.06606 | 47.24979
0.07039 | 14.93156 | 0.06964 | 74.83959 | 0.07353 | 30.01809 | 0.0699 | 1.12057 | 0.06838 | 38.00035 | 0.06692 | 49.62087
0.07172 | 15.27309 | 0.07097 | 74.06235 | 0.07623 | 33.1378 | 0.07061 | 1.62125 | 0.06902 | 37.77444 | 0.06783 | 51.91207
0.07263 | 18.27538 | 0.07204 | 77.21603 | 0.07687 | 35.26986 | 0.07321 | 2.55167 | 0.07012 | 40.24923 | 0.06919 | 52.64699
0.07532 | 21.9655 | 0.07361 | 80.32739 | 0.07802 | 37.73451 | 0.07368 | 2.16246 | 0.07142 | 40.72428 | 0.07104 | 56.30612
0.07792 | 24.25909 | 0.07546 | 83.67419 | 0.07954 | 42.05585 | 0.0765 | 3.78847 | 0.07348 | 43.74743 | 0.07319 | 56.63753
0.07828 | 24.61553 | 0.07749 | 86.80165 | 0.08108 | 44.96753 | 0.07758 | 4.29332 | 0.07555 | 46.07379 | 0.07357 | 58.06565
0.0784 | 24.96123 | 0.07907 | 91.05027 | 0.08289 | 49.55471 | 0.07861 | 5.31256 | 0.07631 | 47.45305 | 0.0744 | 59.15701
0.08025 | 27.57549 | 0.08062 | 93.14418 | 0.08299 | 48.73514 | 0.07908 | 6.23524 | 0.07785 | 49.01946 | 0.07603 | 61.72061
0.08132 | 28.53155 | 0.08171 | 96.75443 | 0.08396 | 51.11694 | 0.08076 | 10.23471 | 0.07875 | 50.10664 | 0.07707 | 65.67895
0.08199 | 31.07607 | 0.08339 | 97.7385 | 0.08608 | 55.54914 | 0.08316 | 17.06958 | 0.08039 | 51.95141 | 0.07925 | 68.90714
0.08348 | 35.15959 | 0.08407 | 99.41757 | 0.08768 | 59.12721 | 0.08399 | 18.95905 | 0.08181 | 53.83134 | 0.08023 | 71.12145
0.08536 | 39.58881 | 0.08508 | 102.71788 | 0.08934 | 61.05423 | 0.08507 | 23.91517 | 0.08315 | 56.2042 | 0.08142 | 72.56985
0.08676 | 41.8067 | 0.08656 | 105.47578 | 0.09006 | 64.43679 | 0.08574 | 25.63894 | 0.08406 | 58.97701 | 0.08233 | 76.55919
0.08841 | 44.9729 | 0.0888 | 110.85808 | 0.09129 | 67.55352 | 0.08752 | 32.81593 | 0.08572 | 59.61418 | 0.08302 | 77.04139
0.0892 | 46.9327 | 0.09087 | 115.12637 | 0.09214 | 69.13364 | 0.08838 | 38.00035 | 0.08777 | 62.67905 | 0.08427 | 78.73178
0.09124 | 49.13807 | 0.09362 | 119.82977 | 0.09341 | 73.82572 | 0.09 | 48.33639 | 0.08912 | 65.1747 | 0.08611 | 84.17666
0.09127 | 49.79014 | 0.09441 | 121.31333 | 0.09376 | 74.09036 | 0.09102 | 52.33169 | 0.09072 | 67.00575 | 0.08832 | 86.99417
0.09165 | 52.34838 | 0.09543 | 123.73328 | 0.09533 | 75.76585 | 0.09248 | 61.83624 | 0.09177 | 69.6069 | 0.08927 | 92.42475
0.09351 | 55.43113 | 0.09567 | 123.87156 | 0.09784 | 85.12974 | 0.09361 | 67.27636 | 0.09343 | 72.07334 | 0.09104 | 94.56575
0.09528 | 61.98466 | 0.09701 | 126.95014 | 0.09956 | 88.7394 | 0.09486 | 73.44127 | 0.09383 | 72.66521 | 0.09252 | 97.97513
0.09702 | 64.6317 | 0.09835 | 130.48887 | 0.10111 | 90.63959 | 0.09518 | 73.80784 | 0.09451 | 75.63174 | 0.09334 | 100.6031
0.09799 | 68.34507 | 0.09973 | 132.5947 | 0.10223 | 93.25206 | 0.09657 | 90.51085 | 0.09653 | 80.66177 | 0.09367 | 101.23491
0.09896 | 71.76995 | 0.10158 | 139.64355 | 0.10251 | 96.36045 | 0.0975 | 93.5173 | 0.09793 | 84.24699 | 0.09474 | 104.11918
0.1005 | 75.472 | 0.10384 | 143.68892 | 0.10334 | 98.84477 | 0.09767 | 97.85593 | 0.0998 | 87.74102 | 0.09555 | 106.27031
0.10049 | 76.13599 | 0.10485 | 148.74637 | 0.10425 | 103.02305 | 0.09834 | 103.45697 | 0.10135 | 90.69443 | 0.09687 | 109.04133
0.10186 | 79.53703 | 0.10633 | 151.12042 | 0.10612 | 107.60784 | 0.09983 | 114.60423 | 0.10285 | 94.57648 | 0.09894 | 113.92534
0.10408 | 84.91457 | 0.10741 | 151.57521 | 0.10731 | 110.61847 | 0.1017 | 124.34602 | 0.1039 | 97.09656 | 0.09953 | 117.86938
0.10511 | 87.55445 | 0.10906 | 155.96211 | 0.10883 | 114.16316 | 0.10233 | 126.69146 | 0.10392 | 98.21117 | 0.10166 | 122.03097
0.10679 | 91.90977 | 0.11001 | 159.55031 | 0.11006 | 121.70076 | 0.10324 | 132.00521 | 0.10506 | 101.64082 | 0.10229 | 126.70755
0.10781 | 99.85685 | 0.11134 | 162.83095 | 0.11181 | 124.0772 | 0.105 | 144.03224 | 0.10695 | 104.97034 | 0.10329 | 129.26102
0.10823 | 100.62456 | 0.11245 | 167.66429 | 0.11201 | 124.79424 | 0.10577 | 148.96631 | 0.10735 | 108.58297 | 0.10556 | 134.63795
0.10963 | 102.6386 | 0.11418 | 172.07742 | 0.11314 | 129.54712 | 0.10731 | 155.5115 | 0.10868 | 113.48546 | 0.1068 | 135.01883
0.11074 | 108.02507 | 0.11451 | 172.81055 | 0.11517 | 133.54301 | 0.10832 | 159.01804 | 0.11068 | 121.11187 | 0.10788 | 138.69882
0.11209 | 111.56142 | 0.11701 | 180.13597 | 0.11546 | 134.4049 | 0.11003 | 168.68591 | 0.11127 | 124.31383 | 0.10913 | 142.75074
0.11302 | 113.44552 | 0.11893 | 184.41498 | 0.11633 | 140.00118 | 0.11161 | 171.48077 | 0.11339 | 128.64888 | 0.11046 | 145.69461
0.11423 | 120.55933 | 0.12009 | 186.21325 | 0.11768 | 146.1494 | 0.11218 | 174.39961 | 0.11429 | 132.18999 | 0.1119 | 146.4057
0.11523 | 125.08869 | 0.12087 | 187.41369 | 0.11867 | 149.38712 | 0.11312 | 177.61588 | 0.11614 | 135.41341 | 0.11231 | 152.3
0.11611 | 127.55156 | 0.12276 | 192.98732 | 0.11927 | 150.97141 | 0.1145 | 178.46525 | 0.11706 | 140.99181 | 0.11293 | 155.16222
0.11766 | 134.96399 | 0.12384 | 197.14773 | 0.12066 | 153.88668 | 0.11619 | 191.89894 | 0.11809 | 145.02943 | 0.11519 | 161.01718
0.12003 | 143.21446 | 0.12412 | 199.04554 | 0.12187 | 161.40461 | 0.11839 | 198.20929 | 0.11983 | 148.67425 | 0.1167 | 164.84678
0.1211 | 148.9532 | 0.12571 | 204.63109 | 0.1231 | 165.2956 | 0.11834 | 196.95163 | 0.11986 | 148.18311 | 0.11842 | 167.58382
0.12233 | 149.36864 | 0.12712 | 206.72798 | 0.12496 | 172.2312 | 0.11902 | 197.77834 | 0.12056 | 152.94313 | 0.11919 | 171.50104
0.12321 | 150.93148 | 0.12922 | 211.91716 | 0.12487 | 175.08745 | 0.12166 | 209.9973 | 0.12261 | 161.48806 | 0.12041 | 175.47309
0.12338 | 154.22106 | 0.13078 | 217.41211 | 0.1261 | 179.86536 | 0.12257 | 208.76825 | 0.12418 | 166.52405 | 0.12076 | 177.38223
0.12434 | 160.24232 | 0.13269 | 223.8822 | 0.12756 | 183.69138 | 0.12428 | 222.01598 | 0.12632 | 170.23146 | 0.12199 | 179.75628
0.12548 | 162.89115 | 0.13291 | 222.71037 | 0.12855 | 189.15415 | 0.12552 | 223.18721 | 0.12657 | 174.04318 | 0.12435 | 187.73496
0.12612 | 167.90509 | 0.13493 | 228.27685 | 0.12984 | 200.14584 | 0.12637 | 219.70451 | 0.12712 | 175.5619 | 0.12524 | 192.52062
0.12735 | 175.91119 | 0.13634 | 231.83644 | 0.13081 | 201.82431 | 0.12805 | 228.59454 | 0.12857 | 179.96132 | 0.12672 | 194.33379
0.12783 | 177.75297 | 0.13729 | 235.83174 | 0.13333 | 214.26022 | 0.12959 | 233.30688 | 0.1299 | 188.28094 | 0.12825 | 199.58675
0.12993 | 186.23531 | 0.13884 | 240.40699 | 0.13467 | 214.20002 | 0.13074 | 232.74422 | 0.1314 | 192.86513 | 0.12872 | 201.22409
0.13157 | 198.2671 | 0.13982 | 241.87922 | 0.13563 | 218.63282 | 0.13178 | 241.48464 | 0.13294 | 198.16756 | 0.12927 | 204.37062
0.13319 | 200.62864 | 0.14132 | 248.71647 | 0.13736 | 223.72425 | 0.13355 | 246.80376 | 0.13306 | 199.96524 | 0.13145 | 212.95667
0.13315 | 202.2171 | 0.14226 | 252.54369 | 0.13725 | 224.3644 | 0.13388 | 248.5919 | 0.13509 | 208.17995 | 0.1324 | 214.57493
0.13421 | 205.38449 | 0.14353 | 253.87108 | 0.13813 | 229.48325 | 0.1346 | 249.48895 | 0.13642 | 213.28509 | 0.13359 | 216.9472
0.13632 | 213.29939 | 0.1451 | 254.77111 | 0.13975 | 239.12966 | 0.13663 | 262.18832 | 0.13752 | 215.84451 | 0.13491 | 225.77524
0.13694 | 218.87124 | 0.14622 | 263.74757 | 0.14177 | 248.59607 | 0.13813 | 263.94844 | 0.13929 | 222.34201 | 0.13544 | 227.24152
0.13818 | 225.47781 | 0.14803 | 266.34932 | 0.14222 | 249.79115 | 0.13942 | 267.27557 | 0.13964 | 223.47093 | 0.13634 | 232.42593
0.13832 | 225.35026 | 0.14928 | 273.22352 | 0.1434 | 253.88241 | 0.14045 | 273.7397 | 0.14042 | 228.99866 | 0.13854 | 241.42504
0.13933 | 230.12519 | 0.14939 | 272.70079 | 0.14439 | 255.813 | 0.14117 | 276.00586 | 0.14235 | 234.03347 | 0.13999 | 243.76094
0.14028 | 235.40497 | 0.15174 | 283.36704 | 0.14578 | 262.61389 | 0.14331 | 276.75867 | 0.14329 | 240.33904 | 0.14098 | 245.65876
0.1412 | 238.30712 | 0.15446 | 288.23316 | 0.1473 | 267.08126 | 0.144 | 287.11796 | 0.14482 | 245.50438 | 0.14169 | 252.14612
0.14297 | 247.7628 | 0.15574 | 293.36333 | 0.14842 | 272.82834 | 0.14634 | 290.39979 | 0.14583 | 248.08824 | 0.14199 | 253.18205
0.14316 | 250.37467 | 0.15655 | 293.39135 | 0.14951 | 274.69337 | 0.1477 | 297.76096 | 0.1464 | 253.84724 | 0.14355 | 256.50561
0.14481 | 257.43723 | 0.15815 | 295.67063 | 0.14978 | 277.21345 | 0.14782 | 299.05558 | 0.14779 | 257.37643 | 0.14448 | 260.42581
0.14626 | 266.44051 | 0.15837 | 299.36373 | 0.15086 | 282.17614 | 0.14901 | 300.13144 | 0.14882 | 265.04874 | 0.14541 | 267.17901
0.14788 | 271.4622 | 0.1591 | 300.81451 | 0.15184 | 286.85451 | 0.14997 | 308.27403 | 0.15036 | 271.75069 | 0.14646 | 271.45743
0.14899 | 276.18766 | 0.16015 | 303.98965 | 0.15371 | 293.98918 | 0.15188 | 312.97743 | 0.15116 | 273.332 | 0.14781 | 276.60787
0.14936 | 279.41465 | 0.16156 | 307.7817 | 0.15435 | 299.50857 | 0.15334 | 318.16721 | 0.15235 | 277.88579 | 0.14895 | 285.53307
0.15131 | 290.96186 | 0.16289 | 314.46517 | 0.15518 | 303.58911 | 0.1543 | 320.7165 | 0.15366 | 283.19418 | 0.15095 | 287.93037
0.15291 | 301.14114 | 0.16412 | 323.64249 | 0.15642 | 307.29175 | 0.15464 | 323.72952 | 0.15552 | 291.4232 | 0.15163 | 290.60245
0.15275 | 301.33724 | 0.16464 | 325.41513 | 0.1574 | 311.47003 | 0.1562 | 325.94442 | 0.15664 | 297.3187 | 0.15339 | 296.7459
0.15444 | 304.79968 | 0.16748 | 335.35659 | 0.15857 | 316.59842 | 0.15686 | 328.91035 | 0.15699 | 299.0222 | 0.15396 | 301.03207
0.15573 | 307.5242 | 0.16829 | 335.08122 | 0.16041 | 322.36338 | 0.15836 | 335.0842 | 0.15882 | 305.11141 | 0.15441 | 302.84166
0.15663 | 317.27731 | 0.16931 | 339.53369 | 0.16083 | 324.38993 | 0.16009 | 344.45822 | 0.15966 | 308.48503 | 0.15576 | 307.22201
0.15866 | 320.32728 | 0.17119 | 345.58713 | 0.16158 | 330.91962 | 0.16117 | 349.20335 | 0.16103 | 315.92071 | 0.1573 | 316.80286
0.1591 | 325.47414 | 0.17209 | 347.76568 | 0.16364 | 342.62359 | 0.16169 | 348.31285 | 0.16219 | 322.6018 | 0.15874 | 323.33016
0.15941 | 331.90906 | 0.17232 | 348.61803 | 0.16509 | 348.19365 | 0.16399 | 356.17113 | 0.16274 | 324.049 | 0.15957 | 327.14784
0.16094 | 334.50186 | 0.17417 | 354.54273 | 0.16587 | 349.738 | 0.16607 | 363.4125 | 0.1635 | 327.50189 | 0.16001 | 330.9834
0.16249 | 346.87579 | 0.17485 | 359.44939 | 0.16682 | 350.89195 | 0.16732 | 366.23359 | 0.1654 | 333.61256 | 0.16155 | 332.65173
0.16325 | 351.22812 | 0.17634 | 364.42339 | 0.16781 | 356.96864 | 0.16928 | 368.28816 | 0.16665 | 342.47518 | 0.16323 | 335.77561
0.16417 | 356.91082 | 0.17787 | 372.70665 | 0.16951 | 360.26478 | 0.16926 | 366.79327 | 0.16821 | 348.28484 | 0.16389 | 340.61313
0.16601 | 364.3173 | 0.17805 | 373.75391 | 0.17022 | 366.06669 | 0.16992 | 374.26174 | 0.16858 | 351.26925 | 0.16549 | 348.2306
0.16728 | 368.92176 | 0.17941 | 379.36449 | 0.17163 | 371.85848 | 0.17017 | 378.53897 | 0.16996 | 356.94718 | 0.16649 | 350.93546
0.16873 | 372.28823 | 0.18093 | 384.84335 | 0.17185 | 374.91143 | 0.17191 | 378.63672 | 0.1716 | 361.04798 | 0.16686 | 352.53882
0.169 | 375.32866 | 0.18233 | 388.71586 | 0.17338 | 381.61397 | 0.17354 | 389.49907 | 0.17284 | 370.13352 | 0.16797 | 360.85844
0.16981 | 380.98276 | 0.18407 | 395.21337 | 0.17463 | 389.48059 | 0.17492 | 387.91418 | 0.17364 | 374.58658 | 0.17002 | 366.94288
0.17202 | 391.92736 | 0.18436 | 398.56136 | 0.1763 | 391.46066 | 0.17543 | 399.64199 | 0.17486 | 375.85974 | 0.17112 | 372.13981
0.17306 | 396.2189 | 0.18511 | 401.7812 | 0.17702 | 396.95203 | 0.17703 | 402.54951 | 0.17551 | 379.5898 | 0.17214 | 377.00474
0.17413 | 401.44384 | 0.18701 | 409.64067 | 0.17767 | 399.96207 | 0.17918 | 406.26407 | 0.17664 | 385.91027 | 0.17256 | 377.88808
0.17478 | 405.8814 | 0.1886 | 417.62948 | 0.17788 | 401.57795 | 0.18192 | 419.09277 | 0.17831 | 392.50612 | 0.17393 | 383.89862
0.17616 | 413.51974 | 0.19016 | 424.11506 | 0.17985 | 410.58362 | 0.18261 | 414.59262 | 0.17924 | 397.90988 | 0.17642 | 389.76133
0.17717 | 415.18986 | 0.19027 | 423.65611 | 0.18139 | 417.07039 | 0.18322 | 416.07797 | 0.17971 | 399.40417 | 0.17709 | 391.21985
0.17848 | 422.99747 | 0.19156 | 428.32315 | 0.1821 | 425.6022 | 0.18448 | 422.53673 | 0.18156 | 406.86548 | 0.17803 | 393.45026
0.17908 | 426.55885 | 0.19348 | 431.22888 | 0.18314 | 429.24881 | 0.18571 | 423.73776 | 0.18239 | 412.12916 | 0.1799 | 401.03734
0.17954 | 430.24063 | 0.19445 | 434.85343 | 0.18517 | 434.03029 | 0.18589 | 426.26977 | 0.18455 | 419.93141 | 0.1799 | 401.52848
0.1816 | 436.93721 | 0.19673 | 441.12504 | 0.18625 | 435.52637 | 0.18676 | 428.4972 | 0.18538 | 422.99032 | 0.1813 | 410.61401
0.18304 | 444.71681 | 0.19729 | 445.6073 | 0.18705 | 440.34064 | 0.18905 | 442.82734 | 0.18543 | 422.56713 | 0.18306 | 415.18986
0.18466 | 450.91569 | 0.19756 | 448.6531 | 0.18842 | 442.67952 | 0.18989 | 438.80403 | 0.18684 | 430.88973 | 0.18423 | 417.42444
0.18473 | 452.1513 | 0.1993 | 454.30899 | 0.18966 | 446.03646 | 0.19213 | 445.69194 | 0.18783 | 434.91244 | 0.18538 | 420.66455
0.18606 | 463.69612 | 0.20083 | 460.94477 | 0.18963 | 449.20862 | 0.19235 | 449.45121 | 0.18962 | 440.59575 | 0.18601 | 426.7025
0.18823 | 472.40257 | 0.2024 | 467.48221 | 0.19013 | 455.62029 | 0.19304 | 449.29862 | 0.19123 | 448.99404 | 0.1865 | 429.18861
0.1887 | 475.78454 | 0.20354 | 473.32168 | 0.19222 | 458.39846 | 0.19524 | 458.69291 | 0.19117 | 449.96083 | 0.18845 | 433.99334
0.18972 | 477.38791 | 0.2036 | 473.31333 | 0.19315 | 468.98961 | 0.1965 | 464.45966 | 0.19253 | 454.81503 | 0.18975 | 440.74178
0.19097 | 480.25489 | 0.2047 | 471.02034 | 0.19463 | 474.51019 | 0.19862 | 467.43572 | 0.19436 | 460.05011 | 0.19222 | 447.55638
0.19198 | 481.81236 | 0.20676 | 480.30436 | 0.1946 | 476.22979 | 0.19955 | 467.54658 | 0.19533 | 466.88378 | 0.19313 | 450.75119
0.19328 | 491.37235 | 0.20761 | 486.94313 | 0.19637 | 480.83961 | 0.20074 | 474.03932 | 0.19706 | 471.02273 | 0.19335 | 451.02179
0.19458 | 493.94846 | 0.20992 | 495.56732 | 0.1977 | 487.54096 | 0.20075 | 474.25091 | 0.19795 | 473.64712 | 0.19473 | 455.41108
0.19534 | 501.39904 | 0.21019 | 500.10145 | 0.19919 | 490.49377 | 0.20182 | 479.18141 | 0.19813 | 474.89464 | 0.1958 | 457.73327
0.19551 | 502.30026 | 0.21169 | 506.0333 | 0.1999 | 495.62275 | 0.20364 | 482.89478 | 0.19982 | 485.86428 | 0.19729 | 464.10024
0.19787 | 514.41431 | 0.21333 | 506.51371 | 0.20042 | 499.75336 | 0.20511 | 487.17618 | 0.20198 | 497.66481 | 0.19866 | 468.24396
0.19922 | 523.00096 | 0.21461 | 512.42471 | 0.20145 | 499.06433 | 0.20647 | 491.15539 | 0.204 | 497.18976 | 0.19939 | 469.4581
0.201 | 523.16487 | 0.21573 | 513.29792 | 0.20252 | 502.61796 | 0.2083 | 499.08578 | 0.2042 | 498.6155 | 0.20045 | 473.8158
0.20113 | 525.55442 | 0.21658 | 516.38484 | 0.20344 | 508.5367 | 0.20852 | 500.58842 | 0.20463 | 503.60918 | 0.2007 | 476.96412
0.20148 | 526.69585 | 0.21824 | 524.01662 | 0.20479 | 516.39438 | 0.21032 | 504.9181 | 0.20658 | 506.57511 | 0.20256 | 485.08406
0.20292 | 533.45323 | 0.21816 | 523.39077 | 0.20618 | 524.31762 | 0.21158 | 504.69458 | 0.20769 | 515.07592 | 0.20536 | 490.34476
0.20389 | 540.7089 | 0.21992 | 530.06589 | 0.20633 | 525.19441 | 0.21309 | 513.47315 | 0.20936 | 519.86456 | 0.20628 | 491.08744
0.20598 | 546.21041 | 0.22093 | 534.52075 | 0.20744 | 526.0402 | 0.21475 | 511.72853 | 0.21051 | 521.74211 | 0.20738 | 496.32668
0.20675 | 551.2315 | 0.22305 | 543.03229 | 0.2085 | 533.40793 | 0.21512 | 515.15043 | 0.21069 | 522.86386 | 0.20888 | 501.8723
0.20756 | 556.2079 | 0.2238 | 549.07322 | 0.2098 | 539.48641 | 0.21639 | 524.48094 | 0.21151 | 530.6232 | 0.20893 | 502.55954
0.20891 | 560.90176 | 0.22521 | 551.31018 | 0.21205 | 541.70847 | 0.21731 | 523.70608 | 0.21347 | 540.59446 | 0.21072 | 508.22139
0.21082 | 569.48423 | 0.22649 | 555.88543 | 0.21245 | 545.96543 | 0.21852 | 534.06 | 0.21506 | 542.84096 | 0.21122 | 508.22437
0.21216 | 571.54477 | 0.22779 | 558.29406 | 0.21287 | 549.83675 | 0.22039 | 531.24547 | 0.2168 | 545.55178 | 0.21291 | 512.85088
0.2135 | 575.33503 | 0.22909 | 559.07488 | 0.21401 | 557.21641 | 0.22147 | 540.8895 | 0.21721 | 547.78278 | 0.21478 | 514.94658
0.21368 | 576.75362 | 0.22994 | 564.40413 | 0.21576 | 565.77504 | 0.22254 | 540.28988 | 0.21802 | 553.36654 | 0.21572 | 520.20133
0.21436 | 580.39844 | 0.23187 | 568.55738 | 0.21687 | 566.74659 | 0.22428 | 545.42899 | 0.22019 | 560.01127 | 0.2173 | 526.0694
0.21578 | 588.01115 | 0.23265 | 572.11995 | 0.21841 | 568.38691 | 0.22469 | 549.55661 | 0.22096 | 564.10849 | 0.21758 | 527.17566
0.2173 | 594.2589 | 0.23292 | 574.31042 | 0.21921 | 572.88408 | 0.22597 | 554.75831 | 0.22344 | 572.3691 | 0.21873 | 530.06172
0.2183 | 600.61097 | 0.23392 | 581.45344 | 0.21931 | 573.97366 | 0.22712 | 550.2969 | 0.22334 | 573.40443 | 0.22011 | 535.08937
0.21982 | 607.11026 | 0.23619 | 588.32467 | 0.22021 | 581.02667 | 0.22826 | 556.83136 | 0.22493 | 578.08518 | 0.22194 | 541.04388
0.22153 | 614.2956 | 0.23749 | 588.49454 | 0.22192 | 586.8274 | 0.22948 | 557.02925 | 0.2263 | 580.50752 | 0.22309 | 543.36011
0.22357 | 617.78903 | 0.23922 | 594.43533 | 0.22304 | 591.03131 | 0.23115 | 566.47003 | 0.22772 | 583.77147 | 0.22487 | 550.96805
0.22432 | 619.27617 | 0.24002 | 598.40083 | 0.22492 | 598.23275 | 0.23225 | 572.55149 | 0.22967 | 587.62431 | 0.22516 | 552.63102
0.22586 | 622.66648 | 0.23998 | 600.70574 | 0.2252 | 599.23232 | 0.23284 | 574.16499 | 0.23047 | 594.31612 | 0.22765 | 556.93269
0.22665 | 625.38981 | 0.24155 | 604.33745 | 0.22615 | 608.07884 | 0.23459 | 583.14741 | 0.23155 | 598.33109 | 0.2287 | 560.39393
0.22716 | 628.45945 | 0.24259 | 610.5715 | 0.22821 | 608.51872 | 0.2367 | 583.90915 | 0.2329 | 600.07513 | 0.23076 | 559.90934
0.22869 | 633.71658 | 0.24508 | 618.59608 | 0.2291 | 611.00483 | 0.23816 | 588.89091 | 0.23377 | 605.05033 | 0.23148 | 564.50427
0.22969 | 639.81712 | 0.24561 | 624.67933 | 0.23051 | 617.44571 | 0.23993 | 593.5657 | 0.23595 | 608.80184 | 0.23234 | 565.48655
0.23088 | 643.25213 | 0.24671 | 626.01268 | 0.23179 | 622.72668 | 0.24059 | 592.13042 | 0.23689 | 611.99784 | 0.23444 | 567.98816
0.23234 | 650.92385 | 0.24876 | 631.47783 | 0.23218 | 624.87364 | 0.24141 | 599.08867 | 0.23803 | 615.68439 | 0.23528 | 573.71616
0.2334 | 653.78428 | 0.24929 | 626.39058 | 0.2333 | 629.43518 | 0.24217 | 599.44868 | 0.2391 | 619.51816 | 0.23523 | 576.84422
0.23486 | 660.95829 | 0.25034 | 629.36485 | 0.23401 | 631.4081 | 0.24534 | 618.21043 | 0.24044 | 624.15361 | 0.23697 | 581.41768
0.23664 | 663.49208 | 0.25196 | 636.74808 | 0.23583 | 638.95226 | 0.24613 | 597.04304 | 0.24076 | 625.84341 | 0.23841 | 585.86121
0.23753 | 667.42361 | 0.25335 | 643.25273 | 0.2375 | 641.44671 | 0.24665 | 590.45076 | 0.24286 | 631.49273 | 0.24091 | 589.32304
0.23944 | 671.68951 | 0.25422 | 648.77629 | 0.23831 | 646.5143 | 0.2474 | 607.32543 | 0.2439 | 634.18329 | 0.24165 | 593.32371
0.24017 | 675.98104 | 0.25492 | 652.12071 | 0.23867 | 650.23482 | 0.24843 | 613.81221 | 0.24556 | 634.88722 | 0.2439 | 598.39666
0.24078 | 677.50692 | 0.25761 | 661.01193 | 0.2396 | 650.68305 | 0.25031 | 618.93523 | 0.24674 | 641.00802 | 0.24482 | 602.83303
0.24229 | 683.47275 | 0.25861 | 661.96799 | 0.24125 | 653.44334 | 0.25137 | 624.20428 | 0.24895 | 646.17753 | 0.24536 | 604.94304
0.24387 | 688.04085 | 0.26 | 665.20572 | 0.24201 | 657.86541 | 0.25227 | 629.32074 | 0.24952 | 648.38886 | 0.24765 | 609.71975
0.24625 | 695.99867 | 0.26168 | 668.84756 | 0.24343 | 661.42797 | 0.25416 | 633.87394 | 0.24977 | 646.74616 | 0.24857 | 610.24249
0.24745 | 698.77565 | 0.26263 | 673.1987 | 0.24509 | 668.53762 | 0.25675 | 641.54208 | 0.25108 | 651.78514 | 0.24994 | 613.22212
0.24731 | 699.83482 | 0.2629 | 673.07115 | 0.24555 | 674.88492 | 0.25774 | 640.8602 | 0.25239 | 654.87623 | 0.25133 | 615.20755
0.24923 | 703.79794 | 0.2642 | 674.25191 | 0.24698 | 680.23622 | 0.25986 | 639.82844 | 0.25475 | 665.50612 | 0.25244 | 616.08791
0.2503 | 707.08573 | 0.26506 | 679.76236 | 0.24829 | 684.31377 | 0.26026 | 643.13471 | 0.25618 | 666.62967 | 0.25413 | 621.78433
0.25241 | 712.44001 | 0.26642 | 683.76362 | 0.25008 | 684.84664 | 0.2616 | 643.82434 | 0.25827 | 669.84415 | 0.25525 | 622.28084
0.25332 | 718.43684 | 0.26789 | 688.74359 | 0.25107 | 683.28381 | 0.2626 | 648.8812 | 0.25887 | 673.83349 | 0.25605 | 627.30432
0.25507 | 724.63632 | 0.26924 | 694.42689 | 0.25174 | 685.18162 | 0.26276 | 648.4735 | 0.25966 | 676.58424 | 0.25736 | 632.61509
0.25514 | 724.47896 | 0.27011 | 699.13745 | 0.25357 | 695.49799 | 0.26402 | 654.29807 | 0.2622 | 678.51603 | 0.25905 | 637.27915
0.25675 | 730.69155 | 0.27122 | 702.41153 | 0.25441 | 698.6022 | 0.26582 | 658.02872 | 0.26277 | 680.4049 | 0.2607 | 637.57181
0.25929 | 736.39929 | 0.27256 | 704.91493 | 0.25429 | 698.88234 | 0.26723 | 663.44082 | 0.26431 | 682.77836 | 0.26238 | 643.52632
0.26057 | 738.10458 | 0.27422 | 706.42412 | 0.2561 | 706.38895 | 0.26964 | 670.0772 | 0.26555 | 687.15632 | 0.26372 | 643.17822
0.26245 | 739.39323 | 0.2747 | 708.87983 | 0.25752 | 708.87625 | 0.27025 | 674.27158 | 0.26696 | 690.79041 | 0.26515 | 646.35575
0.26319 | 742.01822 | 0.27656 | 717.71622 | 0.25892 | 712.05735 | 0.27081 | 668.53642 | 0.26869 | 691.92231 | 0.26697 | 647.65513
0.2647 | 744.25459 | 0.27783 | 721.15362 | 0.26016 | 717.40329 | 0.27255 | 668.36178 | 0.26951 | 696.31279 | 0.26703 | 652.25899
0.26555 | 750.5995 | 0.27809 | 724.15113 | 0.26133 | 720.03484 | 0.27364 | 674.0123 | 0.26993 | 698.31431 | 0.26805 | 653.35929
0.26625 | 752.82156 | 0.27968 | 731.01163 | 0.26349 | 724.06948 | 0.27558 | 678.78008 | 0.27192 | 704.49412 | 0.26963 | 652.87411
0.26797 | 757.35033 | 0.28144 | 736.62698 | 0.26333 | 723.70887 | 0.27639 | 677.9027 | 0.27322 | 708.68433 | 0.27043 | 658.00786
0.26955 | 764.22513 | 0.28319 | 734.99203 | 0.26414 | 726.90845 | 0.27793 | 688.76505 | 0.27509 | 709.59926 | 0.27298 | 663.96356
0.27186 | 767.05575 | 0.28441 | 739.5643 | 0.2653 | 730.78215 | 0.27938 | 691.08784 | 0.27634 | 713.35435 | 0.27423 | 668.65861
0.27316 | 770.60938 | 0.28537 | 740.39042 | 0.26713 | 734.97295 | 0.28139 | 698.47524 | 0.27803 | 718.56081 | 0.27572 | 668.79451
0.27489 | 769.47927 | 0.28697 | 747.91253 | 0.26796 | 738.85739 | 0.28174 | 698.96162 | 0.28001 | 721.41469 | 0.2768 | 669.51275
0.27576 | 775.32709 | 0.28731 | 748.86262 | 0.26952 | 740.96918 | 0.28333 | 701.57468 | 0.28163 | 722.82195 | 0.27804 | 675.95541
0.27583 | 775.87962 | 0.28863 | 754.35221 | 0.27057 | 741.48476 | 0.28374 | 691.63859 | 0.28159 | 722.7248 | 0.27892 | 676.45907
0.27786 | 784.37209 | 0.29043 | 758.42381 | 0.2717 | 746.46831 | 0.28558 | 700.38795 | 0.28291 | 725.92795 | 0.28004 | 676.37682
0.27947 | 788.85078 | 0.29166 | 761.0178 | 0.27222 | 749.59159 | 0.28756 | 703.6972 | 0.2845 | 725.91841 | 0.28146 | 681.31804
0.28083 | 791.3655 | 0.29299 | 767.08376 | 0.27309 | 753.63219 | 0.28889 | 703.65548 | 0.28524 | 728.92487 | 0.28325 | 682.61981
0.28269 | 793.74552 | 0.29402 | 769.54842 | 0.27456 | 762.02571 | 0.29035 | 714.49637 | 0.28691 | 731.77695 | 0.28445 | 689.84032
0.28451 | 797.26219 | 0.29546 | 774.32811 | 0.2766 | 761.56616 | 0.292 | 715.96682 | 0.28883 | 739.65907 | 0.28644 | 688.26318
0.2855 | 799.63863 | 0.296 | 773.6212 | 0.27731 | 762.65752 | 0.29281 | 710.01172 | 0.29031 | 740.58533 | 0.28742 | 693.2801
0.28575 | 800.33302 | 0.2973 | 775.44212 | 0.27929 | 767.76803 | 0.29455 | 720.04795 | 0.29189 | 745.36264 | 0.28884 | 694.79942
0.28745 | 804.58045 | 0.29838 | 778.57018 | 0.2801 | 770.69342 | 0.29568 | 724.21789 | 0.29383 | 746.41705 | 0.29009 | 697.05486
0.28875 | 807.29067 | 0.30043 | 782.36878 | 0.28112 | 771.1947 | 0.29606 | 725.94523 | 0.29423 | 748.29817 | 0.29208 | 700.11735
0.29069 | 811.88023 | 0.30105 | 789.03973 | 0.2828 | 773.6069 | 0.29753 | 725.71397 | 0.29503 | 754.44996 | 0.29293 | 702.13497
0.29206 | 819.35346 | 0.30322 | 793.22278 | 0.28267 | 773.48113 | 0.29903 | 732.97024 | 0.29764 | 757.98571 | 0.29346 | 703.39918
0.29345 | 825.07133 | 0.30433 | 795.93837 | 0.28334 | 774.79959 | 0.30116 | 736.72056 | 0.29867 | 757.60663 | 0.29592 | 713.87172
0.29518 | 831.51877 | 0.30528 | 797.87254 | 0.2846 | 782.20665 | 0.30223 | 731.37999 | 0.30093 | 758.91376 | 0.2974 | 713.97424
0.29754 | 830.95551 | 0.30553 | 797.85109 | 0.28644 | 790.50779 | 0.30429 | 748.69692 | 0.30162 | 761.82067 | 0.29931 | 715.26766
0.29865 | 830.20151 | 0.30652 | 798.52045 | 0.28807 | 794.72959 | 0.30436 | 748.99912 | 0.30293 | 760.40506 | 0.30042 | 713.98795
0.30101 | 832.46112 | 0.30795 | 804.47793 | 0.28966 | 795.90917 | 0.3059 | 738.796 | 0.30444 | 765.00535 | 0.30173 | 717.02957
0.30141 | 832.04389 | 0.30995 | 811.06305 | 0.29051 | 797.41776 | 0.30623 | 730.3369 | 0.30609 | 770.24162 | 0.30319 | 717.76628
0.30358 | 838.54258 | 0.31153 | 817.86573 | 0.29176 | 796.90099 | 0.30732 | 735.23223 | 0.30725 | 773.74101 | 0.30473 | 720.55638
0.30492 | 843.53566 | 0.31312 | 823.44949 | 0.29296 | 799.74592 | 0.30916 | 748.64686 | 0.30792 | 774.11592 | 0.30622 | 726.61757
0.30633 | 844.96796 | 0.31356 | 819.48757 | 0.29308 | 800.57681 | 0.31105 | 749.71795 | 0.31026 | 778.36215 | 0.30624 | 726.12107
0.30747 | 845.25406 | 0.31487 | 823.85004 | 0.29396 | 804.80397 | 0.31208 | 753.68643 | 0.31111 | 775.91002 | 0.30845 | 729.68245
0.30922 | 850.08621 | 0.31676 | 829.5995 | 0.29601 | 807.99162 | 0.31418 | 760.81157 | 0.31256 | 777.60637 | 0.30938 | 729.57814
0.30958 | 851.67408 | 0.31785 | 830.09183 | 0.29701 | 817.83772 | 0.31523 | 761.67703 | 0.31405 | 780.20632 | 0.31069 | 731.49741
0.31104 | 852.66829 | 0.31901 | 830.8655 | 0.29865 | 818.13395 | 0.31691 | 763.84842 | 0.31559 | 785.09152 | 0.31263 | 736.61566
0.31275 | 857.94747 | 0.32045 | 835.89435 | 0.29978 | 818.3372 | 0.31873 | 766.72494 | 0.31732 | 790.21215 | 0.31435 | 739.27581
0.31434 | 862.23364 | 0.32266 | 842.80491 | 0.30136 | 817.74056 | 0.31989 | 763.60285 | 0.3193 | 793.7181 | 0.31562 | 739.43377
0.31629 | 863.78753 | 0.32317 | 848.48166 | 0.30238 | 821.4879 | 0.32149 | 766.37447 | 0.32107 | 798.77138 | 0.31732 | 742.21611
0.31817 | 874.58432 | 0.32406 | 849.66242 | 0.30306 | 823.86971 | 0.32257 | 772.46249 | 0.32113 | 798.8292 | 0.31891 | 747.00177
0.3185 | 875.61011 | 0.32594 | 847.34559 | 0.30342 | 823.95613 | 0.323 | 773.86916 | 0.32286 | 798.28084 | 0.31979 | 752.07293
0.32022 | 872.82896 | 0.32651 | 846.46881 | 0.30513 | 828.27687 | 0.32448 | 774.53852 | 0.32436 | 798.94781 | 0.32188 | 753.42774
0.3214 | 873.41666 | 0.32788 | 852.10681 | 0.30609 | 833.94706 | 0.32623 | 783.8887 | 0.32654 | 799.71611 | 0.3224 | 750.88978
0.32353 | 874.13013 | 0.32938 | 851.64964 | 0.30818 | 839.93673 | 0.32787 | 781.82757 | 0.32748 | 802.18494 | 0.3248 | 751.77193
0.32469 | 878.41392 | 0.33032 | 855.12578 | 0.30988 | 843.0934 | 0.32869 | 782.97734 | 0.32872 | 803.18153 | 0.32555 | 756.05571
0.32656 | 879.55356 | 0.3311 | 857.91767 | 0.31056 | 840.27588 | 0.32954 | 781.32212 | 0.33009 | 804.73661 | 0.32662 | 753.77524
0.32721 | 880.52154 | 0.33305 | 865.12566 | 0.31167 | 843.70196 | 0.33202 | 795.15517 | 0.33198 | 813.59744 | 0.32813 | 757.47252
0.32905 | 887.19904 | 0.33518 | 870.592 | 0.31316 | 848.68312 | 0.33336 | 786.16977 | 0.33361 | 814.29482 | 0.32979 | 760.94449
0.33072 | 889.27746 | 0.33617 | 869.96496 | 0.31335 | 849.53427 | 0.33458 | 792.11473 | 0.33578 | 815.16325 | 0.33184 | 765.46252
0.33242 | 896.27981 | 0.33729 | 871.96827 | 0.31475 | 851.04942 | 0.33557 | 794.79575 | 0.33683 | 818.18581 | 0.33351 | 768.0732
0.33415 | 896.36862 | 0.33768 | 873.7278 | 0.31584 | 854.41709 | 0.33766 | 798.5425 | 0.33953 | 821.58923 | 0.33498 | 770.84601
0.3365 | 898.8291 | 0.33918 | 876.84393 | 0.31728 | 856.30774 | 0.33766 | 796.79191 | 0.33975 | 823.25816 | 0.33703 | 770.63203
0.33679 | 900.79188 | 0.34027 | 882.17914 | 0.31888 | 859.31897 | 0.33902 | 801.93996 | 0.34059 | 826.25628 | 0.33825 | 771.4802
0.33758 | 901.26514 | 0.34221 | 882.8795 | 0.31984 | 864.53557 | 0.34079 | 797.92917 | 0.34216 | 825.40989 | 0.33937 | 775.65908
0.33945 | 903.35906 | 0.34313 | 887.14123 | 0.32179 | 864.22861 | 0.34192 | 804.05354 | 0.34362 | 827.93474 | 0.34057 | 774.45149
0.34048 | 905.52866 | 0.34474 | 893.47124 | 0.32269 | 864.32695 | 0.34342 | 811.76043 | 0.34582 | 830.99484 | 0.34096 | 777.23742
0.34245 | 909.17349 | 0.34661 | 895.54429 | 0.32411 | 867.67435 | 0.3447 | 805.12643 | 0.34661 | 833.74381 | 0.34213 | 778.64408
0.34405 | 916.2128 | 0.34651 | 898.59903 | 0.32478 | 874.28212 | 0.34673 | 807.58274 | 0.34871 | 834.07819 | 0.34438 | 780.19798
0.34616 | 916.18001 | 0.34805 | 897.17388 | 0.32578 | 878.99923 | 0.34809 | 812.72304 | 0.35016 | 837.73971 | 0.3456 | 784.42633
0.34748 | 918.87176 | 0.34921 | 898.34213 | 0.32867 | 891.68549 | 0.35009 | 816.8155 | 0.35196 | 838.97531 | 0.34803 | 792.70482
0.34949 | 919.61443 | 0.35048 | 899.45316 | 0.33049 | 886.39677 | 0.3513 | 821.14697 | 0.35338 | 843.34493 | 0.34922 | 788.34951
0.35021 | 918.07604 | 0.35227 | 902.7189 | 0.33179 | 885.79714 | 0.3537 | 824.35608 | 0.35517 | 845.36016 | 0.351 | 789.36875
0.35175 | 919.09528 | 0.35315 | 903.35608 | 0.33256 | 883.74078 | 0.3537 | 825.26267 | 0.35648 | 848.77908 | 0.35211 | 792.08016
0.35339 | 924.19922 | 0.35507 | 912.96494 | 0.33427 | 884.06861 | 0.35462 | 820.99676 | 0.35763 | 850.63338 | 0.3535 | 794.72244
0.3534 | 926.10061 | 0.35629 | 914.11412 | 0.33501 | 890.83672 | 0.35584 | 822.05713 | 0.35929 | 849.37334 | 0.35576 | 802.32322
0.35582 | 934.17823 | 0.35768 | 915.77053 | 0.33684 | 894.68539 | 0.35758 | 825.67394 | 0.36056 | 847.79382 | 0.35613 | 801.52333
0.35714 | 936.98144 | 0.35926 | 920.35532 | 0.33743 | 900.30491 | 0.35924 | 831.29406 | 0.36238 | 847.41592 | 0.35758 | 803.6232
0.35878 | 935.26244 | 0.36059 | 922.28472 | 0.33808 | 901.38316 | 0.36074 | 830.03938 | 0.36336 | 852.1384 | 0.35905 | 799.55816
0.36037 | 939.38291 | 0.36152 | 922.66619 | 0.3395 | 903.31972 | 0.36219 | 829.01001 | 0.36485 | 850.90578 | 0.36081 | 801.93222
0.36253 | 936.41639 | 0.36222 | 924.92223 | 0.34112 | 899.85311 | 0.36349 | 824.79596 | 0.36583 | 853.81627 | 0.36195 | 804.77953
0.36341 | 938.33506 | 0.36324 | 923.03276 | 0.34175 | 898.99898 | 0.36584 | 840.02614 | 0.36775 | 861.08387 | 0.36383 | 804.99351
0.3653 | 940.78779 | 0.36514 | 929.97372 | 0.3426 | 902.44353 | 0.36661 | 824.71132 | 0.36927 | 861.25672 | 0.36442 | 806.5027
0.36643 | 947.34669 | 0.36671 | 933.71749 | 0.34407 | 901.13282 | 0.36678 | 825.66023 | 0.37148 | 862.58292 | 0.36637 | 812.63483
0.36889 | 948.88687 | 0.36865 | 939.44848 | 0.34484 | 901.88384 | 0.36812 | 832.42238 | 0.3727 | 866.54127 | 0.36825 | 813.97414
0.36917 | 950.99986 | 0.37016 | 941.64193 | 0.34583 | 906.51274 | 0.36966 | 840.71577 | 0.37461 | 868.38782 | 0.37098 | 821.78414
0.37054 | 957.76856 | 0.3713 | 938.99369 | 0.34782 | 913.11812 | 0.37191 | 846.44198 | 0.37621 | 869.65322 | 0.37349 | 822.06726
0.37217 | 954.34904 | 0.37235 | 939.48364 | 0.3487 | 916.12756 | 0.37315 | 848.81485 | 0.37837 | 871.60408 | 0.37458 | 823.44711
0.37344 | 953.22073 | 0.37439 | 939.9581 | 0.3499 | 913.87391 | 0.37347 | 848.51146 | 0.37938 | 869.16387 | 0.37682 | 824.97835
0.37563 | 958.18818 | 0.37505 | 943.73524 | 0.35114 | 914.75248 | 0.37553 | 853.59693 | 0.38053 | 873.05725 | 0.37775 | 825.79851
0.37751 | 961.85029 | 0.37628 | 947.90399 | 0.35213 | 919.32595 | 0.37694 | 850.43848 | 0.38133 | 876.02139 | 0.37784 | 827.41976
0.37942 | 968.39726 | 0.37644 | 948.30036 | 0.35356 | 923.84279 | 0.37812 | 848.9877 | 0.38212 | 873.30282 | 0.37919 | 825.60301
0.3815 | 966.96019 | 0.37814 | 953.26722 | 0.35422 | 925.52066 | 0.38012 | 858.66749 | 0.38484 | 879.99821 | 0.38078 | 827.87395
0.38253 | 967.95022 | 0.38023 | 958.82773 | 0.35523 | 927.58954 | 0.38221 | 862.73789 | 0.38589 | 880.80645 | 0.38298 | 829.31519
0.38406 | 965.77942 | 0.38161 | 960.12294 | 0.35689 | 927.73438 | 0.38397 | 859.85541 | 0.38817 | 882.5922 | 0.38428 | 831.83885
0.38515 | 967.4418 | 0.38275 | 959.79512 | 0.35805 | 930.99654 | 0.38602 | 873.66521 | 0.38911 | 884.40061 | 0.38622 | 833.51552
0.38691 | 971.6779 | 0.38431 | 959.97036 | 0.3595 | 931.29575 | 0.38702 | 873.97277 | 0.39139 | 884.43816 | 0.38703 | 830.41966
0.38854 | 969.18404 | 0.38513 | 959.46908 | 0.36065 | 934.75163 | 0.38853 | 856.03654 | 0.39233 | 886.55174 | 0.38882 | 834.02276
0.38947 | 971.83526 | 0.3869 | 962.09645 | 0.36135 | 932.63686 | 0.38917 | 858.31583 | 0.39397 | 890.90765 | 0.39012 | 836.09164
0.39139 | 975.35908 | 0.38802 | 967.33928 | 0.3624 | 930.74262 | 0.3909 | 863.34705 | 0.39575 | 893.79311 | 0.39174 | 837.81958
0.39172 | 975.76618 | 0.38976 | 971.5569 | 0.36344 | 932.71911 | 0.39234 | 867.21838 | 0.3979 | 892.29286 | 0.39327 | 840.5453
0.39261 | 981.19557 | 0.39056 | 973.5918 | 0.36431 | 935.48059 | 0.39307 | 868.88671 | 0.39916 | 894.12689 | 0.39599 | 850.76809
0.39511 | 987.04815 | 0.39113 | 973.562 | 0.36617 | 942.14559 | 0.39453 | 871.4354 | 0.40083 | 893.71324 | 0.39709 | 848.76835
0.39691 | 987.57625 | 0.39247 | 973.80996 | 0.36771 | 949.3202 | 0.39596 | 874.27676 | 0.4018 | 895.77198 | 0.39936 | 846.32337
0.39847 | 990.17084 | 0.39423 | 976.36282 | 0.3675 | 949.80776 | 0.39831 | 879.21143 | 0.40272 | 898.66519 | 0.40005 | 844.97988
0.40025 | 984.34865 | 0.39512 | 977.63956 | 0.36938 | 951.89095 | 0.39924 | 880.1353 | 0.40414 | 898.22888 | 0.40185 | 846.84193
0.40168 | 987.52081 | 0.39679 | 985.75473 | 0.37072 | 951.29669 | 0.40153 | 876.44041 | 0.40535 | 902.36783 | 0.40312 | 850.299
0.4033 | 989.05921 | 0.39847 | 990.10825 | 0.37225 | 950.42706 | 0.40383 | 892.7685 | 0.40766 | 909.66165 | 0.40349 | 851.78494
0.40481 | 992.24329 | 0.40075 | 989.48002 | 0.37361 | 951.25377 | 0.40537 | 876.22225 | 0.41012 | 907.11534 | 0.40482 | 852.77677
0.40602 | 994.61317 | 0.40175 | 989.95209 | 0.37428 | 951.74551 | 0.40542 | 868.27993 | 0.41095 | 903.45562 | 0.40616 | 854.26211
0.40791 | 1000.36681 | 0.4032 | 987.40935 | 0.37577 | 956.79998 | 0.40666 | 877.58183 | 0.41245 | 904.18518 | 0.4077 | 856.08542
0.4083 | 1002.12634 | 0.40411 | 988.53886 | 0.37725 | 964.517 | 0.40797 | 884.95314 | 0.41413 | 908.8999 | 0.40966 | 858.78074
0.41018 | 1004.16005 | 0.40513 | 990.8545 | 0.37905 | 967.14139 | 0.40941 | 886.70135 | 0.41566 | 908.73241 | 0.41145 | 860.7167
0.4115 | 1001.58811 | 0.40719 | 993.21663 | 0.38026 | 962.94224 | 0.41151 | 885.19216 | 0.41724 | 910.20167 | 0.41306 | 862.17642
0.41368 | 1003.55804 | 0.4077 | 994.99404 | 0.38125 | 962.15367 | 0.41202 | 888.74578 | 0.41868 | 908.32949 | 0.41507 | 864.55762
0.41485 | 1003.72434 | 0.40987 | 998.65198 | 0.38301 | 963.97638 | 0.41467 | 899.0711 | 0.41997 | 915.75682 | 0.41646 | 866.59372
0.41648 | 1005.79202 | 0.41002 | 1000.75006 | 0.38355 | 963.36603 | 0.41494 | 901.76702 | 0.42186 | 917.6904 | 0.41815 | 867.14566
0.41807 | 1008.61251 | 0.41071 | 1001.97315 | 0.38458 | 966.37189 | 0.41684 | 907.65297 | 0.42388 | 916.62467 | 0.41971 | 870.48829
0.42002 | 1013.01074 | 0.41303 | 1007.85434 | 0.38635 | 968.95218 | 0.4197 | 901.28601 | 0.42507 | 916.89408 | 0.42214 | 875.17023
0.42169 | 1015.66255 | 0.41448 | 1012.46536 | 0.38715 | 974.7082 | 0.42069 | 898.29326 | 0.42697 | 918.73705 | 0.4232 | 871.0289
0.42311 | 1012.90047 | 0.41662 | 1010.82921 | 0.38737 | 976.86112 | 0.42225 | 900.35737 | 0.42822 | 923.19071 | 0.42484 | 870.99254
0.42464 | 1016.01183 | 0.41754 | 1011.86574 | 0.38895 | 980.79681 | 0.42412 | 903.79 | 0.42861 | 923.61152 | 0.42599 | 873.87621
0.42703 | 1017.00962 | 0.41915 | 1014.00733 | 0.39058 | 981.40597 | 0.42548 | 903.95153 | 0.43019 | 923.0125 | 0.42767 | 872.34855
0.42799 | 1017.63725 | 0.42026 | 1013.58116 | 0.39176 | 979.30968 | 0.42553 | 892.39359 | 0.43196 | 928.09677 | 0.42887 | 874.90797
0.43002 | 1022.02117 | 0.42145 | 1015.66136 | 0.39304 | 978.41322 | 0.42686 | 893.77165 | 0.43402 | 931.43165 | 0.42914 | 877.21169
0.43076 | 1018.88835 | 0.42294 | 1021.87276 | 0.39402 | 977.15557 | 0.42845 | 905.60675 | 0.43648 | 931.06031 | 0.4307 | 880.79393
0.43339 | 1025.1528 | 0.42356 | 1022.81034 | 0.39489 | 979.02775 | 0.43067 | 909.11806 | 0.43756 | 930.32658 | 0.43315 | 887.45713
0.43321 | 1025.17903 | 0.42466 | 1026.11423 | 0.39639 | 980.52263 | 0.43183 | 908.98335 | 0.43955 | 929.26919 | 0.43536 | 889.78052
0.43421 | 1027.05061 | 0.42647 | 1025.1528 | 0.39723 | 984.29859 | 0.43355 | 914.49916 | 0.44043 | 929.10826 | 0.43736 | 886.82115
0.43604 | 1030.19476 | 0.42766 | 1025.11168 | 0.39904 | 988.60264 | 0.43476 | 924.17479 | 0.44201 | 929.32343 | 0.43859 | 885.80251
0.43783 | 1032.90498 | 0.42959 | 1025.07889 | 0.39987 | 991.37783 | 0.43572 | 916.48698 | 0.44323 | 930.28307 | 0.43982 | 883.97861
0.43987 | 1032.41205 | 0.43038 | 1025.23685 | 0.40134 | 990.83841 | 0.4377 | 915.04097 | 0.44465 | 935.1927 | 0.44153 | 885.99086
0.44114 | 1032.46629 | 0.43203 | 1029.16896 | 0.40244 | 992.2415 | 0.43963 | 921.78047 | 0.44627 | 939.14628 | 0.44223 | 884.6283
0.44313 | 1035.42328 | 0.43341 | 1035.375 | 0.4039 | 994.63046 | 0.44092 | 918.63155 | 0.44902 | 944.50474 | 0.44395 | 889.28401
0.445 | 1041.92078 | 0.43516 | 1037.37116 | 0.40579 | 998.72231 | 0.44165 | 912.77719 | 0.44996 | 942.1277 | 0.44591 | 896.5528
0.44706 | 1044.28113 | 0.43642 | 1037.03856 | 0.40592 | 998.48032 | 0.44349 | 920.32194 | 0.45284 | 947.27755 | 0.44797 | 896.97599
0.44876 | 1043.34235 | 0.43851 | 1040.04264 | 0.40675 | 1000.77748 | 0.44451 | 920.44353 | 0.45293 | 948.24135 | 0.44965 | 895.29216
0.44995 | 1041.91124 | 0.43942 | 1038.20622 | 0.40884 | 1001.57201 | 0.44651 | 921.42045 | 0.45428 | 948.34685 | 0.45121 | 897.13097
0.45202 | 1042.07397 | 0.44064 | 1038.98287 | 0.40958 | 1002.42496 | 0.44728 | 920.42506 | 0.45614 | 945.12582 | 0.45245 | 897.54403
0.45372 | 1045.07148 | 0.4422 | 1040.57491 | 0.41089 | 1002.41899 | 0.44926 | 926.66268 | 0.45745 | 947.66319 | 0.45463 | 900.53499
0.45622 | 1047.53435 | 0.44301 | 1041.31758 | 0.41228 | 1000.29469 | 0.45082 | 928.99501 | 0.4591 | 945.84703 | 0.45453 | 902.43876
0.45684 | 1047.12725 | 0.44465 | 1045.04466 | 0.4131 | 1002.19965 | 0.45256 | 931.72252 | 0.46065 | 945.22119 | 0.45631 | 907.20594
0.45803 | 1051.77939 | 0.44586 | 1048.38014 | 0.41393 | 1004.44019 | 0.45431 | 932.9474 | 0.46232 | 946.0032 | 0.45857 | 905.69437
0.4594 | 1053.65932 | 0.44626 | 1050.85135 | 0.4154 | 1009.33015 | 0.457 | 933.63345 | 0.46298 | 949.16224 | 0.46075 | 909.57344
0.46104 | 1057.50024 | 0.44769 | 1051.06413 | 0.41643 | 1011.02471 | 0.45781 | 930.35996 | 0.46541 | 953.92764 | 0.46146 | 902.35472
0.46256 | 1055.13811 | 0.44876 | 1052.80578 | 0.41872 | 1018.26847 | 0.45871 | 932.71971 | 0.46661 | 954.43547 | 0.46377 | 905.60079
0.4641 | 1053.49958 | 0.45029 | 1051.23401 | 0.42008 | 1018.73755 | 0.4596 | 929.05283 | 0.4689 | 955.43683 | 0.46435 | 905.92504
0.46603 | 1054.66664 | 0.45188 | 1051.89085 | 0.4218 | 1018.42582 | 0.46147 | 935.26006 | 0.46992 | 959.54478 | 0.46582 | 907.11057
0.46689 | 1055.08804 | 0.4531 | 1058.79128 | 0.42263 | 1016.63232 | 0.4634 | 932.86574 | 0.47204 | 961.85386 | 0.4676 | 911.27932
0.46917 | 1057.47938 | 0.45533 | 1063.91311 | 0.42393 | 1018.88061 | 0.46466 | 939.2947 | 0.47459 | 966.06731 | 0.46898 | 910.70473
0.47031 | 1062.4367 | 0.45661 | 1064.10444 | 0.42536 | 1016.47377 | 0.46656 | 950.05274 | 0.47579 | 962.22043 | 0.47056 | 916.62884
0.47268 | 1067.78026 | 0.45854 | 1065.71436 | 0.42622 | 1018.29946 | 0.46762 | 948.35997 | 0.47762 | 960.07407 | 0.47369 | 919.94584
0.47452 | 1066.0845 | 0.45953 | 1064.31603 | 0.42756 | 1022.91405 | 0.46991 | 949.05853 | 0.4788 | 960.01863 | 0.47502 | 921.92709
0.47616 | 1066.81168 | 0.46115 | 1063.31885 | 0.42785 | 1023.44096 | 0.47098 | 943.67743 | 0.4796 | 957.02291 | 0.477 | 918.07544
0.4786 | 1069.05341 | 0.46203 | 1063.17818 | 0.42941 | 1028.20635 | 0.47171 | 934.71587 | 0.48141 | 954.97191 | 0.47817 | 919.19243
0.48005 | 1070.82725 | 0.4638 | 1064.73386 | 0.43097 | 1027.20022 | 0.47369 | 950.54805 | 0.48233 | 961.34841 | 0.48021 | 918.32459
0.48217 | 1072.53373 | 0.46514 | 1067.72065 | 0.43186 | 1027.7611 | 0.47564 | 945.11867 | 0.48425 | 963.84346 | 0.48108 | 920.59135
0.48305 | 1069.98324 | 0.46637 | 1074.49353 | 0.43308 | 1027.59182 | 0.47696 | 950.98197 | 0.48587 | 969.35749 | 0.48251 | 920.38095
0.48545 | 1073.21382 | 0.46669 | 1074.27895 | 0.43497 | 1031.24559 | 0.47904 | 949.43166 | 0.48688 | 973.42491 | 0.48396 | 926.74375
0.48631 | 1073.01772 | 0.46853 | 1081.7194 | 0.43574 | 1034.35457 | 0.47981 | 941.93637 | 0.48839 | 975.42822 | 0.48462 | 927.84345
0.48782 | 1071.76185 | 0.47087 | 1079.9551 | 0.43774 | 1033.48196 | 0.48077 | 943.76087 | 0.48985 | 973.35398 | 0.48673 | 928.44605
0.48854 | 1075.49012 | 0.47178 | 1076.32279 | 0.43831 | 1033.85389 | 0.48309 | 959.93102 | 0.49186 | 973.91963 | 0.48866 | 929.5702
0.48919 | 1077.42369 | 0.4725 | 1073.87543 | 0.43966 | 1032.62365 | 0.48449 | 958.19354 | 0.49337 | 972.50402 | 0.49014 | 928.38883
0.49162 | 1078.65155 | 0.47391 | 1077.51071 | 0.44063 | 1036.51643 | 0.48634 | 957.85081 | 0.495 | 974.20275 | 0.49153 | 927.95134
0.49274 | 1080.20544 | 0.47474 | 1074.70632 | 0.44183 | 1037.45699 | 0.48701 | 947.74306 | 0.49684 | 980.55303 | 0.49324 | 928.54679
0.49502 | 1082.70168 | 0.47618 | 1079.07593 | 0.44309 | 1037.02962 | 0.48925 | 956.26354 | 0.49867 | 982.05864 | 0.49413 | 929.19827
0.4971 | 1089.12706 | 0.4781 | 1083.74953 | 0.44467 | 1040.53915 | 0.49102 | 964.50806 | 0.50095 | 978.34647 | 0.49618 | 935.54676
0.49881 | 1085.87682 | 0.4792 | 1084.0565 | 0.44587 | 1039.5968 | 0.49242 | 952.44944 | 0.50174 | 977.71764 | 0.49961 | 942.7309
0.50065 | 1088.73367 | 0.48131 | 1087.06057 | 0.44778 | 1045.34447 | 0.49329 | 955.90651 | 0.5039 | 979.57075 | 0.5006 | 939.83471
0.50204 | 1086.90679 | 0.48262 | 1091.3831 | 0.44867 | 1048.30861 | 0.49539 | 963.13417 | 0.50506 | 980.83258 | 0.50271 | 936.37824
0.50401 | 1085.92808 | 0.48454 | 1092.29147 | 0.44938 | 1049.43693 | 0.49707 | 964.93661 | 0.50654 | 983.16669 | 0.50371 | 933.23767
0.5049 | 1084.30743 | 0.48546 | 1096.52936 | 0.45054 | 1047.74714 | 0.4986 | 973.91367 | 0.50825 | 984.96854 | 0.50537 | 936.09393
0.50703 | 1088.31406 | 0.48747 | 1094.24472 | 0.45137 | 1046.98658 | 0.49958 | 977.20504 | 0.50997 | 990.04388 | 0.50636 | 935.1778
0.50811 | 1086.57956 | 0.48787 | 1097.37217 | 0.45235 | 1046.26119 | 0.50208 | 972.78357 | 0.51262 | 988.9853 | 0.50768 | 938.25758
0.51001 | 1092.2116 | 0.48883 | 1097.61298 | 0.45355 | 1045.5817 | 0.50324 | 970.17705 | 0.51422 | 986.64641 | 0.50972 | 941.27595
0.51127 | 1101.77279 | 0.4903 | 1095.69788 | 0.45484 | 1050.34649 | 0.50542 | 967.30411 | 0.51532 | 988.71946 | 0.51165 | 945.28556
0.51231 | 1103.21403 | 0.49121 | 1094.57314 | 0.45623 | 1049.29388 | 0.50587 | 963.31894 | 0.5173 | 988.87444 | 0.51302 | 947.20066
0.51424 | 1101.26138 | 0.49244 | 1095.31343 | 0.45778 | 1057.90257 | 0.50687 | 965.74068 | 0.51854 | 988.90543 | 0.51549 | 949.22185
0.51539 | 1096.67659 | 0.49415 | 1095.98458 | 0.45884 | 1059.27527 | 0.50864 | 967.00311 | 0.52069 | 993.83354 | 0.51703 | 947.93975
0.51769 | 1095.92974 | 0.49529 | 1100.62361 | 0.46078 | 1057.73747 | 0.5104 | 976.47727 | 0.52195 | 995.24677 | 0.51904 | 948.07625
0.5188 | 1096.82143 | 0.49712 | 1102.27942 | 0.46183 | 1054.7936 | 0.51202 | 980.21805 | 0.52373 | 995.95368 | 0.52022 | 948.52984
0.52088 | 1102.09525 | 0.49798 | 1106.02677 | 0.4631 | 1055.60362 | 0.5145 | 975.80492 | 0.52541 | 993.45863 | 0.52122 | 951.33901
0.52222 | 1100.85011 | 0.50002 | 1112.11777 | 0.46447 | 1057.79588 | 0.51538 | 975.46279 | 0.52714 | 994.0505 | 0.52167 | 952.27838
0.52407 | 1104.08545 | 0.50149 | 1113.0017 | 0.46514 | 1055.22394 | 0.51626 | 976.53687 | 0.52845 | 996.45436 | 0.52338 | 953.38702
0.52563 | 1105.16548 | 0.50328 | 1109.60841 | 0.46633 | 1059.69429 | 0.51859 | 978.055 | 0.52903 | 998.28362 | 0.52548 | 953.44186
0.52736 | 1104.33996 | 0.5045 | 1109.44569 | 0.4674 | 1063.46071 | 0.51927 | 974.1652 | 0.53058 | 999.6593 | 0.52674 | 950.82879
0.52908 | 1108.39546 | 0.50586 | 1109.96366 | 0.46982 | 1066.00761 | 0.52076 | 975.68929 | 0.53209 | 1001.57022 | 0.52865 | 952.84641
0.53093 | 1108.08074 | 0.50718 | 1107.87034 | 0.47082 | 1067.62588 | 0.52194 | 976.39382 | 0.53414 | 1006.01733 | 0.52955 | 952.88813
0.5324 | 1107.70524 | 0.50791 | 1108.37579 | 0.47179 | 1065.57846 | 0.52315 | 974.57528 | 0.53583 | 1003.47281 | 0.53169 | 953.34172
0.53398 | 1110.72302 | 0.5095 | 1111.02998 | 0.4736 | 1065.04381 | 0.52512 | 983.68168 | 0.5375 | 1003.39949 | 0.53273 | 954.92005
0.5354 | 1111.93776 | 0.51076 | 1117.46728 | 0.47428 | 1067.61158 | 0.52729 | 986.04918 | 0.53966 | 1002.8857 | 0.53451 | 960.02162
0.53733 | 1114.47811 | 0.51158 | 1122.40434 | 0.47587 | 1069.48853 | 0.5284 | 983.97017 | 0.54089 | 1005.35989 | 0.53643 | 963.76896
0.53919 | 1113.87968 | 0.51279 | 1126.02472 | 0.47713 | 1073.83788 | 0.52983 | 991.81771 | 0.54292 | 999.08769 | 0.53858 | 964.06877
0.54075 | 1117.35046 | 0.51421 | 1123.63458 | 0.47803 | 1073.80807 | 0.53247 | 994.72344 | 0.54369 | 1002.59602 | 0.54019 | 963.89472
0.54321 | 1119.20714 | 0.51586 | 1119.47715 | 0.47823 | 1073.20547 | 0.53448 | 988.84761 | 0.54532 | 1004.11475 | 0.5417 | 961.89499
0.54468 | 1119.11118 | 0.51712 | 1116.90938 | 0.47951 | 1075.22666 | 0.53539 | 989.22968 | 0.54737 | 1010.20455 | 0.54334 | 961.3198
0.5464 | 1116.59467 | 0.51807 | 1119.19463 | 0.48131 | 1081.31051 | 0.53634 | 988.34634 | 0.54878 | 1009.29976 | 0.54496 | 963.81724
0.54748 | 1118.7458 | 0.51969 | 1120.50772 | 0.48319 | 1080.22809 | 0.53838 | 994.12382 | 0.55044 | 1011.96349 | 0.5464 | 965.40868
0.55008 | 1122.03181 | 0.5206 | 1120.8266 | 0.48402 | 1077.46065 | 0.53987 | 993.33465 | 0.55281 | 1013.56506 | 0.5483 | 972.30196
0.55104 | 1123.07608 | 0.52204 | 1126.4509 | 0.48535 | 1077.13878 | 0.54107 | 998.00229 | 0.55431 | 1014.96875 | 0.55109 | 975.32988
0.55224 | 1125.85664 | 0.5235 | 1128.16572 | 0.48691 | 1081.01428 | 0.54191 | 999.98295 | 0.55627 | 1013.69381 | 0.5525 | 973.92559
0.55345 | 1126.99866 | 0.52502 | 1127.35868 | 0.48797 | 1082.13365 | 0.54395 | 995.242 | 0.55797 | 1014.88233 | 0.55454 | 971.87936
0.55469 | 1122.59567 | 0.52602 | 1131.16384 | 0.48983 | 1082.97467 | 0.54569 | 1001.67334 | 0.55947 | 1012.0362 | 0.55562 | 973.22047
0.55667 | 1126.5403 | 0.52734 | 1129.83584 | 0.49067 | 1084.80394 | 0.54754 | 1000.54502 | 0.56024 | 1011.72864 | 0.55779 | 974.37859
0.55828 | 1126.81687 | 0.52909 | 1130.61309 | 0.49203 | 1083.07302 | 0.5497 | 1005.22399 | 0.5619 | 1013.50188 | 0.55806 | 976.36878
0.56008 | 1127.87485 | 0.53038 | 1133.48663 | 0.49312 | 1082.61347 | 0.55111 | 1002.59185 | 0.56345 | 1017.37499 | 0.55969 | 978.39952
0.56233 | 1132.76839 | 0.53148 | 1131.79147 | 0.49467 | 1087.11541 | 0.55285 | 996.47045 | 0.56578 | 1016.70384 | 0.56111 | 971.79234
0.56413 | 1138.63051 | 0.53323 | 1138.25858 | 0.49637 | 1089.57112 | 0.55362 | 998.24667 | 0.56679 | 1015.40744 | 0.56247 | 973.42849
0.5658 | 1136.03473 | 0.53432 | 1139.10139 | 0.49754 | 1094.54691 | 0.55546 | 1002.48456 | 0.56873 | 1019.9976 | 0.56418 | 974.99669
0.56779 | 1131.50358 | 0.53615 | 1139.9883 | 0.49958 | 1093.46151 | 0.55723 | 997.7144 | 0.57086 | 1020.29324 | 0.5655 | 975.08252
0.56937 | 1128.13056 | 0.53757 | 1141.55829 | 0.50068 | 1092.85712 | 0.55748 | 993.48962 | 0.57224 | 1018.52357 | 0.56748 | 979.00748
0.57035 | 1131.19364 | 0.5387 | 1142.30394 | 0.50209 | 1089.89596 | 0.5596 | 1003.6087 | 0.57305 | 1020.33973 | 0.56926 | 980.6633
0.5725 | 1134.02307 | 0.54019 | 1140.22195 | 0.50291 | 1088.80162 | 0.56113 | 1006.64735 | 0.57464 | 1021.70348 | 0.57082 | 981.45366
0.57373 | 1133.36623 | 0.54154 | 1140.71727 | 0.50395 | 1090.21902 | 0.56313 | 1010.90848 | 0.57527 | 1023.82183 | 0.57257 | 984.97927
0.57586 | 1138.20612 | 0.54296 | 1143.93234 | 0.50477 | 1089.65635 | 0.56468 | 1008.49688 | 0.57625 | 1022.74239 | 0.57428 | 987.57088
0.57721 | 1141.47663 | 0.54425 | 1147.57836 | 0.5059 | 1091.9708 | 0.5669 | 1012.93504 | 0.57863 | 1025.17486 | 0.57711 | 987.33366
0.57971 | 1147.241 | 0.54432 | 1147.22729 | 0.50737 | 1099.0721 | 0.56779 | 1011.4783 | 0.57984 | 1028.42629 | 0.57806 | 986.20772
0.582 | 1141.87479 | 0.54609 | 1148.40984 | 0.50784 | 1099.37906 | 0.57024 | 1011.81626 | 0.58192 | 1025.76196 | 0.58036 | 983.36875
0.58279 | 1140.86509 | 0.54718 | 1149.77598 | 0.50942 | 1102.75388 | 0.57215 | 1015.35738 | 0.58317 | 1029.93488 | 0.58122 | 983.23703
0.5852 | 1141.20305 | 0.549 | 1146.88337 | 0.51037 | 1097.80312 | 0.57367 | 1015.32698 | 0.5853 | 1028.25701 | 0.58314 | 985.71301
0.58651 | 1143.80479 | 0.54975 | 1150.6772 | 0.51195 | 1097.44966 | 0.57419 | 1008.91948 | 0.58645 | 1031.05009 | 0.58393 | 981.54366
0.5883 | 1142.1144 | 0.55118 | 1150.28739 | 0.5129 | 1098.50824 | 0.57621 | 1016.94643 | 0.58866 | 1034.0178 | 0.58546 | 984.12752
0.58961 | 1144.00566 | 0.553 | 1159.11603 | 0.51408 | 1099.56086 | 0.57812 | 1014.6302 | 0.59076 | 1033.42533 | 0.58713 | 989.35366
0.59109 | 1145.41471 | 0.55491 | 1159.513 | 0.51587 | 1103.68073 | 0.57983 | 1014.96994 | 0.59193 | 1032.54139 | 0.59013 | 996.98007
0.5926 | 1145.45763 | 0.55602 | 1160.94172 | 0.51715 | 1103.14608 | 0.58086 | 1012.06839 | 0.59381 | 1030.31516 | 0.59144 | 992.16819
0.59486 | 1148.33236 | 0.55755 | 1154.0854 | 0.51822 | 1105.00276 | 0.58267 | 1015.72573 | 0.59528 | 1033.67865 | 0.5931 | 991.15551
0.5958 | 1148.3115 | 0.55896 | 1156.1662 | 0.51909 | 1101.63033 | 0.58387 | 1018.74053 | 0.59707 | 1033.91826 | 0.59404 | 989.54558
0.59752 | 1150.1646 | 0.55979 | 1154.48833 | 0.52005 | 1102.82242 | 0.58509 | 1015.50817 | 0.59882 | 1037.22394 | 0.59664 | 992.3768
0.59822 | 1151.10099 | 0.56144 | 1150.72548 | 0.52224 | 1103.14012 | 0.5868 | 1023.5101 | 0.60055 | 1040.37464 | 0.59754 | 994.70615
0.5994 | 1149.08457 | 0.56231 | 1156.48925 | 0.52281 | 1102.52559 | 0.58708 | 1021.70348 | 0.60214 | 1037.87601 | 0.59901 | 994.7437
0.60169 | 1156.67045 | 0.56341 | 1159.4528 | 0.52419 | 1107.77199 | 0.58789 | 1015.07902 | 0.60412 | 1038.22947 | 0.60053 | 996.21058
0.60326 | 1158.15401 | 0.56521 | 1165.66181 | 0.52561 | 1109.17807 | 0.59038 | 1029.22142 | 0.6054 | 1039.68799 | 0.60303 | 998.15428
0.60567 | 1160.72774 | 0.56723 | 1170.07613 | 0.52671 | 1112.65719 | 0.59275 | 1024.60146 | 0.60743 | 1038.481 | 0.60408 | 995.61691
0.60797 | 1158.08845 | 0.5687 | 1167.24491 | 0.52871 | 1115.66663 | 0.59405 | 1032.51159 | 0.60875 | 1041.01777 | 0.60593 | 996.4335
0.60908 | 1155.84016 | 0.57015 | 1165.65883 | 0.52982 | 1119.07423 | 0.59566 | 1021.86739 | 0.61089 | 1040.15052 | 0.60677 | 998.09408
0.61122 | 1157.5067 | 0.57181 | 1164.77787 | 0.53127 | 1113.75749 | 0.59669 | 1020.84577 | 0.61199 | 1042.94717 | 0.60775 | 1001.59466
0.61193 | 1154.51097 | 0.57236 | 1166.82112 | 0.53226 | 1112.63871 | 0.5984 | 1026.51536 | 0.61407 | 1047.79422 | 0.60955 | 1003.3524
0.61402 | 1158.2464 | 0.57447 | 1170.52794 | 0.53317 | 1114.19439 | 0.59933 | 1017.18187 | 0.61425 | 1048.63703 | 0.61072 | 1001.45042
0.61565 | 1164.38329 | 0.57513 | 1165.84599 | 0.53497 | 1113.27469 | 0.60074 | 1025.04551 | 0.6163 | 1048.52676 | 0.61285 | 1003.14081
0.61742 | 1167.08636 | 0.57642 | 1166.57317 | 0.53589 | 1115.37158 | 0.60254 | 1028.92578 | 0.61793 | 1046.20039 | 0.61465 | 1007.65526
0.62075 | 1167.1108 | 0.57762 | 1169.03484 | 0.53781 | 1117.90538 | 0.60418 | 1031.53825 | 0.61961 | 1047.37878 | 0.61666 | 1009.45055
0.62166 | 1164.73258 | 0.57848 | 1167.69373 | 0.53884 | 1122.01095 | 0.60571 | 1027.97747 | 0.6212 | 1049.16453 | 0.61908 | 1009.26399
0.62397 | 1164.15977 | 0.58059 | 1169.2667 | 0.53988 | 1124.25029 | 0.60778 | 1033.39195 | 0.62281 | 1045.55488 | 0.61986 | 1005.00882
0.62485 | 1166.98742 | 0.58153 | 1172.82391 | 0.54015 | 1122.57302 | 0.60999 | 1040.55583 | 0.62426 | 1048.08331 | 0.6218 | 1004.287
0.62705 | 1165.88414 | 0.58164 | 1173.53559 | 0.54178 | 1121.32192 | 0.61216 | 1036.17847 | 0.62633 | 1050.01271 | 0.62268 | 1002.80404
0.62803 | 1165.55691 | 0.58304 | 1175.9299 | 0.54259 | 1121.47927 | 0.61293 | 1029.65117 | 0.62775 | 1049.82078 | 0.62364 | 1002.77245
0.63023 | 1171.88275 | 0.58489 | 1176.27561 | 0.54408 | 1121.49298 | 0.61411 | 1031.52752 | 0.63003 | 1051.72276 | 0.62512 | 1011.52062
0.63211 | 1174.58105 | 0.58616 | 1179.55208 | 0.54505 | 1123.10946 | 0.61517 | 1028.47874 | 0.63127 | 1054.793 | 0.62776 | 1013.08405
0.63416 | 1174.22402 | 0.5881 | 1185.20737 | 0.54708 | 1129.03059 | 0.61735 | 1037.83607 | 0.63342 | 1052.90294 | 0.62912 | 1011.26611
0.63574 | 1169.73162 | 0.58937 | 1182.90067 | 0.54841 | 1129.59981 | 0.61885 | 1036.00383 | 0.63455 | 1051.84436 | 0.63201 | 1014.98485
0.63731 | 1169.23332 | 0.59046 | 1179.08359 | 0.54952 | 1129.75121 | 0.61974 | 1030.40993 | 0.63696 | 1057.6278 | 0.63264 | 1010.84828
0.63874 | 1169.00086 | 0.5918 | 1176.84126 | 0.55129 | 1126.68216 | 0.62191 | 1037.77945 | 0.63814 | 1055.21441 | 0.63504 | 1014.41741
0.64053 | 1173.89441 | 0.5933 | 1178.4023 | 0.55201 | 1124.01426 | 0.62355 | 1040.32695 | 0.63999 | 1054.18682 | 0.6363 | 1018.31317
0.64187 | 1174.82901 | 0.59445 | 1179.47757 | 0.5536 | 1126.60348 | 0.62532 | 1041.57448 | 0.64116 | 1051.18215 | 0.63867 | 1024.20092
0.64218 | 1174.2866 | 0.59544 | 1186.31423 | 0.5547 | 1124.86839 | 0.62617 | 1048.97022 | 0.64341 | 1050.37153 | 0.64146 | 1023.17452
0.64378 | 1177.38068 | 0.59764 | 1191.49387 | 0.55546 | 1126.71852 | 0.62818 | 1049.82495 | 0.64408 | 1053.17652 | 0.64246 | 1019.65427
0.64607 | 1179.15809 | 0.5989 | 1191.04624 | 0.55691 | 1129.16946 | 0.62974 | 1045.45772 | 0.64647 | 1055.516 | 0.64472 | 1017.46738
0.64775 | 1181.4034 | 0.60073 | 1188.05826 | 0.55792 | 1129.8418 | 0.63115 | 1039.13724 | 0.64715 | 1057.49607 | 0.64548 | 1017.67778
0.64983 | 1182.3982 | 0.60173 | 1187.22618 | 0.55942 | 1133.30066 | 0.63199 | 1040.622 | 0.64989 | 1062.6483 | 0.64777 | 1019.73891
0.6513 | 1179.16524 | 0.60304 | 1188.37893 | 0.56125 | 1138.7372 | 0.63416 | 1041.19837 | 0.65074 | 1057.39772 | 0.64887 | 1018.40556
0.65341 | 1177.66201 | 0.60436 | 1192.72709 | 0.56248 | 1137.29715 | 0.63503 | 1042.58895 | 0.65255 | 1061.67734 | 0.65039 | 1019.49871
0.65427 | 1174.76761 | 0.60626 | 1193.09187 | 0.5642 | 1135.54835 | 0.63594 | 1035.5711 | 0.65453 | 1061.48899 | 0.65207 | 1023.3593
0.65613 | 1178.6747 | 0.60764 | 1197.71302 | 0.56466 | 1132.90846 | 0.63818 | 1044.98506 | 0.65643 | 1063.37607 | 0.6542 | 1027.15075
0.65773 | 1186.66947 | 0.60811 | 1198.56834 | 0.56636 | 1133.79359 | 0.64006 | 1048.80393 | 0.65797 | 1063.89165 | 0.65449 | 1027.2795
0.66001 | 1187.84606 | 0.60956 | 1197.21711 | 0.56767 | 1136.46567 | 0.64133 | 1048.4767 | 0.65984 | 1064.21292 | 0.65582 | 1023.35215
0.6617 | 1183.15518 | 0.61072 | 1196.72239 | 0.56873 | 1138.48567 | 0.64374 | 1055.2007 | 0.66094 | 1060.33981 | 0.65777 | 1023.93806
0.66329 | 1182.95491 | 0.6116 | 1193.04955 | 0.56993 | 1138.14592 | 0.64529 | 1055.63223 | 0.66299 | 1062.70432 | 0.65914 | 1025.07532
0.6647 | 1183.73036 | 0.61313 | 1190.28866 | 0.5714 | 1137.51471 | 0.6478 | 1056.60498 | 0.66407 | 1064.59498 | 0.66116 | 1026.67928
0.66662 | 1183.69937 | 0.61418 | 1193.71593 | 0.57278 | 1138.44097 | 0.64919 | 1047.50574 | 0.66649 | 1072.28518 | 0.66218 | 1025.48778
0.66824 | 1186.66768 | 0.61588 | 1195.06478 | 0.57398 | 1138.76462 | 0.65047 | 1038.93697 | 0.66919 | 1071.84172 | 0.66398 | 1027.25744
0.66967 | 1190.27793 | 0.61691 | 1194.82696 | 0.57458 | 1135.60081 | 0.65224 | 1058.85327 | 0.67026 | 1071.73204 | 0.66586 | 1029.6458
0.67229 | 1190.36317 | 0.61822 | 1199.50175 | 0.57589 | 1141.92128 | 0.65385 | 1051.597 | 0.67138 | 1072.44909 | 0.66768 | 1028.98359
0.67339 | 1192.25264 | 0.6202 | 1203.70388 | 0.5774 | 1143.46087 | 0.65531 | 1046.23497 | 0.67247 | 1072.93546 | 0.66885 | 1025.53725
0.6759 | 1188.31933 | 0.62098 | 1201.91455 | 0.57887 | 1148.83602 | 0.65708 | 1049.43275 | 0.67413 | 1072.12424 | 0.67072 | 1028.56696
0.67693 | 1189.35406 | 0.62332 | 1206.33602 | 0.5791 | 1149.32597 | 0.65783 | 1048.68948 | 0.67595 | 1072.68214 | 0.67214 | 1031.51143
0.67931 | 1190.71722 | 0.62424 | 1205.30128 | 0.58042 | 1150.6474 | 0.66064 | 1066.62631 | 0.67784 | 1074.65923 | 0.67424 | 1030.79379
0.6802 | 1191.4432 | 0.62565 | 1201.00498 | 0.58178 | 1145.02788 | 0.66221 | 1058.80916 | 0.67951 | 1074.66817 | 0.67579 | 1033.66375
0.68187 | 1191.40685 | 0.62677 | 1200.47629 | 0.58292 | 1142.59183 | 0.66396 | 1061.01215 | 0.68128 | 1072.27206 | 0.6771 | 1032.26244
0.68387 | 1197.45374 | 0.62764 | 1203.5656 | 0.58403 | 1146.03519 | 0.6648 | 1055.25613 | 0.6827 | 1068.44187 | 0.68026 | 1041.63349
0.68602 | 1198.76266 | 0.62942 | 1209.98263 | 0.58487 | 1144.51945 | 0.6663 | 1056.10847 | 0.68396 | 1070.33074 | 0.68148 | 1038.05542
0.68646 | 1199.95534 | 0.63086 | 1209.24473 | 0.58671 | 1146.79396 | 0.66789 | 1060.27126 | 0.68547 | 1069.3258 | 0.68377 | 1036.30006
0.68867 | 1201.57719 | 0.63249 | 1206.10714 | 0.58756 | 1151.43359 | 0.6695 | 1052.47378 | 0.68683 | 1072.59035 | 0.68465 | 1035.47215
0.68985 | 1195.71984 | 0.6335 | 1205.39546 | 0.58968 | 1155.99573 | 0.671 | 1061.00917 | 0.68869 | 1072.89076 | 0.68692 | 1036.2035
0.69166 | 1195.76871 | 0.63473 | 1206.54404 | 0.59035 | 1150.13063 | 0.67318 | 1062.40869 | 0.69001 | 1074.68665 | 0.68782 | 1036.82399
0.69302 | 1196.69676 | 0.63618 | 1206.56252 | 0.59153 | 1151.51286 | 0.67428 | 1060.88638 | 0.69187 | 1076.58029 | 0.68961 | 1036.04496
0.69468 | 1197.75891 | 0.63717 | 1211.39526 | 0.59345 | 1149.82009 | 0.67644 | 1073.50886 | 0.69384 | 1076.87593 | 0.69126 | 1040.44437
0.69623 | 1198.318 | 0.63949 | 1214.50901 | 0.59413 | 1147.47405 | 0.67683 | 1068.41981 | 0.69539 | 1077.43382 | 0.69384 | 1046.38278
0.69848 | 1202.73888 | 0.64043 | 1215.30294 | 0.59547 | 1152.94158 | 0.67904 | 1070.6532 | 0.69771 | 1080.06835 | 0.69611 | 1045.18771
0.69986 | 1205.53136 | 0.6418 | 1215.54136 | 0.59669 | 1156.33905 | 0.68109 | 1069.54932 | 0.69914 | 1081.68244 | 0.69718 | 1041.677
0.70218 | 1207.546 | 0.64303 | 1211.75408 | 0.59817 | 1155.50995 | 0.68257 | 1060.22418 | 0.7014 | 1082.08716 | 0.69885 | 1039.76488
0.70408 | 1205.21367 | 0.6445 | 1210.30331 | 0.59988 | 1160.99596 | 0.68353 | 1062.42001 | 0.70249 | 1079.79178 | 0.70058 | 1043.33282
0.7058 | 1204.45848 | 0.64568 | 1212.22079 | 0.60048 | 1157.1914 | 0.68443 | 1056.96499 | 0.7039 | 1079.15103 | 0.70236 | 1044.84439
0.70745 | 1203.52864 | 0.64663 | 1213.24062 | 0.60249 | 1154.16706 | 0.68635 | 1060.27067 | 0.70586 | 1083.7394 | 0.70412 | 1046.07761
0.70905 | 1201.26665 | 0.64887 | 1216.44139 | 0.6033 | 1156.7688 | 0.68814 | 1072.27862 | 0.70804 | 1082.85487 | 0.70633 | 1046.87035
0.71137 | 1207.0781 | 0.64975 | 1224.18642 | 0.60442 | 1156.40283 | 0.68987 | 1067.29805 | 0.7089 | 1080.72996 | 0.70763 | 1046.3655
0.71297 | 1207.72243 | 0.65008 | 1224.0988 | 0.60617 | 1156.72052 | 0.69206 | 1076.91467 | 0.71075 | 1079.72145 | 0.70967 | 1043.12837
0.7149 | 1209.21254 | 0.65207 | 1222.70167 | 0.60703 | 1160.06494 | 0.6941 | 1078.28379 | 0.71207 | 1082.03173 | 0.71055 | 1043.64693
0.71595 | 1205.36745 | 0.653 | 1222.44 | 0.60883 | 1163.96844 | 0.6962 | 1072.64102 | 0.71445 | 1085.09302 | 0.71284 | 1046.12827
0.71789 | 1204.88107 | 0.65417 | 1217.69786 | 0.60993 | 1164.16752 | 0.697 | 1066.63346 | 0.7156 | 1087.42535 | 0.7138 | 1047.08612
0.71937 | 1209.60534 | 0.655 | 1214.21635 | 0.61117 | 1162.47475 | 0.69806 | 1065.35256 | 0.71743 | 1090.83652 | 0.71533 | 1049.05784
0.72079 | 1209.12433 | 0.65636 | 1217.91482 | 0.61282 | 1160.86304 | 0.69962 | 1066.9595 | 0.7206 | 1091.46714 | 0.71699 | 1049.29268
0.72282 | 1210.23715 | 0.65765 | 1220.12615 | 0.61368 | 1158.54621 | 0.70109 | 1065.56475 | 0.72171 | 1090.76738 | 0.7191 | 1052.94824
0.72469 | 1211.31897 | 0.65924 | 1223.29116 | 0.61506 | 1157.15742 | 0.70318 | 1075.30892 | 0.72364 | 1086.44724 | 0.71923 | 1051.35024
0.72705 | 1217.42308 | 0.66034 | 1225.35825 | 0.61623 | 1163.21921 | 0.70522 | 1077.45171 | 0.72502 | 1087.70847 | 0.72082 | 1054.09324
0.72876 | 1216.9224 | 0.66242 | 1222.86081 | 0.61744 | 1165.47287 | 0.70691 | 1079.82397 | 0.72591 | 1083.6941 | 0.72283 | 1050.0139
0.73067 | 1215.62898 | 0.663 | 1225.57163 | 0.61946 | 1169.50393 | 0.70937 | 1081.80583 | 0.72762 | 1082.31604 | 0.72404 | 1051.13745
0.73207 | 1215.12294 | 0.66495 | 1226.58908 | 0.6203 | 1165.85672 | 0.71043 | 1067.47329 | 0.72902 | 1085.9853 | 0.72598 | 1052.61385
0.73387 | 1212.13555 | 0.6661 | 1225.25394 | 0.62157 | 1166.58092 | 0.71226 | 1073.62032 | 0.73038 | 1091.71033 | 0.72678 | 1047.81389
0.73498 | 1209.95104 | 0.66716 | 1224.64359 | 0.62231 | 1161.82148 | 0.71344 | 1076.11001 | 0.73274 | 1092.94474 | 0.7282 | 1046.58961
0.73744 | 1214.36715 | 0.66874 | 1228.09827 | 0.62362 | 1165.82215 | 0.71552 | 1075.79052 | 0.73438 | 1093.02163 | 0.7302 | 1052.45411
0.73896 | 1220.12794 | 0.66992 | 1230.04675 | 0.62521 | 1167.53161 | 0.71616 | 1074.99182 | 0.73635 | 1091.61556 | 0.73233 | 1057.25169
0.74106 | 1222.68438 | 0.67209 | 1233.7333 | 0.62634 | 1171.46373 | 0.71714 | 1066.72883 | 0.73797 | 1095.85583 | 0.73453 | 1059.87608
0.7431 | 1217.15248 | 0.67318 | 1229.95675 | 0.62722 | 1174.52979 | 0.71833 | 1071.5574 | 0.74039 | 1096.5097 | 0.73581 | 1055.77409
0.74451 | 1218.32788 | 0.67445 | 1221.6723 | 0.62875 | 1174.23534 | 0.72093 | 1084.22399 | 0.74149 | 1098.27936 | 0.73817 | 1056.75578
0.74638 | 1219.84065 | 0.67526 | 1221.73369 | 0.62978 | 1173.54333 | 0.7231 | 1083.29415 | 0.74218 | 1097.99266 | 0.73923 | 1056.41305
0.7479 | 1218.92452 | 0.67587 | 1222.42808 | 0.63131 | 1172.25826 | 0.72454 | 1078.99427 | 0.74323 | 1093.18793 | 0.74097 | 1054.48067
0.75012 | 1221.03751 | 0.67786 | 1224.17808 | 0.63215 | 1168.04242 | 0.72593 | 1086.15875 | 0.74465 | 1091.89808 | 0.74228 | 1056.70512
0.75146 | 1221.96138 | 0.6784 | 1227.31149 | 0.63324 | 1170.74072 | 0.72739 | 1079.54085 | 0.74671 | 1092.63778 | 0.74459 | 1060.52756
0.75356 | 1222.91446 | 0.67992 | 1230.1445 | 0.63441 | 1172.2976 | 0.72891 | 1082.5628 | 0.74798 | 1093.56284 | 0.74636 | 1064.03649
0.75507 | 1222.79525 | 0.68104 | 1235.53813 | 0.63554 | 1171.06616 | 0.73107 | 1086.93659 | 0.75 | 1096.02988 | 0.74844 | 1063.65979
0.75695 | 1221.57156 | 0.68268 | 1237.77807 | 0.63698 | 1174.47257 | 0.73279 | 1084.98275 | 0.75134 | 1097.95034 | 0.74984 | 1058.48014
0.75813 | 1219.21062 | 0.68484 | 1238.49928 | 0.63863 | 1176.01097 | 0.73504 | 1091.73059 | 0.7535 | 1100.04306 | 0.75164 | 1060.16278
0.76008 | 1222.55147 | 0.68596 | 1238.71148 | 0.63948 | 1179.51334 | 0.7369 | 1081.81298 | 0.75529 | 1099.9763 | 0.75244 | 1059.81171
0.76109 | 1222.89717 | 0.68739 | 1236.65929 | 0.64184 | 1177.05464 | 0.73819 | 1083.64224 | 0.75704 | 1106.02617 | 0.75424 | 1059.74734
0.76331 | 1222.76723 | 0.68832 | 1235.64482 | 0.64251 | 1175.22895 | 0.7398 | 1081.87735 | 0.75962 | 1105.88074 | 0.75561 | 1059.68118
0.7646 | 1225.54839 | 0.68986 | 1238.73591 | 0.64361 | 1173.99812 | 0.74145 | 1087.92901 | 0.76078 | 1100.15631 | 0.75802 | 1064.47995
0.7654 | 1228.07026 | 0.69154 | 1244.60816 | 0.64489 | 1171.93222 | 0.74304 | 1091.10296 | 0.7625 | 1095.43681 | 0.75963 | 1065.28878
0.76718 | 1230.281 | 0.69324 | 1246.08934 | 0.64548 | 1174.55482 | 0.74375 | 1099.18237 | 0.76346 | 1098.54758 | 0.7615 | 1065.88364
0.76954 | 1231.78303 | 0.69454 | 1242.22577 | 0.64706 | 1180.74894 | 0.74516 | 1091.60185 | 0.76458 | 1097.12303 | 0.76273 | 1064.12113
0.77071 | 1229.27248 | 0.69557 | 1239.46548 | 0.64883 | 1186.58304 | 0.74787 | 1093.24813 | 0.76651 | 1099.88391 | 0.76484 | 1065.49799
0.77236 | 1228.66273 | 0.69778 | 1244.452 | 0.64981 | 1182.20866 | 0.74817 | 1083.41575 | 0.76816 | 1102.20313 | 0.76608 | 1066.07378
0.77378 | 1226.90678 | 0.69854 | 1243.54124 | 0.65159 | 1178.87676 | 0.75078 | 1087.5392 | 0.77001 | 1105.89087 | 0.76821 | 1066.42187
0.77569 | 1226.65346 | 0.70011 | 1242.67638 | 0.65254 | 1178.36535 | 0.7515 | 1087.38542 | 0.77269 | 1106.70686 | 0.77073 | 1070.76228
0.77703 | 1228.08158 | 0.70143 | 1244.86804 | 0.65371 | 1175.89235 | 0.75281 | 1084.2526 | 0.77408 | 1108.91104 | 0.7718 | 1069.74065
0.77941 | 1231.04095 | 0.70246 | 1247.99073 | 0.65485 | 1176.67437 | 0.75432 | 1080.08444 | 0.77599 | 1105.83365 | 0.77435 | 1074.10789
0.781 | 1234.11894 | 0.70326 | 1248.85619 | 0.65586 | 1180.1213 | 0.75571 | 1089.20991 | 0.77709 | 1107.18429 | 0.77684 | 1075.23441
0.78295 | 1232.86903 | 0.70435 | 1248.70896 | 0.65756 | 1184.84855 | 0.75799 | 1096.06981 | 0.7793 | 1107.35774 | 0.77769 | 1069.38183
0.78418 | 1230.77273 | 0.70559 | 1248.90685 | 0.65865 | 1187.59751 | 0.76057 | 1098.38188 | 0.78083 | 1107.27012 | 0.77922 | 1069.89205
0.78593 | 1230.55756 | 0.70673 | 1247.45667 | 0.66021 | 1183.5897 | 0.76142 | 1092.97097 | 0.78237 | 1110.91971 | 0.78066 | 1070.12749
0.78843 | 1231.5011 | 0.70803 | 1243.03043 | 0.66105 | 1181.00584 | 0.76397 | 1093.21654 | 0.78544 | 1112.62381 | 0.78318 | 1073.25792
0.78947 | 1232.03576 | 0.70893 | 1244.17663 | 0.66232 | 1183.9366 | 0.76473 | 1093.84298 | 0.7864 | 1110.45539 | 0.7841 | 1076.55883
0.79178 | 1237.31256 | 0.71087 | 1243.48104 | 0.66389 | 1184.7806 | 0.76604 | 1089.7851 | 0.78826 | 1108.95455 | 0.78524 | 1080.73652
0.79343 | 1241.81986 | 0.71188 | 1248.45147 | 0.66503 | 1186.30826 | 0.76838 | 1096.17591 | 0.78972 | 1111.92703 | 0.78729 | 1076.49326
0.79572 | 1237.76972 | 0.714 | 1255.5331 | 0.66676 | 1189.1371 | 0.76967 | 1091.88974 | 0.79216 | 1115.48126 | 0.78861 | 1072.34538
0.79716 | 1237.24461 | 0.71511 | 1254.02808 | 0.66778 | 1191.05935 | 0.77125 | 1095.31283 | 0.79391 | 1113.47139 | 0.79046 | 1072.70122
0.7987 | 1238.25908 | 0.71718 | 1252.51293 | 0.66937 | 1191.96713 | 0.77356 | 1095.45469 | 0.79532 | 1109.29251 | 0.79179 | 1073.00103
0.80092 | 1236.51922 | 0.71793 | 1251.18792 | 0.67089 | 1189.96203 | 0.77442 | 1095.41714 | 0.79673 | 1111.5551 | 0.79311 | 1071.07401
0.80213 | 1234.60412 | 0.71892 | 1248.89851 | 0.67168 | 1187.73818 | 0.77704 | 1103.16336 | 0.79855 | 1112.30791 | 0.79473 | 1072.13259
0.80371 | 1236.32133 | 0.72012 | 1248.66247 | 0.67302 | 1187.07359 | 0.7783 | 1095.9816 | 0.80049 | 1113.77954 | 0.79682 | 1074.18835
0.80544 | 1237.43653 | 0.72159 | 1251.68383 | 0.67377 | 1186.60927 | 0.78 | 1092.83149 | 0.80199 | 1113.50417 | 0.79899 | 1082.14557
0.80685 | 1239.52746 | 0.72358 | 1253.84927 | 0.67481 | 1186.86318 | 0.78111 | 1100.47698 | 0.80404 | 1116.83309 | 0.80075 | 1081.92027
0.80917 | 1239.838 | 0.72453 | 1259.89556 | 0.67677 | 1190.2529 | 0.78317 | 1100.99018 | 0.80547 | 1114.69746 | 0.80285 | 1078.20034
0.81116 | 1242.553 | 0.72665 | 1256.02901 | 0.67767 | 1189.81063 | 0.78452 | 1095.47675 | 0.80674 | 1112.69295 | 0.80396 | 1078.83036
0.81252 | 1239.01546 | 0.72749 | 1251.3572 | 0.67876 | 1192.4839 | 0.78664 | 1105.61132 | 0.80844 | 1116.53805 | 0.80533 | 1077.57986
0.81495 | 1236.7934 | 0.72843 | 1251.93 | 0.68063 | 1190.80007 | 0.78986 | 1112.77223 | 0.81113 | 1119.15827 | 0.80701 | 1077.76403
0.81561 | 1235.88979 | 0.72989 | 1253.95954 | 0.68145 | 1192.54172 | 0.79113 | 1101.91464 | 0.81244 | 1119.08138 | 0.80848 | 1076.27153
0.81782 | 1238.86168 | 0.73112 | 1257.98583 | 0.6827 | 1189.62228 | 0.79283 | 1105.13747 | 0.81468 | 1118.1891 | 0.81015 | 1079.73218
0.81909 | 1238.35444 | 0.73252 | 1259.35495 | 0.68401 | 1191.51473 | 0.79357 | 1092.14187 | 0.81557 | 1116.91177 | 0.81256 | 1081.51197
0.82138 | 1243.60442 | 0.73405 | 1262.52472 | 0.68514 | 1190.51993 | 0.79571 | 1109.15482 | 0.81785 | 1117.85531 | 0.81405 | 1085.88338
0.8224 | 1242.95413 | 0.73594 | 1259.12786 | 0.68655 | 1197.63374 | 0.79712 | 1100.43645 | 0.81893 | 1116.47427 | 0.8163 | 1081.77364
0.82427 | 1245.12553 | 0.7369 | 1260.05411 | 0.68687 | 1198.22562 | 0.79831 | 1098.90521 | 0.82073 | 1118.77322 | 0.81769 | 1082.18849
0.82611 | 1243.76774 | 0.7381 | 1256.42538 | 0.68856 | 1202.22628 | 0.79989 | 1101.32337 | 0.82223 | 1123.01409 | 0.81956 | 1082.98659
0.8279 | 1242.62154 | 0.73963 | 1255.72383 | 0.69028 | 1197.1736 | 0.80077 | 1098.30618 | 0.82272 | 1123.30496 | 0.82074 | 1083.40859
0.82931 | 1244.1361 | 0.7405 | 1257.32362 | 0.69101 | 1195.57142 | 0.80308 | 1108.44851 | 0.82522 | 1129.39179 | 0.82275 | 1086.49552
0.83135 | 1245.91947 | 0.74205 | 1257.60615 | 0.6924 | 1196.19071 | 0.80473 | 1111.28867 | 0.82735 | 1120.978 | 0.82508 | 1086.57181
0.83369 | 1250.22471 | 0.74307 | 1256.48856 | 0.69357 | 1192.7253 | 0.8066 | 1108.98197 | 0.82808 | 1118.99316 | 0.82666 | 1088.5793
0.83405 | 1250.02563 | 0.74407 | 1258.37922 | 0.69428 | 1195.30141 | 0.80856 | 1111.74941 | 0.82987 | 1117.04826 | 0.82876 | 1086.34353
0.83534 | 1252.48134 | 0.74548 | 1261.65748 | 0.69571 | 1198.56536 | 0.81071 | 1113.33072 | 0.83091 | 1114.71653 | 0.82998 | 1084.5685
0.83789 | 1254.46379 | 0.74706 | 1264.29975 | 0.69685 | 1195.52791 | 0.81274 | 1108.92415 | 0.83207 | 1114.67421 | 0.83124 | 1084.00643
0.83996 | 1252.54869 | 0.74881 | 1263.67867 | 0.69874 | 1205.61063 | 0.81392 | 1106.02379 | 0.83344 | 1118.61348 | 0.83273 | 1082.10146
0.8411 | 1248.68989 | 0.74989 | 1262.91394 | 0.69981 | 1202.1184 | 0.81572 | 1107.51688 | 0.83573 | 1122.18022 | 0.83434 | 1082.61347
0.84358 | 1247.63787 | 0.75103 | 1260.5238 | 0.70086 | 1201.92349 | 0.81677 | 1102.56016 | 0.83779 | 1127.66802 | 0.83603 | 1084.37657
0.8446 | 1248.0247 | 0.75277 | 1265.46323 | 0.70273 | 1197.44182 | 0.81832 | 1101.53615 | 0.84027 | 1125.78332 | 0.83848 | 1092.79931
0.84656 | 1247.73264 | 0.7536 | 1265.04421 | 0.70339 | 1198.18211 | 0.81928 | 1105.93557 | 0.84093 | 1124.82786 | 0.84006 | 1097.71311
0.84828 | 1252.47657 | 0.75568 | 1269.32085 | 0.70459 | 1197.0222 | 0.82097 | 1109.39324 | 0.84359 | 1128.99363 | 0.84231 | 1090.3275
0.85035 | 1256.58512 | 0.75687 | 1269.3119 | 0.70622 | 1200.73795 | 0.82336 | 1117.17582 | 0.8447 | 1125.19085 | 0.84373 | 1091.01295
0.8526 | 1252.82347 | 0.7582 | 1267.00759 | 0.707 | 1202.97253 | 0.82432 | 1125.38755 | 0.84608 | 1121.6116 | 0.84553 | 1091.11786
0.85404 | 1253.06666 | 0.75933 | 1261.73258 | 0.70946 | 1203.86124 | 0.82631 | 1120.49222 | 0.84759 | 1122.3954 | 0.84688 | 1086.94971
0.85541 | 1250.70155 | 0.76022 | 1261.23846 | 0.70992 | 1202.66974 | 0.82846 | 1115.45861 | 0.84981 | 1125.17774 | 0.84832 | 1084.50949
0.8575 | 1251.05977 | 0.76182 | 1260.70976 | 0.71088 | 1199.2085 | 0.82983 | 1117.85531 | 0.85128 | 1125.96631 | 0.84931 | 1085.7892
0.85974 | 1255.94914 | 0.76258 | 1265.65993 | 0.71217 | 1200.87504 | 0.83176 | 1111.11879 | 0.85338 | 1127.19774 | 0.8518 | 1090.66248
0.86066 | 1251.7947 | 0.76438 | 1273.48542 | 0.71336 | 1202.23463 | 0.83294 | 1113.52026 | 0.8547 | 1129.78339 | 0.85298 | 1092.69559
0.86233 | 1251.96159 | 0.76453 | 1273.98252 | 0.71475 | 1203.28426 | 0.83422 | 1104.5754 | 0.85672 | 1131.61922 | 0.85506 | 1093.64033
0.86417 | 1255.0807 | 0.76597 | 1272.93468 | 0.71603 | 1203.86004 | 0.8358 | 1113.03747 | 0.85853 | 1130.4909 | 0.85634 | 1093.20283
0.86633 | 1255.61655 | 0.76716 | 1271.30985 | 0.71703 | 1203.80998 | 0.83808 | 1113.29615 | 0.86022 | 1134.43971 | 0.85795 | 1094.91169
0.86762 | 1255.48601 | 0.76895 | 1270.86103 | 0.71915 | 1207.22234 | 0.83903 | 1112.97131 | 0.86249 | 1132.85601 | 0.86029 | 1098.30618
0.86981 | 1255.05149 | 0.76977 | 1270.60056 | 0.71959 | 1203.91369 | 0.84081 | 1112.72931 | 0.8641 | 1134.37533 | 0.86179 | 1092.54301
0.87109 | 1255.93901 | 0.77139 | 1268.29207 | 0.72108 | 1207.25214 | 0.84172 | 1112.33115 | 0.86625 | 1131.29616 | 0.86378 | 1094.72156
0.87306 | 1257.267 | 0.7725 | 1268.78977 | 0.72251 | 1203.55904 | 0.84436 | 1117.6753 | 0.86707 | 1129.41384 | 0.86536 | 1098.38426
0.87518 | 1261.07633 | 0.77346 | 1266.68274 | 0.72305 | 1201.81203 | 0.84549 | 1120.14055 | 0.86919 | 1125.7112 | 0.86792 | 1100.91388
0.87693 | 1262.4234 | 0.7755 | 1274.39857 | 0.72408 | 1203.45116 | 0.84737 | 1117.45119 | 0.87023 | 1129.0437 | 0.86802 | 1102.52976
0.87947 | 1264.96196 | 0.77678 | 1275.4178 | 0.72554 | 1208.89008 | 0.84895 | 1122.756 | 0.87204 | 1129.51815 | 0.86915 | 1097.47827
0.88105 | 1262.53963 | 0.77839 | 1273.28217 | 0.72739 | 1214.44046 | 0.85139 | 1125.83816 | 0.8732 | 1129.17662 | 0.87088 | 1096.77076
0.88285 | 1259.4533 | 0.77919 | 1272.81368 | 0.72914 | 1214.38622 | 0.8523 | 1117.07151 | 0.87561 | 1133.11648 | 0.87238 | 1092.91911
0.88391 | 1259.00328 | 0.78021 | 1270.26737 | 0.73015 | 1211.76362 | 0.85496 | 1121.61815 | 0.87746 | 1138.95297 | 0.87433 | 1095.0464
0.88624 | 1259.00686 | 0.78196 | 1272.3124 | 0.73198 | 1208.68027 | 0.8557 | 1110.67355 | 0.87938 | 1135.9334 | 0.87548 | 1096.36545
0.88779 | 1259.83953 | 0.7829 | 1273.15998 | 0.73238 | 1208.56345 | 0.85758 | 1113.18052 | 0.88153 | 1137.52127 | 0.87753 | 1098.00696
0.88959 | 1262.84242 | 0.78392 | 1271.62039 | 0.7337 | 1209.29241 | 0.85829 | 1113.12151 | 0.88307 | 1137.66372 | 0.87875 | 1099.06733
0.89246 | 1266.75189 | 0.78538 | 1273.15104 | 0.73546 | 1212.53788 | 0.8598 | 1117.48099 | 0.88469 | 1135.85293 | 0.88098 | 1101.63271
0.89371 | 1264.35518 | 0.78632 | 1270.57493 | 0.73652 | 1212.69405 | 0.86182 | 1123.28708 | 0.88635 | 1137.98499 | 0.8822 | 1097.02468
0.89573 | 1259.90629 | 0.78844 | 1274.14644 | 0.738 | 1211.99667 | 0.86418 | 1121.56332 | 0.88828 | 1135.98764 | 0.8839 | 1102.3581
0.89692 | 1262.393 | 0.78923 | 1274.8611 | 0.73943 | 1212.43179 | 0.86526 | 1121.20152 | 0.88952 | 1135.36298 | 0.88621 | 1102.05173
0.89901 | 1259.89795 | 0.79073 | 1275.1317 | 0.74079 | 1210.74319 | 0.86751 | 1125.18549 | 0.89179 | 1137.04979 | 0.88769 | 1103.14846
0.90033 | 1259.85563 | 0.7917 | 1274.65606 | 0.74183 | 1210.51908 | 0.86907 | 1124.07148 | 0.89317 | 1137.11894 | 0.8903 | 1109.11131
0.90242 | 1266.57248 | 0.79283 | 1275.88451 | 0.74281 | 1211.24208 | 0.8707 | 1120.96965 | 0.89552 | 1140.74051 | 0.89204 | 1106.31764
0.90531 | 1270.76805 | 0.79447 | 1279.037 | 0.74408 | 1210.40225 | 0.87223 | 1128.57342 | 0.89673 | 1139.99009 | 0.894 | 1105.7198
0.90661 | 1265.57648 | 0.79615 | 1283.48887 | 0.74554 | 1214.60199 | 0.87383 | 1124.29321 | 0.89816 | 1134.78422 | 0.89548 | 1102.83077
0.9086 | 1263.88729 | 0.79778 | 1286.20148 | 0.74662 | 1218.12165 | 0.87731 | 1139.15682 | 0.89965 | 1137.82823 | 0.89675 | 1099.73311
0.90972 | 1264.65201 | 0.79895 | 1282.35698 | 0.74848 | 1220.9785 | 0.87873 | 1124.77779 | 0.90184 | 1137.16364 | 0.89841 | 1100.84951
0.91196 | 1263.75496 | 0.80091 | 1281.26085 | 0.74921 | 1217.66925 | 0.8803 | 1118.65997 | 0.90262 | 1134.91714 | 0.9002 | 1096.34936
0.91349 | 1267.87007 | 0.80161 | 1277.5594 | 0.75083 | 1216.53199 | 0.88072 | 1117.46013 | 0.90448 | 1139.46736 | 0.90133 | 1100.46804
0.9154 | 1267.77709 | 0.80268 | 1275.17402 | 0.75193 | 1216.0182 | 0.88219 | 1118.01922 | 0.9062 | 1140.34414 | 0.90321 | 1101.63629
0.91777 | 1266.31379 | 0.80443 | 1281.45933 | 0.75387 | 1216.25602 | 0.88374 | 1120.49699 | 0.9082 | 1138.87787 | 0.90466 | 1108.45745
0.91871 | 1266.07001 | 0.80522 | 1279.56986 | 0.75497 | 1212.72147 | 0.8854 | 1128.25513 | 0.90924 | 1138.06486 | 0.90716 | 1110.96501
0.9211 | 1263.01765 | 0.80727 | 1283.29992 | 0.75544 | 1212.53848 | 0.88758 | 1129.78578 | 0.91106 | 1142.57812 | 0.90896 | 1110.58831
0.92232 | 1268.15438 | 0.80813 | 1282.59778 | 0.75733 | 1213.45878 | 0.89005 | 1134.8623 | 0.91265 | 1140.13314 | 0.9108 | 1107.07402
0.92472 | 1269.20104 | 0.80958 | 1282.25684 | 0.75809 | 1212.59928 | 0.89132 | 1133.12006 | 0.91493 | 1141.55889 | 0.91291 | 1106.29797
0.92566 | 1264.89341 | 0.81065 | 1284.18505 | 0.75897 | 1215.05916 | 0.89331 | 1129.9473 | 0.91607 | 1142.74502 | 0.9137 | 1103.60324
0.92728 | 1263.4933 | 0.81179 | 1283.53477 | 0.76082 | 1216.69769 | 0.89549 | 1128.66044 | 0.9187 | 1147.6028 | 0.91521 | 1102.82123
0.92871 | 1266.29055 | 0.81394 | 1283.1521 | 0.76159 | 1213.64832 | 0.89745 | 1132.70402 | 0.91997 | 1144.93251 | 0.91684 | 1106.32896
0.93119 | 1269.31906 | 0.81453 | 1281.78179 | 0.76268 | 1217.08095 | 0.89858 | 1129.50444 | 0.92191 | 1148.628 | 0.91914 | 1107.3494
0.93295 | 1271.81828 | 0.8171 | 1290.24088 | 0.76392 | 1216.71379 | 0.89988 | 1126.18387 | 0.9219 | 1147.94552 | 0.92047 | 1111.79352
0.93484 | 1273.57125 | 0.81802 | 1290.15744 | 0.76553 | 1222.10324 | 0.90247 | 1134.89985 | 0.92411 | 1150.61283 | 0.92279 | 1115.13197
0.93676 | 1268.37134 | 0.81974 | 1287.43589 | 0.76711 | 1220.01827 | 0.90369 | 1133.20172 | 0.92584 | 1148.56601 | 0.92433 | 1112.1136
0.93813 | 1270.90573 | 0.82063 | 1282.89104 | 0.768 | 1218.44709 | 0.90604 | 1129.9026 | 0.92778 | 1144.3758 | 0.92633 | 1111.72795
0.93984 | 1267.27343 | 0.82169 | 1285.90345 | 0.7692 | 1214.70809 | 0.90683 | 1128.3654 | 0.92933 | 1147.57061 | 0.92826 | 1111.11164
0.94147 | 1267.80808 | 0.8236 | 1288.2179 | 0.77101 | 1221.11678 | 0.90876 | 1131.91545 | 0.93131 | 1146.97695 | 0.92985 | 1110.4244
0.94369 | 1269.69755 | 0.82427 | 1288.32817 | 0.77182 | 1219.60163 | 0.9102 | 1131.07324 | 0.93308 | 1146.09599 | 0.93128 | 1109.3837
0.9451 | 1275.43449 | 0.826 | 1286.61454 | 0.77281 | 1216.22682 | 0.91207 | 1139.60564 | 0.93436 | 1144.97662 | 0.93292 | 1111.02283
0.94566 | 1275.22647 | 0.82715 | 1284.3281 | 0.77428 | 1218.28079 | 0.91434 | 1139.61697 | 0.93539 | 1143.52286 | 0.93482 | 1111.43172
0.94752 | 1275.19846 | 0.82809 | 1286.71944 | 0.77521 | 1224.19178 | 0.91594 | 1133.3102 | 0.93731 | 1146.10434 | 0.93615 | 1112.92958
0.94993 | 1272.4328 | 0.8298 | 1286.3344 | 0.77532 | 1223.80614 | 0.91721 | 1128.16274 | 0.93944 | 1149.52624 | 0.9387 | 1115.06701
0.95084 | 1270.18213 | 0.83077 | 1288.66971 | 0.7768 | 1226.56226 | 0.9191 | 1134.83787 | 0.94101 | 1151.5671 | 0.93968 | 1113.27291
0.95258 | 1271.86358 | 0.83205 | 1286.5901 | 0.77806 | 1221.11619 | 0.91969 | 1125.64147 | 0.94391 | 1157.36544 | 0.94228 | 1112.84375
0.95395 | 1268.15736 | 0.83371 | 1286.57639 | 0.77937 | 1219.36858 | 0.92192 | 1130.8378 | 0.94615 | 1157.18663 | 0.94319 | 1114.25459
0.95595 | 1269.89603 | 0.83461 | 1288.61904 | 0.78077 | 1220.03913 | 0.92308 | 1132.22599 | 0.94769 | 1152.63164 | 0.94553 | 1115.79537
0.95759 | 1276.69811 | 0.83609 | 1291.1123 | 0.78152 | 1219.84363 | 0.92481 | 1135.18238 | 0.9496 | 1152.11189 | 0.94747 | 1119.54331
0.96031 | 1278.64122 | 0.83774 | 1292.3789 | 0.78254 | 1218.67478 | 0.92665 | 1139.78446 | 0.95101 | 1148.78118 | 0.94919 | 1120.35871
0.96175 | 1277.44794 | 0.83952 | 1290.66765 | 0.78412 | 1222.80777 | 0.92878 | 1140.98728 | 0.95312 | 1149.75929 | 0.95179 | 1118.56997
0.96375 | 1275.23541 | 0.8402 | 1290.34936 | 0.78533 | 1226.3006 | 0.93061 | 1141.04331 | 0.95393 | 1150.09069 | 0.95283 | 1119.3049
0.96576 | 1275.06256 | 0.84123 | 1288.29479 | 0.78716 | 1226.98367 | 0.93239 | 1139.27722 | 0.95632 | 1147.52829 | 0.95497 | 1118.42871
0.96721 | 1276.2934 | 0.84302 | 1288.03372 | 0.78798 | 1224.44451 | 0.93462 | 1141.7073 | 0.95718 | 1152.46892 | 0.956 | 1114.39824
0.9697 | 1275.91074 | 0.84361 | 1287.75835 | 0.78956 | 1226.15874 | 0.93561 | 1134.43673 | 0.96003 | 1154.53243 | 0.95811 | 1115.63385
0.97053 | 1273.8198 | 0.84542 | 1289.00468 | 0.79048 | 1223.57011 | 0.93741 | 1140.77568 | 0.96103 | 1153.63002 | 0.95953 | 1120.31579
0.97267 | 1272.57347 | 0.84668 | 1292.24718 | 0.79184 | 1224.60008 | 0.93871 | 1133.7781 | 0.96259 | 1155.38061 | 0.96192 | 1123.55828
0.97381 | 1271.45827 | 0.84815 | 1297.56153 | 0.79347 | 1223.18208 | 0.94112 | 1140.08904 | 0.96439 | 1155.77281 | 0.96424 | 1122.11823
0.97614 | 1273.49913 | 0.8483 | 1297.68848 | 0.79404 | 1225.24321 | 0.94291 | 1143.98181 | 0.96667 | 1156.9339 | 0.96538 | 1118.76369
0.97737 | 1276.21174 | 0.84954 | 1292.89031 | 0.79481 | 1223.17016 | 0.94488 | 1143.20099 | 0.9678 | 1154.07586 | 0.96744 | 1117.86962
0.97905 | 1276.21174 | 0.85075 | 1292.63103 | 0.79691 | 1226.18079 | 0.94587 | 1141.77108 | 0.96981 | 1150.98596 | 0.96844 | 1119.42947
0.98064 | 1277.17674 | 0.85255 | 1291.81206 | 0.79779 | 1225.64554 | 0.94826 | 1141.93618 | 0.97135 | 1152.22394 | 0.97038 | 1118.8072
0.98288 | 1277.80378 | 0.8534 | 1287.96518 | 0.79947 | 1223.0885 | 0.94993 | 1140.55336 | 0.97304 | 1152.52197 | 0.97176 | 1123.60477
0.98528 | 1282.3379 | 0.85478 | 1293.44404 | 0.80026 | 1226.45378 | 0.95091 | 1137.24589 | 0.97412 | 1150.40362 | 0.97321 | 1126.86753
0.98692 | 1284.64401 | 0.85617 | 1291.83173 | 0.80136 | 1227.86164 | 0.95264 | 1139.79816 | 0.976 | 1153.77009 | 0.97458 | 1126.06466
0.98956 | 1282.46129 | 0.85736 | 1299.78061 | 0.8027 | 1225.9692 | 0.9547 | 1142.19844 | 0.97789 | 1155.73525 | 0.97669 | 1124.62878
0.99122 | 1280.39718 | 0.85925 | 1297.78147 | 0.80438 | 1231.01413 | 0.95669 | 1142.41004 | 0.98003 | 1159.55889 | 0.97812 | 1121.19675
0.99281 | 1277.84252 | 0.86007 | 1295.06946 | 0.80571 | 1230.71551 | 0.95789 | 1135.15377 | 0.98248 | 1158.61595 | 0.97985 | 1121.69504
0.99423 | 1274.44625 | 0.86169 | 1299.77584 | 0.80692 | 1228.89519 | 0.95909 | 1143.07582 | 0.98324 | 1155.67625 | 0.98158 | 1123.13688
0.99598 | 1273.66006 | 0.86247 | 1297.19734 | 0.8079 | 1225.73435 | 0.96141 | 1146.45123 | 0.98556 | 1156.58164 | 0.98405 | 1122.58375
0.99749 | 1275.99597 | 0.86405 | 1295.75849 | 0.8098 | 1225.18659 | 0.96295 | 1144.89257 | 0.98691 | 1156.74734 | 0.98469 | 1121.12701
0.9992 | 1279.36184 | 0.8658 | 1292.62269 | 0.81035 | 1224.63524 | 0.96453 | 1143.49544 | 0.98816 | 1154.91629 | 0.98651 | 1121.64795
1.00177 | 1285.05111 | 0.86684 | 1297.12224 | 0.81136 | 1227.3097 | 0.96624 | 1148.97013 | 0.99 | 1158.60403 | 0.98786 | 1123.2549
1.00336 | 1283.34582 | 0.86834 | 1293.7665 | 0.81309 | 1229.61342 | 0.96752 | 1148.54455 | 0.99237 | 1162.06765 | 0.99052 | 1125.42331
1.00516 | 1282.53162 | 0.86933 | 1298.86746 | 0.8141 | 1230.30722 | 0.96854 | 1146.57819 | 0.99308 | 1155.61962 | 0.99133 | 1124.67647
1.00663 | 1280.46513 | 0.87039 | 1294.21592 | 0.81565 | 1232.84817 | 0.9705 | 1144.30845 | 0.9955 | 1157.45842 | 0.99381 | 1122.94078
1.00879 | 1274.64592 | 0.87236 | 1297.03939 | 0.81671 | 1227.50103 | 0.97138 | 1144.73581 | 0.9967 | 1158.50925 | 0.99473 | 1122.32327
1.00976 | 1279.87921 | 0.87308 | 1295.61663 | 0.81813 | 1226.95565 | 0.97412 | 1151.57306 | 0.99886 | 1160.9298 | 0.99683 | 1121.25814
1.01191 | 1277.78888 | 0.87471 | 1301.5914 | 0.8196 | 1224.90764 | 0.97546 | 1145.47074 | 1.0003 | 1159.86288 | 0.99772 | 1118.49189
1.01394 | 1284.27088 | 0.87619 | 1302.47235 | 0.82031 | 1226.71723 | 0.97735 | 1150.015 | 1.00205 | 1156.96967 | 0.99976 | 1124.93515
1.01551 | 1279.74749 | 0.87834 | 1303.71153 | 0.82118 | 1226.75478 | 0.97946 | 1149.66393 | 1.00293 | 1156.64899 | 1.00113 | 1126.65832
1.01745 | 1281.43787 | 0.87937 | 1303.06244 | 0.82276 | 1231.84919 | 0.98121 | 1153.76532 | 1.00529 | 1158.11169 | 1.00353 | 1124.717
1.01931 | 1277.66788 | 0.88052 | 1299.18158 | 0.82384 | 1232.51975 | 0.98303 | 1144.18089 | 1.00645 | 1158.08547 | 1.00456 | 1124.46666
1.02124 | 1279.61457 | 0.882 | 1295.23575 | 0.82585 | 1229.95615 | 0.98446 | 1144.29235 | 1.00861 | 1163.34319 | 1.00695 | 1126.52242
1.02243 | 1276.54195 | 0.88285 | 1295.08615 | 0.82641 | 1231.82654 | 0.98558 | 1140.19811 | 1.01116 | 1166.03076 | 1.00811 | 1124.54951
1.02494 | 1282.9566 | 0.88405 | 1297.35529 | 0.82763 | 1226.33755 | 0.98723 | 1144.80555 | 1.01266 | 1163.72645 | 1.01008 | 1125.31006
1.02652 | 1287.98485 | 0.88534 | 1295.66908 | 0.82856 | 1231.14169 | 0.98887 | 1146.33918 | 1.01401 | 1163.43439 | 1.01135 | 1127.18344
1.02843 | 1286.83865 | 0.8867 | 1300.81892 | 0.83006 | 1232.03695 | 0.99031 | 1149.11377 | 1.01585 | 1164.08646 | 1.01306 | 1129.67074
1.03043 | 1285.96306 | 0.88792 | 1301.37503 | 0.83189 | 1234.32398 | 0.99325 | 1153.43332 | 1.01815 | 1166.24594 | 1.01505 | 1134.76276
1.03172 | 1283.09965 | 0.88937 | 1301.80657 | 0.83284 | 1234.88605 | 0.9946 | 1154.63078 | 1.0195 | 1163.32591 | 1.01711 | 1129.33576
1.03411 | 1281.34429 | 0.89147 | 1299.10946 | 0.83416 | 1232.7832 | 0.99672 | 1151.71254 | 1.02147 | 1162.38415 | 1.01929 | 1126.37997
1.03543 | 1281.0868 | 0.89191 | 1297.78743 | 0.83563 | 1231.68886 | 0.99847 | 1148.81694 | 1.02268 | 1163.55598 | 1.02024 | 1128.60858
1.03764 | 1282.11677 | 0.89323 | 1297.1127 | 0.83629 | 1230.59988 | 0.99999 | 1146.82853 | 1.02488 | 1169.17431 | 1.02241 | 1127.07853
1.03858 | 1278.74553 | 0.89475 | 1295.50815 | 0.83825 | 1233.72495 | 1.00138 | 1147.13252 | 1.02711 | 1167.79268 | 1.02362 | 1128.47149
1.041 | 1282.20439 | 0.89558 | 1298.35546 | 0.83897 | 1229.8727 | 1.00248 | 1145.93744 | 1.02864 | 1167.56737 | 1.02612 | 1131.50716
1.04253 | 1286.44228 | 0.89791 | 1303.91657 | 0.8398 | 1230.97599 | 1.00372 | 1142.12871 | 1.03074 | 1163.64598 | 1.02766 | 1135.98287
1.04492 | 1289.65795 | 0.8987 | 1303.31099 | 0.84106 | 1232.19907 | 1.00578 | 1148.02718 | 1.03232 | 1166.66317 | 1.03002 | 1135.78916
1.04742 | 1285.95471 | 0.89962 | 1297.83273 | 0.84268 | 1236.58359 | 1.0074 | 1152.07195 | 1.03434 | 1165.23147 | 1.03223 | 1134.82952
1.04852 | 1283.79941 | 0.9009 | 1296.43977 | 0.84431 | 1238.89029 | 1.00958 | 1151.71611 | 1.03528 | 1166.7347 | 1.03365 | 1134.17625
1.05072 | 1284.1469 | 0.90221 | 1297.3845 | 0.84538 | 1233.66594 | 1.01161 | 1157.7636 | 1.03768 | 1165.13431 | 1.03598 | 1134.27281
1.05211 | 1285.12263 | 0.90409 | 1301.45967 | 0.84653 | 1232.9036 | 1.01334 | 1153.71525 | 1.03842 | 1163.17749 | 1.0368 | 1132.02035
1.05415 | 1283.60927 | 0.90501 | 1302.31917 | 0.84801 | 1234.71081 | 1.01504 | 1155.78532 | 1.04011 | 1165.61472 | 1.03854 | 1129.15337
1.05585 | 1286.13591 | 0.90693 | 1305.32682 | 0.84898 | 1236.59015 | 1.01666 | 1150.65634 | 1.04168 | 1163.63525 | 1.04015 | 1133.48186
1.05765 | 1289.13283 | 0.90788 | 1303.26807 | 0.84985 | 1235.93032 | 1.01905 | 1154.09195 | 1.04408 | 1167.8493 | 1.04235 | 1133.37874
1.06043 | 1289.53457 | 0.90911 | 1303.86293 | 0.85189 | 1238.31928 | 1.01969 | 1146.61515 | 1.04568 | 1169.18564 | 1.04382 | 1129.9777
1.06149 | 1285.17747 | 0.9111 | 1301.81134 | 0.85338 | 1239.72774 | 1.02194 | 1150.06387 | 1.04741 | 1170.19951 | 1.04569 | 1133.23808
1.06369 | 1282.66692 | 0.91189 | 1301.05793 | 0.85407 | 1235.62932 | 1.02273 | 1146.80946 | 1.04853 | 1173.71023 | 1.04691 | 1133.19874
1.06449 | 1280.02107 | 0.91277 | 1298.86329 | 0.85519 | 1232.59068 | 1.02461 | 1148.58508 | 1.04961 | 1174.83199 | 1.04895 | 1132.78449
1.06686 | 1281.74067 | 0.9139 | 1299.01886 | 0.85652 | 1231.18043 | 1.02622 | 1153.36776 | 1.05175 | 1176.42403 | 1.05008 | 1135.27119
1.06823 | 1284.27148 | 0.91505 | 1301.42629 | 0.85797 | 1228.73843 | 1.02803 | 1156.65913 | 1.05385 | 1172.73152 | 1.0523 | 1135.98406
1.07041 | 1288.77044 | 0.91744 | 1306.3556 | 0.85842 | 1229.6766 | 1.03004 | 1157.17947 | 1.05537 | 1166.1166 | 1.05538 | 1141.26801
1.07309 | 1289.96253 | 0.91856 | 1310.04095 | 0.85973 | 1233.39832 | 1.03235 | 1163.53393 | 1.05668 | 1162.63449 | 1.05708 | 1140.5468
1.07414 | 1288.05518 | 0.92011 | 1305.82809 | 0.86143 | 1233.07824 | 1.03516 | 1159.95228 | 1.0578 | 1165.0151 | 1.05863 | 1134.84502
1.07659 | 1288.51295 | 0.92097 | 1303.43795 | 0.86214 | 1241.04798 | 1.03604 | 1155.33888 | 1.06026 | 1168.51985 | 1.0603 | 1134.18162
1.07832 | 1288.06949 | 0.9224 | 1302.53494 | 0.86416 | 1239.41302 | 1.03807 | 1156.00407 | 1.06169 | 1170.52674 | 1.06188 | 1136.2648
1.08008 | 1285.31814 | 0.92384 | 1298.72203 | 0.86511 | 1238.61849 | 1.03938 | 1155.07662 | 1.06358 | 1174.14713 | 1.06328 | 1135.96797
1.08172 | 1286.40234 | 0.92462 | 1301.04303 | 0.86548 | 1233.46806 | 1.04124 | 1156.01599 | 1.06552 | 1175.95375 | 1.0648 | 1135.97512
1.0833 | 1285.64715 | 0.9259 | 1303.61199 | 0.86723 | 1233.63078 | 1.04247 | 1152.9386 | 1.06753 | 1175.00782 | 1.06727 | 1138.85224
1.08518 | 1284.28757 | 0.92755 | 1309.41927 | 0.86856 | 1235.20195 | 1.04427 | 1153.35166 | 1.06988 | 1175.02093 | 1.06876 | 1140.40852
1.08685 | 1286.38148 | 0.92981 | 1312.40785 | 0.87016 | 1236.47392 | 1.04598 | 1157.35173 | 1.07098 | 1172.25647 | 1.07142 | 1140.97476
1.0896 | 1287.94551 | 0.93071 | 1304.64077 | 0.87138 | 1235.83019 | 1.04834 | 1160.27594 | 1.07317 | 1169.95275 | 1.07236 | 1137.03609
1.09068 | 1288.23996 | 0.9314 | 1302.21069 | 0.87208 | 1236.4614 | 1.04982 | 1158.05268 | 1.07407 | 1168.07401 | 1.07429 | 1133.82995
1.09273 | 1282.97865 | 0.93339 | 1297.89948 | 0.87384 | 1234.43723 | 1.05158 | 1154.54614 | 1.07605 | 1167.97447 | 1.07548 | 1138.38375
1.09376 | 1284.82759 | 0.93381 | 1299.07548 | 0.87449 | 1234.37881 | 1.0528 | 1156.41952 | 1.07686 | 1166.36872 | 1.07725 | 1136.44958
1.09567 | 1287.15217 | 0.93488 | 1298.49374 | 0.87552 | 1236.36067 | 1.05444 | 1153.25749 | 1.07878 | 1170.44032 | 1.07896 | 1138.97085
1.09759 | 1286.31055 | 0.93691 | 1300.51136 | 0.87703 | 1233.90317 | 1.0559 | 1156.91841 | 1.08052 | 1172.08362 | 1.08146 | 1144.24884
1.09998 | 1292.17207 | 0.93751 | 1305.68087 | 0.87778 | 1233.0097 | 1.05807 | 1158.82099 | 1.08279 | 1174.94702 | 1.08309 | 1139.82499
1.10245 | 1291.18145 | 0.93934 | 1308.7815 | 0.87883 | 1237.10275 | 1.06105 | 1166.33534 | 1.08418 | 1175.01557 | 1.08468 | 1138.25917
1.1036 | 1290.3446 | 0.94049 | 1305.62663 | 0.88034 | 1242.19596 | 1.06214 | 1158.58316 | 1.08631 | 1174.35932 | 1.08607 | 1138.15784
1.10574 | 1285.59768 | 0.9421 | 1306.47063 | 0.88193 | 1240.78631 | 1.06378 | 1156.52144 | 1.08776 | 1173.4134 | 1.08793 | 1137.88366
1.10712 | 1284.38413 | 0.94341 | 1307.05833 | 0.88335 | 1237.88953 | 1.06523 | 1159.78301 | 1.08965 | 1175.5383 | 1.08942 | 1138.31878
1.10843 | 1284.45387 | 0.9443 | 1302.46222 | 0.88421 | 1237.30898 | 1.06624 | 1152.44389 | 1.09145 | 1175.07577 | 1.09155 | 1144.12248
1.11059 | 1287.12654 | 0.94638 | 1304.56328 | 0.88507 | 1236.51803 | 1.06856 | 1162.06765 | 1.09321 | 1175.1008 | 1.09398 | 1147.79592
1.11237 | 1290.70163 | 0.94695 | 1304.34215 | 0.88665 | 1232.85294 | 1.07075 | 1161.28266 | 1.0953 | 1173.25962 | 1.09565 | 1143.90433
1.1146 | 1291.48245 | 0.94807 | 1302.57666 | 0.88755 | 1237.29825 | 1.07204 | 1161.60333 | 1.09631 | 1174.89755 | 1.09773 | 1142.17162
1.11663 | 1291.09144 | 0.94986 | 1305.21059 | 0.88842 | 1237.04255 | 1.07399 | 1158.76198 | 1.09798 | 1172.5235 | 1.09937 | 1139.88817
1.11879 | 1291.64994 | 0.95067 | 1302.28996 | 0.89066 | 1241.00029 | 1.07484 | 1157.03404 | 1.09922 | 1170.83848 | 1.10069 | 1141.84856
1.12031 | 1288.63275 | 0.95206 | 1301.23317 | 0.89148 | 1242.59233 | 1.07744 | 1166.76033 | 1.1017 | 1175.03643 | 1.10201 | 1138.19778
1.12222 | 1288.836 | 0.95292 | 1301.41735 | 0.89279 | 1238.81102 | 1.07915 | 1163.65314 | 1.10299 | 1177.09875 | 1.10363 | 1140.06698
1.12399 | 1288.45215 | 0.95412 | 1300.83621 | 0.89395 | 1238.4975 | 1.08109 | 1166.98265 | 1.10544 | 1183.60043 | 1.10551 | 1141.40391
1.12558 | 1286.07631 | 0.95614 | 1304.46672 | 0.89515 | 1239.06553 | 1.0835 | 1163.12206 | 1.10693 | 1179.01564 | 1.10718 | 1142.72177
1.12828 | 1288.48493 | 0.95698 | 1307.95538 | 0.89701 | 1237.185 | 1.08462 | 1164.55853 | 1.10876 | 1173.21789 | 1.10985 | 1145.31517
1.12951 | 1294.24572 | 0.95941 | 1314.09526 | 0.89756 | 1238.5577 | 1.08714 | 1164.81245 | 1.11021 | 1178.14779 | 1.11071 | 1143.56816
1.13198 | 1294.76786 | 0.96027 | 1309.65889 | 0.89964 | 1244.62962 | 1.08802 | 1158.16355 | 1.11272 | 1179.81493 | 1.11304 | 1142.7325
1.13383 | 1289.31403 | 0.96195 | 1305.49073 | 0.9005 | 1242.9291 | 1.08978 | 1158.89609 | 1.11505 | 1181.33843 | 1.11486 | 1148.00215
1.13517 | 1290.52222 | 0.96285 | 1302.948 | 0.90128 | 1240.54134 | 1.09077 | 1154.96039 | 1.11622 | 1179.31843 | 1.11657 | 1147.46451
1.13759 | 1288.3687 | 0.96357 | 1303.06482 | 0.90303 | 1237.62071 | 1.09221 | 1158.63144 | 1.11782 | 1178.84159 | 1.11797 | 1142.76826
1.13894 | 1289.53695 | 0.9649 | 1301.06211 | 0.90392 | 1239.34567 | 1.0946 | 1166.72277 | 1.11935 | 1178.3576 | 1.11989 | 1142.50422
1.14128 | 1290.83991 | 0.96569 | 1302.39546 | 0.90497 | 1239.50243 | 1.09682 | 1165.96639 | 1.12133 | 1175.98832 | 1.12279 | 1149.75512
1.14343 | 1291.21959 | 0.96727 | 1306.76031 | 0.90618 | 1239.10427 | 1.0988 | 1168.53774 | 1.12246 | 1177.73712 | 1.12323 | 1151.37994
1.14493 | 1289.17873 | 0.96925 | 1309.56709 | 0.90747 | 1242.01715 | 1.10061 | 1167.82248 | 1.1248 | 1177.03795 | 1.1241 | 1147.85016
1.14668 | 1290.65156 | 0.97025 | 1308.72071 | 0.90942 | 1240.36908 | 1.10328 | 1169.33644 | 1.12594 | 1177.01948 | 1.12581 | 1142.7176
1.14834 | 1290.58778 | 0.97233 | 1307.04165 | 0.91008 | 1240.03947 | 1.10439 | 1168.57409 | 1.12799 | 1179.31187 | 1.12701 | 1141.40034
1.15081 | 1286.86547 | 0.97279 | 1304.42142 | 0.91115 | 1241.60528 | 1.10577 | 1162.35733 | 1.12943 | 1178.89047 | 1.12841 | 1142.47262
1.15175 | 1286.38923 | 0.97367 | 1300.28486 | 0.91288 | 1241.56654 | 1.10748 | 1164.65509 | 1.13081 | 1178.08402 | 1.12998 | 1143.6379
1.15411 | 1286.97634 | 0.9757 | 1305.13847 | 0.91381 | 1240.42332 | 1.10921 | 1156.15547 | 1.13336 | 1180.32873 | 1.13206 | 1142.96854
1.15561 | 1290.67063 | 0.97686 | 1306.31685 | 0.91488 | 1237.9998 | 1.11032 | 1161.06629 | 1.13473 | 1181.34916 | 1.13397 | 1145.85996
1.15787 | 1294.42155 | 0.97833 | 1310.73534 | 0.91642 | 1240.4722 | 1.11295 | 1165.32028 | 1.13748 | 1185.27055 | 1.13598 | 1149.57392
1.15974 | 1293.10966 | 0.9798 | 1310.87363 | 0.91733 | 1241.17434 | 1.11407 | 1163.86533 | 1.13878 | 1184.88431 | 1.1375 | 1149.57452
1.16177 | 1289.89339 | 0.98157 | 1309.48544 | 0.91879 | 1241.40024 | 1.1164 | 1172.71781 | 1.14048 | 1175.00186 | 1.13958 | 1147.63677
1.16382 | 1288.15949 | 0.98252 | 1305.96101 | 0.91992 | 1242.95294 | 1.11834 | 1169.13855 | 1.14176 | 1178.44403 | 1.14123 | 1145.96605
1.16505 | 1287.63974 | 0.98359 | 1305.56881 | 0.92116 | 1240.06629 | 1.12017 | 1167.27471 | 1.14305 | 1174.21865 | 1.14258 | 1146.74687
1.16703 | 1286.57699 | 0.98534 | 1306.12552 | 0.92267 | 1240.62896 | 1.12255 | 1166.01229 | 1.14461 | 1180.05812 | 1.14477 | 1144.49859
1.16837 | 1289.26992 | 0.98617 | 1308.06386 | 0.92312 | 1237.77926 | 1.12351 | 1164.22892 | 1.14747 | 1187.3734 | 1.14601 | 1143.51988
1.17111 | 1293.39218 | 0.98802 | 1306.24175 | 0.92464 | 1238.52372 | 1.12507 | 1158.0807 | 1.14923 | 1186.58364 | 1.14784 | 1147.91334
1.17338 | 1293.03038 | 0.98894 | 1305.55511 | 0.92625 | 1241.81509 | 1.12638 | 1164.06858 | 1.15091 | 1182.22713 | 1.1491 | 1146.72363
1.17458 | 1291.37933 | 0.99015 | 1307.38139 | 0.92739 | 1245.82469 | 1.1281 | 1160.57336 | 1.15333 | 1185.956 | 1.15157 | 1149.82486
1.1768 | 1288.74719 | 0.99132 | 1307.43146 | 0.92938 | 1248.15226 | 1.12995 | 1163.55479 | 1.15438 | 1183.02584 | 1.153 | 1149.1549
1.17787 | 1284.56891 | 0.99245 | 1305.2386 | 0.92938 | 1248.69227 | 1.13137 | 1166.00931 | 1.15597 | 1182.11687 | 1.15475 | 1148.39196
1.17996 | 1286.43751 | 0.99398 | 1304.14844 | 0.93035 | 1244.7226 | 1.13303 | 1170.11368 | 1.15793 | 1183.63798 | 1.15591 | 1144.25182
1.18105 | 1286.4399 | 0.99516 | 1302.63329 | 0.93142 | 1243.02924 | 1.13568 | 1167.84871 | 1.1604 | 1185.54115 | 1.1579 | 1143.81731
1.18321 | 1288.12432 | 0.99604 | 1304.20744 | 0.93225 | 1238.08146 | 1.1374 | 1170.03262 | 1.16166 | 1183.20644 | 1.15902 | 1144.84966
1.18543 | 1295.39788 | 0.99774 | 1305.43292 | 0.9333 | 1236.69028 | 1.13906 | 1166.42594 | 1.16365 | 1181.05829 | 1.16148 | 1149.49286
1.18753 | 1294.45195 | 0.99879 | 1307.33669 | 0.93469 | 1236.79161 | 1.14124 | 1170.79318 | 1.16439 | 1179.66771 | 1.16359 | 1155.19762
1.18957 | 1288.88905 | 1.0006 | 1308.82025 | 0.93599 | 1241.72688 | 1.1428 | 1168.6492 | 1.16671 | 1180.83298 | 1.16562 | 1156.59356
1.19068 | 1290.50314 | 1.00175 | 1306.84137 | 0.93721 | 1242.96188 | 1.14402 | 1164.46674 | 1.1676 | 1182.97517 | 1.16719 | 1150.27487
1.19286 | 1284.4789 | 1.00243 | 1302.07539 | 0.93909 | 1241.68932 | 1.14562 | 1163.04457 | 1.1694 | 1184.4629 | 1.16861 | 1149.19007
1.19424 | 1284.96408 | 1.00389 | 1301.97704 | 0.93976 | 1241.09089 | 1.14843 | 1171.11504 | 1.1711 | 1186.12945 | 1.17056 | 1148.14281
1.19624 | 1287.4186 | 1.00469 | 1304.07453 | 0.94112 | 1242.74194 | 1.14944 | 1165.50863 | 1.17344 | 1187.18326 | 1.17217 | 1148.74303
1.19739 | 1284.20472 | 1.00635 | 1305.14085 | 0.94241 | 1241.38415 | 1.15159 | 1167.27233 | 1.17512 | 1183.86507 | 1.17364 | 1149.18649
1.1991 | 1286.46255 | 1.00823 | 1312.36255 | 0.94331 | 1240.65518 | 1.153 | 1170.06958 | 1.17679 | 1184.89504 | 1.17595 | 1153.77188
1.2014 | 1289.61921 | 1.00944 | 1312.68084 | 0.94455 | 1241.48786 | 1.15414 | 1172.96875 | 1.17901 | 1184.82947 | 1.17807 | 1153.87261
1.20313 | 1290.45069 | 1.01119 | 1311.33318 | 0.94567 | 1238.9797 | 1.1557 | 1177.61791 | 1.18036 | 1185.53936 | 1.17951 | 1154.387
1.20559 | 1289.39629 | 1.0119 | 1306.4152 | 0.94666 | 1240.37206 | 1.15744 | 1171.42916 | 1.18176 | 1185.14955 | 1.18127 | 1151.22676
1.20677 | 1288.17916 | 1.0136 | 1306.11002 | 0.94871 | 1238.73234 | 1.15887 | 1166.58092 | 1.1837 | 1184.66854 | 1.18295 | 1151.66545
1.20848 | 1282.39036 | 1.01467 | 1304.37076 | 0.94912 | 1239.86244 | 1.16084 | 1164.81006 | 1.18588 | 1186.26654 | 1.18474 | 1149.12271
1.20983 | 1285.04694 | 1.01535 | 1299.95286 | 0.95033 | 1240.40067 | 1.16219 | 1170.7896 | 1.18811 | 1190.39714 | 1.18658 | 1151.41273
1.21144 | 1284.83057 | 1.01663 | 1306.99992 | 0.95203 | 1237.27083 | 1.16459 | 1168.00308 | 1.1895 | 1185.6091 | 1.18831 | 1152.52912
1.21291 | 1287.39715 | 1.01821 | 1310.41586 | 0.95285 | 1238.95824 | 1.16577 | 1167.21272 | 1.19182 | 1188.1578 | 1.19107 | 1159.21021
1.21546 | 1288.15472 | 1.01966 | 1309.8985 | 0.95432 | 1242.42127 | 1.16788 | 1166.57674 | 1.19307 | 1188.49516 | 1.19247 | 1158.69522
1.21681 | 1288.23578 | 1.02099 | 1306.57196 | 0.95551 | 1243.92509 | 1.16913 | 1170.32766 | 1.19437 | 1185.27234 | 1.19387 | 1150.05314
1.21896 | 1287.22847 | 1.02217 | 1306.41878 | 0.95683 | 1246.17398 | 1.17152 | 1171.26822 | 1.19623 | 1188.45284 | 1.19536 | 1148.06235
1.22022 | 1284.84249 | 1.02369 | 1305.86803 | 0.95794 | 1241.93847 | 1.17364 | 1170.99047 | 1.19828 | 1187.24823 | 1.19753 | 1151.55041
1.22209 | 1287.9163 | 1.02462 | 1306.62501 | 0.95917 | 1238.75618 | 1.17468 | 1169.85202 | 1.20014 | 1192.26813 | 1.19845 | 1149.67048
1.22384 | 1287.40549 | 1.02579 | 1305.72379 | 0.95981 | 1236.98354 | 1.17649 | 1167.76407 | 1.20237 | 1191.4736 | 1.20055 | 1153.72062
1.22603 | 1289.17754 | 1.02748 | 1303.36702 | 0.96153 | 1237.72383 | 1.17797 | 1168.10739 | 1.20354 | 1188.25555 | 1.20228 | 1152.84801
1.22854 | 1294.71004 | 1.02817 | 1303.32589 | 0.9623 | 1236.18424 | 1.18042 | 1171.5734 | 1.20564 | 1188.16793 | 1.20412 | 1153.0745
1.23083 | 1293.52331 | 1.02961 | 1305.68206 | 0.9642 | 1239.11738 | 1.182 | 1175.54605 | 1.20794 | 1193.36665 | 1.20617 | 1155.95996
1.23249 | 1293.42258 | 1.03091 | 1307.85346 | 0.96513 | 1247.11692 | 1.1839 | 1171.12637 | 1.20934 | 1192.82603 | 1.20756 | 1153.52035
1.23448 | 1288.73408 | 1.03242 | 1310.34732 | 0.96628 | 1245.89682 | 1.18611 | 1174.01659 | 1.21194 | 1190.77444 | 1.20908 | 1150.7225
1.23601 | 1288.8211 | 1.03384 | 1307.50954 | 0.9681 | 1242.70856 | 1.18799 | 1174.59297 | 1.21282 | 1187.30366 | 1.21066 | 1150.21229
1.2376 | 1286.3493 | 1.03475 | 1307.73067 | 0.96872 | 1239.72476 | 1.19049 | 1171.76533 | 1.21531 | 1188.17508 | 1.21231 | 1150.86377
1.23901 | 1284.89316 | 1.03629 | 1304.51262 | 0.96946 | 1236.82797 | 1.19194 | 1173.31326 | 1.21593 | 1187.86514 | 1.21393 | 1150.90907
1.24141 | 1285.97796 | 1.03747 | 1308.1491 | 0.97053 | 1236.45544 | 1.19353 | 1163.96904 | 1.21838 | 1189.36598 | 1.21662 | 1158.02586
1.24289 | 1289.39211 | 1.0388 | 1308.83455 | 0.97163 | 1234.75671 | 1.19416 | 1158.96821 | 1.21974 | 1192.26396 | 1.21801 | 1158.75602
1.24513 | 1295.46106 | 1.04027 | 1306.58209 | 0.97322 | 1239.54237 | 1.19593 | 1166.4623 | 1.22161 | 1191.53023 | 1.22012 | 1159.88135
1.24792 | 1291.0229 | 1.04154 | 1305.83227 | 0.97474 | 1245.57316 | 1.19798 | 1170.98808 | 1.22327 | 1191.81693 | 1.22195 | 1156.04639
1.24893 | 1288.16187 | 1.04257 | 1305.74465 | 0.97552 | 1242.98513 | 1.20019 | 1170.66801 | 1.22508 | 1188.54403 | 1.22386 | 1154.90675
1.251 | 1290.15803 | 1.04361 | 1304.24023 | 0.97722 | 1240.30411 | 1.20125 | 1168.81192 | 1.22716 | 1188.34257 | 1.22618 | 1159.70492
1.25359 | 1291.71014 | 1.04469 | 1303.90167 | 0.97808 | 1238.87181 | 1.20368 | 1174.76881 | 1.22825 | 1189.80825 | 1.22743 | 1157.20451
1.25499 | 1292.46354 | 1.04671 | 1307.88982 | 0.97915 | 1239.43567 | 1.20661 | 1176.93961 | 1.22998 | 1186.49125 | 1.22984 | 1158.69999
1.25746 | 1293.78974 | 1.04779 | 1309.00204 | 0.98096 | 1241.91403 | 1.20773 | 1170.46356 | 1.23165 | 1187.93368 | 1.23086 | 1157.25338
1.2592 | 1290.47155 | 1.04996 | 1310.56547 | 0.98151 | 1242.4314 | 1.20934 | 1171.4071 | 1.23276 | 1186.24091 | 1.23323 | 1160.80999
1.26093 | 1287.78219 | 1.0506 | 1305.6761 | 0.98298 | 1242.27881 | 1.21121 | 1171.83983 | 1.23429 | 1186.71417 | 1.23539 | 1158.43654
1.26258 | 1287.53841 | 1.0522 | 1305.71902 | 0.9841 | 1240.85784 | 1.21307 | 1164.30461 | 1.23619 | 1190.13131 | 1.23698 | 1159.3914
1.26423 | 1288.25545 | 1.0533 | 1302.34659 | 0.98553 | 1243.37971 | 1.21417 | 1164.94 | 1.23814 | 1192.34145 | 1.23852 | 1156.84569
1.26604 | 1284.66427 | 1.05395 | 1298.03419 | 0.98663 | 1240.43584 | 1.21598 | 1162.64343 | 1.24084 | 1197.11459 | 1.24008 | 1158.06878
1.26756 | 1286.24558 | 1.05492 | 1300.79806 | 0.98785 | 1242.15364 | 1.21732 | 1170.06719 | 1.24118 | 1198.23933 | 1.24238 | 1155.66373
1.26968 | 1288.31983 | 1.05604 | 1304.82912 | 0.98907 | 1239.65979 | 1.2197 | 1173.44499 | 1.24269 | 1198.94981 | 1.24431 | 1160.60019
1.27151 | 1287.83286 | 1.05757 | 1306.16248 | 0.99069 | 1239.68601 | 1.22169 | 1175.98414 | 1.24435 | 1191.04385 | 1.24589 | 1161.04484
1.27385 | 1291.19515 | 1.05951 | 1307.08456 | 0.99111 | 1241.30607 | 1.22409 | 1179.00074 | 1.24552 | 1191.33353 | 1.24773 | 1157.7183
1.27573 | 1290.19976 | 1.0604 | 1305.63498 | 0.99299 | 1241.26613 | 1.22674 | 1178.49588 | 1.24715 | 1190.33635 | 1.24929 | 1156.09884
1.27754 | 1289.20853 | 1.06216 | 1304.6509 | 0.99407 | 1244.88592 | 1.22882 | 1175.56334 | 1.24836 | 1186.60986 | 1.25069 | 1156.57449
1.28009 | 1288.59043 | 1.06317 | 1303.95949 | 0.99549 | 1242.78665 | 1.23033 | 1175.12167 | 1.25081 | 1188.46059 | 1.25261 | 1158.16295
1.28169 | 1291.70179 | 1.06445 | 1306.21493 | 0.99717 | 1241.65714 | 1.23224 | 1167.13583 | 1.25136 | 1188.19952 | 1.25429 | 1155.32041
1.28345 | 1285.67517 | 1.06618 | 1307.33252 | 0.99758 | 1237.09738 | 1.23324 | 1165.35306 | 1.2541 | 1195.50169 | 1.25574 | 1156.71217
1.28484 | 1285.16734 | 1.06706 | 1307.08933 | 0.99876 | 1236.34219 | 1.23485 | 1167.11318 | 1.25624 | 1196.72835 | 1.25705 | 1155.0945
1.28714 | 1289.96074 | 1.06852 | 1307.91426 | 1.00036 | 1236.38868 | 1.23647 | 1170.37594 | 1.2577 | 1195.28294 | 1.25941 | 1159.33716
1.28854 | 1286.79454 | 1.06984 | 1307.96492 | 1.00118 | 1240.74578 | 1.23899 | 1176.28098 | 1.25976 | 1195.20009 | 1.26212 | 1160.94291
1.29068 | 1288.2483 | 1.07111 | 1306.01346 | 1.00293 | 1244.75002 | 1.24066 | 1169.44134 | 1.26154 | 1192.18171 | 1.26313 | 1157.56631
1.29312 | 1286.09836 | 1.07266 | 1303.35748 | 1.00379 | 1241.04738 | 1.24217 | 1170.3825 | 1.26353 | 1191.98442 | 1.26533 | 1158.77628
1.29374 | 1283.96034 | 1.07357 | 1303.85697 | 1.00474 | 1238.25133 | 1.24465 | 1171.29982 | 1.2645 | 1189.28671 | 1.26637 | 1156.19302
1.29613 | 1282.112 | 1.07499 | 1300.19724 | 1.00639 | 1237.3817 | 1.24605 | 1171.38028 | 1.26677 | 1192.42668 | 1.26844 | 1155.41101
1.29723 | 1283.92518 | 1.07611 | 1302.71316 | 1.00711 | 1238.45994 | 1.24806 | 1166.36634 | 1.26819 | 1193.5544 | 1.26966 | 1155.28107
1.29962 | 1287.70411 | 1.07766 | 1308.28917 | 1.00805 | 1237.61952 | 1.24919 | 1167.09232 | 1.27026 | 1193.47274 | 1.27125 | 1158.09917
1.30159 | 1289.36589 | 1.07911 | 1305.98962 | 1.00931 | 1238.74843 | 1.25187 | 1172.63138 | 1.27158 | 1194.05746 | 1.27276 | 1157.66406
1.30356 | 1288.0832 | 1.08035 | 1305.83584 | 1.01047 | 1240.78274 | 1.25277 | 1168.9353 | 1.27305 | 1194.90445 | 1.27508 | 1158.98728
1.3057 | 1285.40576 | 1.08142 | 1305.1039 | 1.01238 | 1240.79347 | 1.2552 | 1169.20769 | 1.27536 | 1198.23694 | 1.27643 | 1158.48422
1.30666 | 1285.26449 | 1.08291 | 1304.89886 | 1.01329 | 1241.06467 | 1.25651 | 1167.94944 | 1.27685 | 1197.81792 | 1.27832 | 1158.74469
1.30909 | 1284.58142 | 1.08413 | 1299.84856 | 1.01433 | 1238.35146 | 1.25847 | 1171.41724 | 1.27983 | 1200.68192 | 1.2797 | 1157.10497
1.31048 | 1284.02531 | 1.08561 | 1301.34702 | 1.01601 | 1237.04016 | 1.26047 | 1173.09868 | 1.28141 | 1198.439 | 1.28169 | 1158.61893
1.31236 | 1282.79448 | 1.08687 | 1304.45123 | 1.01681 | 1236.26053 | 1.26239 | 1173.46525 | 1.28295 | 1193.07578 | 1.28353 | 1158.71549
1.31407 | 1286.32903 | 1.08857 | 1306.03731 | 1.01758 | 1234.82466 | 1.26477 | 1171.41843 | 1.28439 | 1192.55424 | 1.28556 | 1164.48641
1.31595 | 1286.70812 | 1.08955 | 1305.83227 | 1.01872 | 1234.1392 | 1.26663 | 1174.61085 | 1.28611 | 1195.73295 | 1.28806 | 1165.47823
1.3186 | 1286.4089 | 1.09108 | 1302.72627 | 1.02008 | 1235.61859 | 1.26825 | 1171.42975 | 1.28761 | 1194.95392 | 1.29005 | 1163.45048
1.31964 | 1288.64765 | 1.09208 | 1300.1883 | 1.02088 | 1240.69512 | 1.27053 | 1169.97659 | 1.28964 | 1196.98405 | 1.29166 | 1161.05199
1.32228 | 1286.53526 | 1.09288 | 1298.38228 | 1.02272 | 1242.46001 | 1.27177 | 1165.13073 | 1.29117 | 1196.09237 | 1.2936 | 1160.55846
1.32391 | 1287.52351 | 1.09389 | 1298.36738 | 1.02386 | 1239.44759 | 1.2731 | 1166.10348 | 1.29308 | 1198.29178 | 1.29467 | 1157.47452
1.32572 | 1286.14545 | 1.09499 | 1296.94819 | 1.02537 | 1237.16772 | 1.27488 | 1171.49174 | 1.29611 | 1203.82786 | 1.29633 | 1158.08129
1.32778 | 1287.64689 | 1.09639 | 1304.06559 | 1.02658 | 1237.9545 | 1.27707 | 1169.36684 | 1.29716 | 1197.63553 | 1.29793 | 1162.50038
1.3299 | 1288.93614 | 1.09845 | 1305.0741 | 1.02747 | 1237.12897 | 1.27836 | 1170.23647 | 1.29899 | 1200.37615 | 1.30058 | 1163.59234
1.33235 | 1290.1634 | 1.09979 | 1304.65984 | 1.02928 | 1241.84489 | 1.28096 | 1172.22965 | 1.30073 | 1198.26257 | 1.3019 | 1162.73344
1.33433 | 1285.61556 | 1.10099 | 1300.59481 | 1.03042 | 1241.82105 | 1.2832 | 1176.87941 | 1.30257 | 1197.17658 | 1.30418 | 1161.48531
1.33562 | 1284.48427 | 1.10182 | 1297.60206 | 1.03189 | 1241.02533 | 1.28429 | 1165.74824 | 1.30408 | 1196.45298 | 1.30499 | 1159.40273
1.33818 | 1282.63295 | 1.10276 | 1298.67673 | 1.03285 | 1238.31987 | 1.28632 | 1168.1211 | 1.30583 | 1198.31026 | 1.30749 | 1160.94828
1.33916 | 1282.81176 | 1.10456 | 1299.26383 | 1.03371 | 1233.64925 | 1.287 | 1165.04192 | 1.30768 | 1196.46251 | 1.30877 | 1160.21395
1.34113 | 1283.27489 | 1.10528 | 1296.56434 | 1.03483 | 1233.70409 | 1.29041 | 1175.05372 | 1.30914 | 1199.11432 | 1.311 | 1167.57512
1.34354 | 1286.74328 | 1.10635 | 1294.24274 | 1.03562 | 1235.95417 | 1.2913 | 1163.88381 | 1.31108 | 1199.03386 | 1.31367 | 1164.31117
1.34546 | 1287.73451 | 1.10739 | 1297.7761 | 1.03693 | 1237.28693 | 1.29377 | 1174.46363 | 1.3128 | 1199.5846 | 1.31518 | 1164.15977
1.34833 | 1291.23509 | 1.10852 | 1299.77405 | 1.03896 | 1241.75787 | 1.29496 | 1172.31548 | 1.31451 | 1197.96872 | 1.31713 | 1161.94487
1.35034 | 1286.52871 | 1.11059 | 1303.75087 | 1.03972 | 1241.17732 | 1.29739 | 1174.65794 | 1.31626 | 1199.60606 | 1.3185 | 1160.09176
1.3517 | 1281.7049 | 1.11168 | 1300.91786 | 1.04131 | 1240.84771 | 1.2995 | 1172.6594 | 1.31829 | 1194.81027 | 1.32058 | 1161.23915
1.35337 | 1279.01018 | 1.11271 | 1299.86823 | 1.04256 | 1240.37504 | 1.30125 | 1171.36419 | 1.31909 | 1195.25909 | 1.32149 | 1159.57141
1.35495 | 1279.96981 | 1.11461 | 1302.0581 | 1.04352 | 1237.25474 | 1.30317 | 1166.11242 | 1.32137 | 1197.22307 | 1.32287 | 1156.5733
1.35733 | 1280.83229 | 1.11546 | 1302.73938 | 1.0453 | 1235.9488 | 1.3045 | 1167.77718 | 1.323 | 1200.10793 | 1.32501 | 1159.28769
1.35892 | 1283.91623 | 1.11771 | 1302.73581 | 1.04581 | 1233.87396 | 1.30637 | 1166.17262 | 1.32479 | 1201.47407 | 1.32687 | 1164.42084
1.36119 | 1281.85749 | 1.11838 | 1302.68276 | 1.04714 | 1238.25014 | 1.3077 | 1169.20114 | 1.32677 | 1200.67716 | 1.32964 | 1167.62102
1.3628 | 1281.99279 | 1.11994 | 1301.5008 | 1.048 | 1235.56495 | 1.31066 | 1176.56827 | 1.32851 | 1198.28165 | 1.33116 | 1165.23504
1.36447 | 1282.70507 | 1.12099 | 1299.56782 | 1.04957 | 1236.24504 | 1.31201 | 1166.53502 | 1.33017 | 1200.0525 | 1.33313 | 1164.29567
1.36635 | 1281.38602 | 1.12197 | 1295.22562 | 1.05101 | 1232.30338 | 1.31401 | 1173.3824 | 1.3319 | 1200.23549 | 1.33455 | 1160.94887
1.36783 | 1279.33979 | 1.12312 | 1293.93399 | 1.05206 | 1232.60617 | 1.31678 | 1180.4378 | 1.33366 | 1199.97084 | 1.33615 | 1160.9745
1.37048 | 1280.92825 | 1.12437 | 1295.87054 | 1.05266 | 1231.31454 | 1.3191 | 1174.87907 | 1.33502 | 1196.16926 | 1.33754 | 1158.93006
1.37186 | 1281.09396 | 1.12537 | 1293.38682 | 1.05405 | 1231.61495 | 1.32108 | 1175.00305 | 1.33675 | 1198.98856 | 1.33914 | 1156.13103
1.37393 | 1279.44112 | 1.12701 | 1293.96856 | 1.05539 | 1234.47657 | 1.32278 | 1167.6693 | 1.3387 | 1200.73318 | 1.34028 | 1157.62174
1.37536 | 1281.15654 | 1.12787 | 1300.18353 | 1.05619 | 1234.41756 | 1.324 | 1170.65907 | 1.34129 | 1203.74084 | 1.34288 | 1162.04739
1.37742 | 1280.11823 | 1.12935 | 1298.56884 | 1.05769 | 1236.2206 | 1.32617 | 1169.12425 | 1.34267 | 1202.18337 | 1.34372 | 1160.59422
1.37955 | 1278.79083 | 1.13078 | 1297.52934 | 1.05888 | 1236.10198 | 1.3274 | 1161.7893 | 1.34467 | 1203.51255 | 1.34624 | 1162.91344
1.38089 | 1277.17376 | 1.13196 | 1297.18304 | 1.05979 | 1233.42097 | 1.3295 | 1169.13736 | 1.34733 | 1205.99091 | 1.34757 | 1162.71973
1.3831 | 1280.0616 | 1.13316 | 1295.69709 | 1.06088 | 1232.79095 | 1.33128 | 1166.73768 | 1.34888 | 1205.83355 | 1.34929 | 1163.09583
1.38442 | 1277.40383 | 1.13437 | 1296.54288 | 1.06175 | 1230.9581 | 1.33318 | 1171.74208 | 1.35101 | 1207.91256 | 1.35126 | 1162.83178
1.3867 | 1279.58894 | 1.13542 | 1293.76054 | 1.06289 | 1229.90489 | 1.336 | 1175.81427 | 1.35239 | 1202.0117 | 1.35303 | 1164.16872
1.38866 | 1283.56218 | 1.13713 | 1299.34728 | 1.06463 | 1230.79836 | 1.33731 | 1174.77477 | 1.35427 | 1198.96173 | 1.35521 | 1166.45634
1.39038 | 1280.17306 | 1.13849 | 1298.68329 | 1.06534 | 1231.60839 | 1.33966 | 1172.93477 | 1.35528 | 1196.18297 | 1.35668 | 1165.05563
1.39234 | 1278.61679 | 1.14003 | 1297.50073 | 1.06652 | 1234.19046 | 1.34149 | 1172.28985 | 1.35749 | 1200.82915 | 1.35909 | 1164.99364
1.39362 | 1276.42989 | 1.14055 | 1293.68246 | 1.06825 | 1233.28447 | 1.34298 | 1167.72473 | 1.35827 | 1198.13621 | 1.36002 | 1162.05037
1.39617 | 1279.66225 | 1.14198 | 1295.3186 | 1.06898 | 1233.12294 | 1.34463 | 1161.94844 | 1.36091 | 1201.84124 | 1.36197 | 1162.36567
1.39733 | 1276.84712 | 1.14372 | 1295.67683 | 1.07009 | 1232.72777 | 1.34605 | 1165.90142 | 1.36228 | 1201.77329 | 1.36307 | 1161.03649
1.39946 | 1277.8753 | 1.14421 | 1298.11943 | 1.07161 | 1229.35653 | 1.348 | 1165.81857 | 1.36458 | 1206.95889 | 1.36542 | 1162.50277
1.40129 | 1282.31406 | 1.14578 | 1297.35112 | 1.07211 | 1229.68376 | 1.34939 | 1163.72943 | 1.3671 | 1209.93972 | 1.36683 | 1161.49127
1.40354 | 1282.97865 | 1.14679 | 1297.35112 | 1.07328 | 1231.28355 | 1.35104 | 1165.06815 | 1.36929 | 1206.87425 | 1.36894 | 1167.49406
1.4056 | 1282.73487 | 1.14797 | 1292.58692 | 1.07462 | 1234.20119 | 1.35311 | 1165.86506 | 1.37047 | 1201.0181 | 1.37079 | 1162.75191
1.40738 | 1279.74868 | 1.14962 | 1291.89789 | 1.07596 | 1234.85923 | 1.35569 | 1173.13743 | 1.3726 | 1204.38814 | 1.37275 | 1167.67526
1.40943 | 1277.38059 | 1.15025 | 1289.43503 | 1.07768 | 1232.93519 | 1.3576 | 1167.40882 | 1.37387 | 1199.23353 | 1.37467 | 1167.54293
1.41201 | 1279.7457 | 1.15102 | 1287.94074 | 1.07844 | 1231.67515 | 1.3589 | 1168.2272 | 1.37481 | 1198.29059 | 1.37674 | 1166.98086
1.41289 | 1276.22485 | 1.15286 | 1288.71024 | 1.07963 | 1231.16016 | 1.36161 | 1172.12415 | 1.37678 | 1204.84829 | 1.37865 | 1167.18173
1.41524 | 1277.82464 | 1.15365 | 1293.29562 | 1.08115 | 1229.10142 | 1.36312 | 1169.13378 | 1.3786 | 1202.50642 | 1.38072 | 1165.91394
1.41692 | 1280.25711 | 1.15507 | 1293.07389 | 1.08168 | 1229.85959 | 1.36468 | 1169.42465 | 1.38039 | 1202.11422 | 1.38229 | 1167.02855
1.41876 | 1280.8609 | 1.15662 | 1294.3399 | 1.08311 | 1231.9833 | 1.36624 | 1162.47356 | 1.38242 | 1199.615 | 1.38494 | 1169.66128
1.42044 | 1275.54238 | 1.15746 | 1293.99776 | 1.08447 | 1233.72614 | 1.36865 | 1173.19584 | 1.38358 | 1201.99263 | 1.38621 | 1166.52966
1.42246 | 1274.45936 | 1.15883 | 1290.24267 | 1.08559 | 1233.57356 | 1.37155 | 1175.30346 | 1.38543 | 1199.81349 | 1.3878 | 1163.57625
1.42439 | 1276.05736 | 1.15998 | 1291.64159 | 1.08655 | 1232.44166 | 1.37243 | 1166.45098 | 1.38682 | 1200.06204 | 1.38961 | 1161.16285
1.42592 | 1276.63076 | 1.16098 | 1287.86564 | 1.08798 | 1231.31335 | 1.37458 | 1166.93854 | 1.38809 | 1199.73123 | 1.39142 | 1161.25405
1.42825 | 1279.46198 | 1.16246 | 1286.67474 | 1.08888 | 1231.05168 | 1.37673 | 1176.08011 | 1.38944 | 1197.99376 | 1.39272 | 1163.73718
1.43002 | 1280.01869 | 1.16327 | 1287.48477 | 1.09067 | 1231.54879 | 1.37853 | 1166.15057 | 1.39191 | 1203.84037 | 1.39482 | 1166.39555
1.43223 | 1280.08187 | 1.16435 | 1294.52109 | 1.09141 | 1230.24285 | 1.38029 | 1160.99358 | 1.39344 | 1202.47006 | 1.39716 | 1169.84427
1.43443 | 1278.50294 | 1.1664 | 1294.37685 | 1.09271 | 1229.00486 | 1.38181 | 1164.70754 | 1.39551 | 1203.44937 | 1.39923 | 1170.80152
1.436 | 1278.40638 | 1.1676 | 1294.12651 | 1.09387 | 1230.00264 | 1.3843 | 1164.87861 | 1.3967 | 1201.21837 | 1.40073 | 1166.50879
1.43831 | 1275.96796 | 1.16942 | 1292.15539 | 1.09491 | 1231.80509 | 1.38614 | 1166.91411 | 1.39865 | 1201.09916 | 1.40299 | 1168.33389
1.43946 | 1275.97332 | 1.1698 | 1288.2638 | 1.09579 | 1228.40881 | 1.38778 | 1169.15166 | 1.39986 | 1202.92544 | 1.40464 | 1164.77847
1.44162 | 1274.04988 | 1.17089 | 1288.16485 | 1.09737 | 1228.84929 | 1.38938 | 1164.83569 | 1.40193 | 1207.3648 | 1.40635 | 1164.276
1.44298 | 1276.95739 | 1.172 | 1287.53126 | 1.09836 | 1227.63038 | 1.39167 | 1171.71466 | 1.40373 | 1207.31235 | 1.40772 | 1162.60588
1.44526 | 1279.32727 | 1.17351 | 1288.56182 | 1.09978 | 1231.42898 | 1.39419 | 1174.17216 | 1.40596 | 1206.97677 | 1.40982 | 1163.66208
1.44769 | 1279.86491 | 1.17497 | 1291.50748 | 1.10093 | 1231.87065 | 1.39579 | 1167.3969 | 1.40761 | 1204.85544 | 1.41146 | 1166.2519
1.44918 | 1278.93269 | 1.17612 | 1292.88852 | 1.10212 | 1230.03662 | 1.39748 | 1166.08679 | 1.4092 | 1204.11754 | 1.41337 | 1166.40031
1.45131 | 1274.69003 | 1.1775 | 1292.47546 | 1.10391 | 1231.59468 | 1.4001 | 1165.96401 | 1.41079 | 1204.14674 | 1.41517 | 1166.0409
1.45264 | 1274.28055 | 1.17904 | 1284.29711 | 1.10476 | 1229.59971 | 1.40099 | 1165.18319 | 1.41237 | 1202.21198 | 1.41712 | 1163.38134
1.4546 | 1270.62559 | 1.18002 | 1287.55569 | 1.10538 | 1225.28851 | 1.40253 | 1161.04484 | 1.41389 | 1202.80921 | 1.4188 | 1166.81039
1.45616 | 1275.12276 | 1.18097 | 1286.87441 | 1.10593 | 1225.09122 | 1.40483 | 1166.13865 | 1.41584 | 1205.40321 | 1.42055 | 1166.05103
1.45775 | 1274.31154 | 1.18268 | 1290.98535 | 1.10697 | 1221.5364 | 1.40705 | 1166.58211 | 1.41812 | 1207.32605 | 1.42251 | 1167.87016
1.46048 | 1279.83212 | 1.18355 | 1287.46986 | 1.10754 | 1222.89717 | 1.41001 | 1170.5327 | 1.4198 | 1210.92439 | 1.42399 | 1164.32667
1.46224 | 1281.27038 | 1.18494 | 1286.68487 | 1.10865 | 1224.36464 | 1.41114 | 1165.76433 | 1.42204 | 1205.88779 | 1.42549 | 1161.32498
1.4643 | 1275.88153 | 1.18621 | 1287.62007 | 1.11034 | 1226.17304 | 1.41353 | 1171.60439 | 1.42313 | 1204.5604 | 1.42644 | 1158.37991
1.4657 | 1273.38648 | 1.18779 | 1286.88395 | 1.11092 | 1225.40832 | 1.41518 | 1163.85162 | 1.4254 | 1204.31244 | 1.42781 | 1160.88808
1.46773 | 1272.67122 | 1.18896 | 1288.32698 | 1.11221 | 1227.40507 | 1.41638 | 1160.26819 | 1.42646 | 1203.5048 | 1.43002 | 1164.62588
1.46905 | 1273.51105 | 1.18988 | 1285.21204 | 1.11327 | 1225.63422 | 1.41795 | 1157.71115 | 1.42796 | 1206.1739 | 1.43131 | 1162.29653
1.47033 | 1270.81931 | 1.19179 | 1287.96399 | 1.11444 | 1227.47421 | 1.41979 | 1156.1507 | 1.43004 | 1207.0173 | 1.43338 | 1160.5835
1.47262 | 1275.45416 | 1.19261 | 1287.37092 | 1.11616 | 1224.13158 | 1.4217 | 1163.91659 | 1.43256 | 1213.26149 | 1.43464 | 1163.03444
1.47492 | 1279.1419 | 1.19398 | 1288.01584 | 1.11668 | 1222.27371 | 1.42325 | 1162.78052 | 1.43493 | 1212.13078 | 1.43689 | 1165.98785
1.47729 | 1278.82123 | 1.19542 | 1290.98415 | 1.11775 | 1224.73121 | 1.4255 | 1166.33713 | 1.43627 | 1209.01823 | 1.43946 | 1169.77513
1.4795 | 1276.91329 | 1.19652 | 1287.29343 | 1.11942 | 1228.22702 | 1.42697 | 1166.2358 | 1.43816 | 1204.08833 | 1.44062 | 1166.22031
1.48127 | 1277.29177 | 1.19768 | 1280.62904 | 1.12009 | 1226.56107 | 1.4289 | 1167.68718 | 1.43946 | 1205.27089 | 1.44286 | 1164.38925
1.48317 | 1275.66755 | 1.19867 | 1280.55513 | 1.12142 | 1229.83396 | 1.43136 | 1166.51654 | 1.4409 | 1203.23002 | 1.44376 | 1161.00252
1.48481 | 1275.52867 | 1.19951 | 1278.97322 | 1.12329 | 1226.36974 | 1.43299 | 1163.65135 | 1.44293 | 1207.63004 | 1.44595 | 1161.66174
1.48707 | 1273.59152 | 1.20153 | 1281.81338 | 1.12385 | 1225.04056 | 1.4355 | 1167.99712 | 1.44471 | 1200.2033 | 1.447 | 1161.65638
1.48893 | 1273.69165 | 1.20232 | 1284.23572 | 1.12501 | 1223.47414 | 1.4371 | 1164.57522 | 1.44589 | 1204.73742 | 1.44934 | 1165.49611
1.49052 | 1272.30942 | 1.20372 | 1285.66742 | 1.12602 | 1224.96903 | 1.43888 | 1156.70383 | 1.44796 | 1206.68352 | 1.45063 | 1168.50317
1.49217 | 1272.21525 | 1.20516 | 1287.36913 | 1.12725 | 1225.7576 | 1.43995 | 1159.22153 | 1.4495 | 1208.20761 | 1.45323 | 1171.73672
1.49394 | 1272.10498 | 1.20627 | 1283.89239 | 1.12891 | 1222.98479 | 1.44194 | 1159.90102 | 1.45183 | 1208.10926 | 1.45601 | 1173.71023
1.49557 | 1271.17336 | 1.20808 | 1281.16608 | 1.12984 | 1224.15841 | 1.44354 | 1159.77049 | 1.45359 | 1211.25996 | 1.45721 | 1166.83066
1.4977 | 1273.07713 | 1.20853 | 1278.52559 | 1.13047 | 1224.2198 | 1.44576 | 1162.69529 | 1.45539 | 1207.91316 | 1.4593 | 1167.25624
1.49992 | 1272.94838 | 1.20956 | 1277.32456 | 1.13251 | 1225.63601 | 1.44827 | 1163.54346 | 1.45765 | 1209.62024 | 1.46132 | 1166.29124
1.50135 | 1273.23449 | 1.21066 | 1278.79858 | 1.13334 | 1224.09821 | 1.45037 | 1169.1469 | 1.45911 | 1208.74405 | 1.46263 | 1164.59072
1.50429 | 1278.13816 | 1.21191 | 1280.20525 | 1.13428 | 1222.43702 | 1.45222 | 1160.13348 | 1.46123 | 1207.43394 | 1.46425 | 1167.70864
1.50648 | 1278.02193 | 1.2137 | 1286.16333 | 1.13601 | 1224.21145 | 1.45415 | 1163.35034 | 1.4623 | 1204.08416 | 1.46629 | 1169.52598
1.50807 | 1275.78676 | 1.2148 | 1282.30512 | 1.13683 | 1224.89095 | 1.45552 | 1156.67105 | 1.4642 | 1204.73325 | 1.46841 | 1165.93063
1.50952 | 1270.39254 | 1.21588 | 1281.53265 | 1.1384 | 1227.62918 | 1.45748 | 1159.80446 | 1.46571 | 1207.19373 | 1.46986 | 1166.19349
1.5106 | 1265.89298 | 1.21798 | 1279.12819 | 1.13946 | 1225.97516 | 1.45873 | 1158.42044 | 1.46764 | 1208.77206 | 1.47178 | 1165.4073
1.5126 | 1269.0258 | 1.21844 | 1276.46625 | 1.14046 | 1223.59395 | 1.46039 | 1158.84006 | 1.46958 | 1205.84428 | 1.47311 | 1165.91156
1.51432 | 1267.98928 | 1.22001 | 1280.4383 | 1.14222 | 1221.97628 | 1.46223 | 1157.35888 | 1.47175 | 1215.09492 | 1.47532 | 1168.73503
1.51619 | 1269.2517 | 1.22128 | 1280.21479 | 1.14273 | 1218.61815 | 1.46482 | 1166.89563 | 1.47413 | 1213.99164 | 1.47643 | 1164.99186
1.5184 | 1271.79027 | 1.22211 | 1278.77653 | 1.14368 | 1219.2291 | 1.46603 | 1159.94871 | 1.47669 | 1214.22708 | 1.47826 | 1165.13908
1.52023 | 1273.26012 | 1.22322 | 1277.14694 | 1.14526 | 1222.51034 | 1.4676 | 1161.38756 | 1.4777 | 1208.43172 | 1.48046 | 1167.54055
1.52208 | 1272.88461 | 1.22387 | 1274.49632 | 1.14632 | 1223.66369 | 1.47092 | 1166.57555 | 1.4791 | 1206.48205 | 1.48195 | 1166.22329
1.52423 | 1274.67334 | 1.22415 | 1274.84262 | 1.14803 | 1225.08526 | 1.47197 | 1160.71939 | 1.48066 | 1206.01177 | 1.48452 | 1170.11011
1.52606 | 1271.66569 | 1.22538 | 1275.75636 | 1.14936 | 1225.19851 | 1.47477 | 1163.89573 | 1.48235 | 1205.31619 | 1.48561 | 1169.21842
1.52798 | 1271.44575 | 1.22732 | 1276.78394 | 1.14989 | 1221.83442 | 1.47705 | 1169.62492 | 1.48382 | 1207.52215 | 1.48805 | 1169.1314
1.52948 | 1268.82672 | 1.22821 | 1275.99359 | 1.15127 | 1220.96837 | 1.47903 | 1164.32011 | 1.48673 | 1214.3147 | 1.48933 | 1167.68658
1.53202 | 1270.27154 | 1.22976 | 1277.20594 | 1.15264 | 1218.63306 | 1.48036 | 1158.69641 | 1.48845 | 1214.39159 | 1.49159 | 1168.25044
1.5333 | 1272.29512 | 1.23111 | 1278.56195 | 1.15368 | 1220.9332 | 1.48215 | 1162.63509 | 1.49046 | 1212.72087 | 1.49423 | 1170.43376
1.53582 | 1273.06283 | 1.23234 | 1280.67553 | 1.15553 | 1221.26281 | 1.48454 | 1160.18951 | 1.49222 | 1212.60107 | 1.49559 | 1170.88377
1.5376 | 1271.38674 | 1.23414 | 1279.40178 | 1.15645 | 1224.57504 | 1.48593 | 1161.02517 | 1.49387 | 1206.91836 | 1.4977 | 1166.8247
1.53912 | 1268.5585 | 1.23477 | 1274.76871 | 1.15864 | 1225.39043 | 1.48788 | 1155.90572 | 1.49601 | 1207.2897 | 1.49862 | 1164.77251
1.54136 | 1267.59291 | 1.23613 | 1270.57135 | 1.159 | 1222.9234 | 1.49033 | 1159.51359 | 1.49674 | 1204.84054 | 1.50095 | 1166.0111
1.54228 | 1265.89537 | 1.23735 | 1269.37866 | 1.16002 | 1220.04211 | 1.49161 | 1162.58323 | 1.49828 | 1203.54712 | 1.50257 | 1167.21928
1.54458 | 1267.05408 | 1.23775 | 1267.77411 | 1.16188 | 1217.74971 | 1.49354 | 1158.99205 | 1.49991 | 1204.3339 | 1.50368 | 1164.66105
1.54595 | 1269.25945 | 1.23892 | 1268.70811 | 1.16223 | 1219.46335 | 1.4946 | 1157.5079 | 1.50189 | 1209.10227 | 1.50547 | 1167.07921
1.5478 | 1269.29522 | 1.24037 | 1271.70086 | 1.16328 | 1217.45527 | 1.49731 | 1158.08964 | 1.50338 | 1210.1835 | 1.50778 | 1169.60108
1.55008 | 1270.71738 | 1.2417 | 1275.84815 | 1.16443 | 1215.92104 | 1.4983 | 1159.98268 | 1.50529 | 1211.01737 | 1.51064 | 1172.55688
1.55209 | 1270.86163 | 1.24374 | 1275.54059 | 1.16548 | 1218.82498 | 1.50094 | 1161.55744 | 1.50707 | 1212.44133 | 1.51143 | 1166.04269
1.55409 | 1268.45479 | 1.24429 | 1271.87312 | 1.16682 | 1217.41056 | 1.50326 | 1160.87258 | 1.50936 | 1213.63759 | 1.51356 | 1165.40194
1.55541 | 1267.25793 | 1.24532 | 1268.93044 | 1.16819 | 1217.01956 | 1.50436 | 1155.71618 | 1.51092 | 1210.28781 | 1.51429 | 1162.80913
1.55788 | 1269.7196 | 1.24701 | 1264.49466 | 1.16898 | 1216.43662 | 1.50612 | 1155.2316 | 1.51325 | 1213.5601 | 1.51592 | 1162.70721
1.55937 | 1268.85414 | 1.2473 | 1267.40456 | 1.17014 | 1217.70442 | 1.50786 | 1155.37107 | 1.51557 | 1214.02502 | 1.5176 | 1165.4222
1.56158 | 1271.62933 | 1.24871 | 1266.15584 | 1.17146 | 1211.60924 | 1.51028 | 1160.2056 | 1.51684 | 1209.43546 | 1.52028 | 1169.24524
1.56446 | 1272.82262 | 1.24968 | 1270.80858 | 1.172 | 1215.03115 | 1.51349 | 1167.77241 | 1.51863 | 1211.66945 | 1.52181 | 1170.73178
1.56607 | 1272.02451 | 1.2513 | 1273.5796 | 1.17313 | 1215.99019 | 1.51466 | 1158.3364 | 1.52033 | 1209.22863 | 1.52399 | 1172.09375
1.56787 | 1269.97054 | 1.25329 | 1267.50469 | 1.17478 | 1216.44616 | 1.51694 | 1162.6482 | 1.52245 | 1212.92233 | 1.5266 | 1171.785
1.56918 | 1266.12186 | 1.25359 | 1264.99236 | 1.17561 | 1218.45841 | 1.51792 | 1151.00503 | 1.52402 | 1208.98485 | 1.52802 | 1171.25511
1.57105 | 1265.61224 | 1.25466 | 1261.70635 | 1.17697 | 1218.17529 | 1.51958 | 1158.81801 | 1.52578 | 1209.26142 | 1.52966 | 1169.04676
1.57254 | 1264.30035 | 1.25611 | 1265.01024 | 1.17798 | 1215.26599 | 1.52316 | 1157.98235 | 1.52802 | 1211.8566 | 1.53125 | 1166.87477
1.57434 | 1265.13958 | 1.257 | 1261.96921 | 1.17888 | 1215.2034 | 1.52388 | 1154.72436 | 1.52973 | 1212.37755 | 1.53337 | 1164.85775
1.57704 | 1269.85669 | 1.25802 | 1265.43522 | 1.18046 | 1213.95648 | 1.52655 | 1164.35826 | 1.5313 | 1209.05936 | 1.53461 | 1166.96596
1.57893 | 1271.6651 | 1.25967 | 1264.10782 | 1.18133 | 1213.27043 | 1.52944 | 1163.12325 | 1.53286 | 1208.69279 | 1.53677 | 1166.54038
1.58112 | 1273.37039 | 1.2605 | 1264.90951 | 1.18225 | 1216.32516 | 1.53 | 1150.14017 | 1.53506 | 1207.17347 | 1.53757 | 1165.80129
1.58313 | 1268.87858 | 1.26181 | 1264.28902 | 1.18445 | 1220.70253 | 1.53085 | 1148.44143 | 1.53617 | 1210.95657 | 1.54003 | 1168.56396
1.58434 | 1266.7042 | 1.26304 | 1264.35697 | 1.18508 | 1219.02525 | 1.53133 | 1144.89913 | 1.53841 | 1207.30639 | 1.54187 | 1167.85049
1.58674 | 1264.74023 | 1.2641 | 1260.44512 | 1.18692 | 1217.50236 | 1.53265 | 1148.40388 | 1.53955 | 1208.34231 | 1.54349 | 1168.51866
1.58759 | 1263.47601 | 1.26523 | 1259.55641 | 1.18767 | 1213.45699 | 1.53506 | 1151.43001 | 1.54172 | 1213.59468 | 1.54615 | 1169.56055
1.58999 | 1265.41257 | 1.26653 | 1258.72552 | 1.18838 | 1210.05893 | 1.53637 | 1151.33107 | 1.54379 | 1212.4902 | 1.54746 | 1171.48936
1.59148 | 1267.9106 | 1.26757 | 1259.44495 | 1.18958 | 1212.79716 | 1.53942 | 1154.48534 | 1.54556 | 1212.86154 | 1.55012 | 1176.80132
1.59382 | 1270.49863 | 1.2692 | 1262.40253 | 1.1903 | 1210.40463 | 1.54076 | 1156.587 | 1.54735 | 1208.54378 | 1.55266 | 1170.97557
1.59626 | 1268.80705 | 1.27037 | 1263.23819 | 1.19137 | 1215.88588 | 1.54274 | 1155.55346 | 1.54885 | 1209.34427 | 1.55367 | 1166.06653
1.59773 | 1268.56923 | 1.2717 | 1260.28597 | 1.19295 | 1215.32023 | 1.54523 | 1158.81026 | 1.5506 | 1206.65669 | 1.55477 | 1162.40978
1.59912 | 1264.68778 | 1.27285 | 1254.87149 | 1.19464 | 1218.3845 | 1.5475 | 1157.01616 | 1.55197 | 1207.87799 | 1.55605 | 1163.78725
1.60105 | 1264.23001 | 1.2733 | 1255.10812 | 1.19567 | 1215.49428 | 1.54906 | 1155.65896 | 1.55416 | 1209.73051 | 1.55805 | 1164.79158
1.60333 | 1266.64579 | 1.27449 | 1255.07236 | 1.19736 | 1213.94277 | 1.55096 | 1152.77648 | 1.55532 | 1208.89306 | 1.55978 | 1164.82913
1.60499 | 1266.52241 | 1.27562 | 1254.84228 | 1.19774 | 1210.97147 | 1.55254 | 1156.76641 | 1.55726 | 1212.57901 | 1.56255 | 1170.23706
1.60662 | 1265.78093 | 1.27673 | 1257.84695 | 1.19876 | 1214.04052 | 1.55545 | 1153.89764 | 1.5602 | 1217.78905 | 1.56403 | 1172.086
1.60897 | 1265.29515 | 1.27899 | 1259.49681 | 1.20041 | 1213.13453 | 1.5571 | 1161.51035 | 1.56173 | 1214.00893 | 1.56617 | 1170.84801
1.61049 | 1262.88831 | 1.27967 | 1258.98182 | 1.20131 | 1214.39636 | 1.55895 | 1151.42345 | 1.56407 | 1212.79597 | 1.56766 | 1166.17441
1.6124 | 1266.0563 | 1.28062 | 1254.2963 | 1.20258 | 1213.36818 | 1.56143 | 1152.54164 | 1.56489 | 1207.69978 | 1.56927 | 1165.69877
1.61431 | 1264.93633 | 1.28228 | 1253.6484 | 1.20392 | 1211.43699 | 1.56317 | 1156.50594 | 1.56704 | 1208.29165 | 1.5707 | 1162.74536
1.6162 | 1264.7444 | 1.28265 | 1249.06719 | 1.20445 | 1209.59759 | 1.56536 | 1152.36461 | 1.56802 | 1208.09376 | 1.57243 | 1163.83791
1.61763 | 1264.23538 | 1.28276 | 1250.46909 | 1.2054 | 1211.19976 | 1.56748 | 1152.61912 | 1.56942 | 1207.56686 | 1.5741 | 1167.64367
1.6197 | 1264.98461 | 1.28359 | 1247.86198 | 1.20714 | 1209.78892 | 1.56857 | 1149.06788 | 1.5713 | 1209.65958 | 1.57634 | 1169.88122
1.62257 | 1270.41399 | 1.28557 | 1250.54121 | 1.20797 | 1212.19158 | 1.56995 | 1146.08407 | 1.5736 | 1209.88488 | 1.57888 | 1169.37697
1.62408 | 1267.65251 | 1.2863 | 1252.83241 | 1.20919 | 1210.67464 | 1.5724 | 1153.93281 | 1.57537 | 1211.77793 | 1.58029 | 1168.64681
1.62561 | 1265.4525 | 1.2875 | 1254.32372 | 1.21045 | 1212.91637 | 1.57496 | 1151.90744 | 1.57726 | 1211.79879 | 1.58144 | 1166.32819
1.62735 | 1263.75496 | 1.2891 | 1251.24216 | 1.21152 | 1216.17854 | 1.57559 | 1145.432 | 1.57886 | 1212.88836 | 1.58313 | 1163.39564
1.6292 | 1262.87818 | 1.2901 | 1252.05874 | 1.21344 | 1216.29536 | 1.57821 | 1155.17676 | 1.58075 | 1214.34689 | 1.58518 | 1164.61039
1.63114 | 1261.63065 | 1.29137 | 1247.50435 | 1.21421 | 1212.53848 | 1.58014 | 1154.61767 | 1.58279 | 1213.07731 | 1.58642 | 1163.07437
1.63311 | 1266.33525 | 1.2925 | 1249.83132 | 1.21514 | 1210.64186 | 1.58169 | 1150.71535 | 1.58482 | 1214.80644 | 1.58841 | 1166.28349
1.63555 | 1267.72225 | 1.29353 | 1247.31719 | 1.21627 | 1211.09426 | 1.58365 | 1155.93672 | 1.58687 | 1215.10983 | 1.59059 | 1165.48896
1.63762 | 1268.58234 | 1.29526 | 1247.16997 | 1.21702 | 1208.65941 | 1.58587 | 1151.48187 | 1.58807 | 1210.54351 | 1.59234 | 1167.8201
1.63962 | 1265.04779 | 1.29586 | 1246.78314 | 1.21893 | 1211.90786 | 1.58875 | 1157.5377 | 1.59003 | 1209.33414 | 1.59391 | 1166.55588
1.6417 | 1260.03504 | 1.29709 | 1244.67373 | 1.22017 | 1213.88316 | 1.59079 | 1152.92192 | 1.59117 | 1212.26847 | 1.59569 | 1166.88609
1.64267 | 1260.69069 | 1.29878 | 1244.93897 | 1.22099 | 1214.76293 | 1.59204 | 1148.84675 | 1.59343 | 1209.37407 | 1.59815 | 1168.29336
1.64492 | 1259.7692 | 1.29917 | 1241.87469 | 1.22287 | 1211.49838 | 1.59422 | 1146.04056 | 1.5949 | 1213.40156 | 1.59951 | 1168.97464
1.64567 | 1257.32064 | 1.30027 | 1242.7181 | 1.22359 | 1208.53722 | 1.59526 | 1149.4267 | 1.59715 | 1215.10744 | 1.6015 | 1167.84036
1.64739 | 1256.41644 | 1.30115 | 1239.92503 | 1.22442 | 1207.29983 | 1.59732 | 1149.90592 | 1.59963 | 1215.7166 | 1.6032 | 1167.82248
1.64914 | 1259.16243 | 1.30218 | 1242.07675 | 1.22611 | 1206.67398 | 1.6007 | 1155.19941 | 1.60088 | 1212.79299 | 1.60503 | 1167.51611
1.65143 | 1263.87596 | 1.30391 | 1246.8344 | 1.22676 | 1208.68087 | 1.60177 | 1150.1956 | 1.60304 | 1211.39109 | 1.60682 | 1169.48366
1.65378 | 1264.0363 | 1.30552 | 1247.35057 | 1.22858 | 1214.04231 | 1.60392 | 1146.99125 | 1.60421 | 1208.47583 | 1.60857 | 1167.33193
1.65552 | 1262.65943 | 1.30655 | 1244.65048 | 1.22985 | 1214.72597 | 1.60581 | 1152.29189 | 1.60627 | 1209.25128 | 1.61095 | 1168.40482
1.65759 | 1261.33263 | 1.30827 | 1241.41514 | 1.23077 | 1211.75826 | 1.60741 | 1147.96162 | 1.60753 | 1210.57749 | 1.61231 | 1169.06524
1.65887 | 1260.97023 | 1.30875 | 1240.13424 | 1.23235 | 1209.95283 | 1.60885 | 1146.92807 | 1.60914 | 1213.02545 | 1.6143 | 1167.18709
1.6608 | 1260.72466 | 1.30967 | 1236.4465 | 1.23306 | 1205.948 | 1.61067 | 1142.42256 | 1.6113 | 1212.82101 | 1.6154 | 1165.74526
1.66219 | 1256.78778 | 1.31089 | 1235.98635 | 1.23377 | 1205.30784 | 1.61293 | 1146.82496 | 1.61304 | 1210.41894 | 1.61777 | 1169.6291
1.66379 | 1259.07004 | 1.31184 | 1238.31511 | 1.23494 | 1205.94144 | 1.6151 | 1150.41316 | 1.61504 | 1211.10499 | 1.61964 | 1171.8291
1.66556 | 1259.72688 | 1.31313 | 1239.31885 | 1.23632 | 1207.66103 | 1.61701 | 1151.48723 | 1.61652 | 1211.50494 | 1.62173 | 1171.60857
1.66795 | 1257.69973 | 1.31468 | 1240.46981 | 1.23727 | 1204.34642 | 1.62013 | 1150.20931 | 1.61866 | 1212.93724 | 1.62374 | 1168.07222
1.66931 | 1259.01163 | 1.31579 | 1240.37743 | 1.23885 | 1206.54523 | 1.62167 | 1153.21934 | 1.62004 | 1212.7465 | 1.62491 | 1165.83228
1.67127 | 1259.36449 | 1.31717 | 1230.59332 | 1.2398 | 1208.89127 | 1.62247 | 1139.70816 | 1.62223 | 1211.91621 | 1.62726 | 1165.21001
1.67327 | 1260.26511 | 1.31807 | 1231.73773 | 1.24063 | 1206.13813 | 1.62426 | 1143.31782 | 1.62347 | 1213.27817 | 1.62826 | 1167.37008
1.675 | 1259.63628 | 1.31879 | 1230.69406 | 1.24172 | 1208.17184 | 1.62666 | 1141.69121 | 1.62601 | 1216.06588 | 1.63052 | 1165.42816
1.67724 | 1264.14895 | 1.32008 | 1233.50322 | 1.24264 | 1205.40082 | 1.62765 | 1141.05165 | 1.62839 | 1214.2545 | 1.63229 | 1170.46118
1.67968 | 1264.3832 | 1.32155 | 1233.74343 | 1.24375 | 1205.83713 | 1.6293 | 1136.6123 | 1.62967 | 1214.30337 | 1.6342 | 1172.4931
1.68139 | 1261.85238 | 1.32247 | 1235.95834 | 1.24532 | 1204.00727 | 1.63066 | 1145.67697 | 1.63197 | 1213.20069 | 1.63694 | 1171.92388
1.68398 | 1261.10733 | 1.32426 | 1232.74207 | 1.24657 | 1208.76193 | 1.63341 | 1146.19732 | 1.63315 | 1208.8567 | 1.63845 | 1169.66307
1.68507 | 1258.48591 | 1.32503 | 1231.59766 | 1.24778 | 1211.64083 | 1.63544 | 1150.77078 | 1.63461 | 1208.58848 | 1.64031 | 1165.52174
1.68725 | 1259.57072 | 1.32629 | 1229.93529 | 1.24917 | 1208.07886 | 1.63882 | 1153.02622 | 1.63606 | 1210.75511 | 1.64125 | 1164.96801
1.68874 | 1257.04765 | 1.32685 | 1226.92943 | 1.25001 | 1207.18002 | 1.63978 | 1144.47176 | 1.63849 | 1208.92346 | 1.64327 | 1164.21998
1.69032 | 1256.81341 | 1.3277 | 1225.48878 | 1.25166 | 1203.49705 | 1.64211 | 1147.39239 | 1.63951 | 1211.31897 | 1.64441 | 1165.59923
1.69238 | 1257.79688 | 1.32845 | 1224.27821 | 1.25242 | 1204.42569 | 1.64387 | 1145.54942 | 1.64157 | 1207.47805 | 1.64678 | 1168.10024
1.69455 | 1260.35631 | 1.32891 | 1221.46606 | 1.25342 | 1205.3287 | 1.64585 | 1144.45746 | 1.64258 | 1207.89826 | 1.64801 | 1165.19928
1.69707 | 1262.27558 | 1.33014 | 1223.34242 | 1.25485 | 1205.81627 | 1.6473 | 1148.13805 | 1.64477 | 1213.24539 | 1.65007 | 1165.17067
1.69816 | 1258.55625 | 1.33115 | 1223.15884 | 1.2561 | 1208.31728 | 1.64925 | 1148.04566 | 1.64652 | 1212.90267 | 1.65215 | 1167.57512
1.70025 | 1258.3518 | 1.33216 | 1224.4916 | 1.25759 | 1208.86326 | 1.65051 | 1136.34527 | 1.64873 | 1215.47341 | 1.65368 | 1167.78731
1.70142 | 1257.39396 | 1.33333 | 1221.67647 | 1.25899 | 1206.86471 | 1.65276 | 1144.62554 | 1.65137 | 1216.82763 | 1.65561 | 1164.98888
1.70334 | 1255.94795 | 1.33444 | 1222.44716 | 1.25974 | 1206.22218 | 1.65406 | 1137.1088 | 1.65244 | 1214.83684 | 1.65681 | 1165.5426
1.70602 | 1260.57267 | 1.33551 | 1220.18278 | 1.26127 | 1203.39632 | 1.65624 | 1144.03605 | 1.65493 | 1215.48474 | 1.65845 | 1165.663
1.70791 | 1263.25011 | 1.33684 | 1221.28785 | 1.26223 | 1203.0375 | 1.65895 | 1147.07589 | 1.65599 | 1209.04565 | 1.66048 | 1168.21885
1.71024 | 1263.32641 | 1.33756 | 1220.87955 | 1.26323 | 1204.36311 | 1.66052 | 1146.2003 | 1.65799 | 1212.55875 | 1.66281 | 1169.23511
1.71286 | 1260.36406 | 1.33869 | 1221.49825 | 1.26515 | 1204.93531 | 1.66263 | 1146.82972 | 1.65973 | 1214.02204 | 1.66437 | 1166.50283
1.71426 | 1259.11117 | 1.34026 | 1223.43659 | 1.26565 | 1207.66282 | 1.66556 | 1149.77002 | 1.66081 | 1209.74898 | 1.66623 | 1167.76109
1.71565 | 1254.86195 | 1.34157 | 1221.41719 | 1.26692 | 1204.19383 | 1.66649 | 1140.28096 | 1.6625 | 1209.04446 | 1.66784 | 1166.23759
1.71786 | 1258.24332 | 1.34297 | 1219.27381 | 1.26798 | 1204.93352 | 1.66847 | 1140.81383 | 1.66443 | 1206.75862 | 1.66953 | 1167.64903
1.72007 | 1257.96556 | 1.34385 | 1214.39338 | 1.26905 | 1202.45874 | 1.67023 | 1142.97092 | 1.66642 | 1212.06164 | 1.67172 | 1169.22796
1.72219 | 1258.49903 | 1.34439 | 1212.71491 | 1.27019 | 1203.43149 | 1.67181 | 1139.59968 | 1.668 | 1211.99369 | 1.6738 | 1170.93444
1.72355 | 1256.09159 | 1.34542 | 1210.68358 | 1.27194 | 1205.37102 | 1.67356 | 1142.13645 | 1.67083 | 1213.82535 | 1.67606 | 1171.44704
1.72599 | 1258.19445 | 1.34681 | 1213.81164 | 1.27288 | 1205.36149 | 1.67553 | 1145.05529 | 1.6717 | 1211.76004 | 1.6783 | 1166.8247
1.72746 | 1258.76546 | 1.34758 | 1215.89422 | 1.27485 | 1205.90866 | 1.67834 | 1144.80376 | 1.6734 | 1212.12959 | 1.67957 | 1166.78119
1.72911 | 1256.26147 | 1.34897 | 1214.58709 | 1.27535 | 1204.11634 | 1.68031 | 1151.42882 | 1.67472 | 1204.67901 | 1.68131 | 1166.09097
1.73068 | 1255.46694 | 1.35043 | 1211.57408 | 1.27673 | 1204.77557 | 1.68224 | 1142.14659 | 1.67679 | 1208.22728 | 1.68274 | 1166.50999
1.73269 | 1254.9603 | 1.35091 | 1209.0385 | 1.27792 | 1201.22492 | 1.68475 | 1145.51008 | 1.6783 | 1212.06522 | 1.68458 | 1164.04891
1.73509 | 1255.38349 | 1.35158 | 1207.76892 | 1.27914 | 1203.13346 | 1.68563 | 1141.48498 | 1.68064 | 1217.32593 | 1.6855 | 1163.87129
1.73614 | 1254.15742 | 1.35284 | 1207.21996 | 1.27999 | 1200.43039 | 1.68798 | 1140.96463 | 1.68335 | 1216.27808 | 1.6884 | 1168.30289
1.7388 | 1256.06775 | 1.35393 | 1207.07154 | 1.28089 | 1199.4046 | 1.68936 | 1139.03105 | 1.68476 | 1214.87319 | 1.68986 | 1170.84503
1.74012 | 1256.81102 | 1.35479 | 1206.51782 | 1.28101 | 1200.19555 | 1.69129 | 1138.4201 | 1.68643 | 1213.06598 | 1.69202 | 1168.62535
1.74219 | 1254.52578 | 1.3566 | 1209.39195 | 1.28209 | 1201.97177 | 1.694 | 1146.14367 | 1.68781 | 1208.69696 | 1.69364 | 1168.09011
1.74325 | 1250.93997 | 1.35735 | 1206.35033 | 1.28385 | 1202.6149 | 1.6956 | 1144.13202 | 1.68994 | 1209.05161 | 1.69539 | 1165.18497
1.74381 | 1250.41068 | 1.3587 | 1205.3597 | 1.28511 | 1205.27267 | 1.69781 | 1142.93635 | 1.69092 | 1209.56957 | 1.69708 | 1164.31892
1.74583 | 1254.33683 | 1.36015 | 1203.27532 | 1.28588 | 1201.33519 | 1.69915 | 1139.03582 | 1.69335 | 1209.98919 | 1.69865 | 1164.95252
1.74728 | 1250.3916 | 1.36056 | 1202.03495 | 1.28776 | 1199.83971 | 1.701 | 1141.85274 | 1.69579 | 1216.9528 | 1.70069 | 1165.40015
1.74912 | 1253.14355 | 1.36166 | 1204.17595 | 1.28844 | 1198.51649 | 1.70265 | 1137.87115 | 1.69692 | 1210.49881 | 1.70196 | 1164.12997
1.75116 | 1251.87099 | 1.36331 | 1202.75378 | 1.2889 | 1197.71481 | 1.70521 | 1146.99543 | 1.69864 | 1210.51311 | 1.70377 | 1163.06722
1.75273 | 1254.3124 | 1.36371 | 1199.85938 | 1.29057 | 1198.82166 | 1.70714 | 1140.07413 | 1.69986 | 1209.28168 | 1.70555 | 1165.4824
1.7547 | 1254.79519 | 1.36374 | 1198.62735 | 1.29163 | 1201.02942 | 1.70842 | 1136.65521 | 1.70185 | 1211.72905 | 1.70792 | 1165.54558
1.75623 | 1252.53499 | 1.36499 | 1198.35019 | 1.29286 | 1202.29363 | 1.71054 | 1140.14506 | 1.70399 | 1213.71925 | 1.70904 | 1165.71486
1.75837 | 1252.62558 | 1.36595 | 1197.85309 | 1.29402 | 1204.23853 | 1.7126 | 1140.42103 | 1.70636 | 1214.35106 | 1.71059 | 1167.0506
1.75975 | 1250.79274 | 1.36693 | 1197.2326 | 1.29483 | 1197.76845 | 1.71455 | 1138.69071 | 1.70779 | 1212.80789 | 1.71244 | 1165.33577
1.76176 | 1250.61154 | 1.36801 | 1195.68765 | 1.29617 | 1197.09611 | 1.71697 | 1136.61408 | 1.70993 | 1214.91194 | 1.71443 | 1167.56678
1.7638 | 1251.76907 | 1.36952 | 1193.86613 | 1.29755 | 1196.95246 | 1.71822 | 1139.46736 | 1.71117 | 1209.90932 | 1.7166 | 1168.87033
1.76621 | 1258.75473 | 1.36997 | 1190.66536 | 1.29815 | 1195.3795 | 1.72034 | 1137.02178 | 1.7127 | 1211.2695 | 1.71828 | 1169.58559
1.76812 | 1258.07762 | 1.3709 | 1192.15131 | 1.2989 | 1193.67242 | 1.72151 | 1136.30772 | 1.71495 | 1211.04479 | 1.72098 | 1171.98586
1.77127 | 1257.65145 | 1.37275 | 1193.97879 | 1.30071 | 1196.1627 | 1.72357 | 1134.69124 | 1.71639 | 1207.82852 | 1.72205 | 1165.31849
1.7725 | 1255.7596 | 1.37381 | 1196.91432 | 1.30171 | 1198.64106 | 1.72492 | 1135.85949 | 1.71797 | 1210.40285 | 1.72371 | 1165.17246
1.77461 | 1254.372 | 1.37471 | 1192.89458 | 1.30349 | 1200.35887 | 1.72709 | 1141.09099 | 1.72018 | 1212.54206 | 1.72542 | 1165.72738
1.77719 | 1255.56946 | 1.37585 | 1187.21008 | 1.30439 | 1199.57507 | 1.72927 | 1136.66177 | 1.72243 | 1214.88094 | 1.72737 | 1163.72883
1.77825 | 1255.02467 | 1.37645 | 1187.76977 | 1.30551 | 1196.05899 | 1.73008 | 1127.59769 | 1.72367 | 1211.5103 | 1.72888 | 1165.21239
1.78038 | 1253.33607 | 1.37762 | 1185.08637 | 1.30661 | 1196.64788 | 1.73267 | 1136.94847 | 1.7256 | 1210.02018 | 1.73101 | 1168.27726
1.78227 | 1253.63648 | 1.37838 | 1184.50999 | 1.30788 | 1198.47894 | 1.73433 | 1137.81929 | 1.72718 | 1208.51994 | 1.73341 | 1167.91904
1.78437 | 1253.27349 | 1.3792 | 1186.9657 | 1.30886 | 1199.06664 | 1.7365 | 1135.66875 | 1.72921 | 1211.38513 | 1.7346 | 1166.69774
1.78619 | 1250.18179 | 1.38032 | 1187.82282 | 1.31058 | 1197.06213 | 1.73839 | 1135.3606 | 1.73071 | 1209.55408 | 1.73617 | 1164.8649
1.78778 | 1249.22395 | 1.38244 | 1187.33346 | 1.31131 | 1197.10922 | 1.74006 | 1134.09042 | 1.73234 | 1206.01177 | 1.73771 | 1163.48267
1.7896 | 1247.60449 | 1.38299 | 1186.16819 | 1.31246 | 1194.69941 | 1.74117 | 1130.61309 | 1.73367 | 1210.43146 | 1.74007 | 1165.21239
1.79098 | 1249.36342 | 1.38386 | 1180.14872 | 1.31353 | 1195.67871 | 1.74361 | 1129.57418 | 1.73647 | 1216.2447 | 1.74139 | 1168.15686
1.79389 | 1248.54922 | 1.38515 | 1179.37803 | 1.31448 | 1194.45503 | 1.74539 | 1136.36613 | 1.73819 | 1216.44795 | 1.74407 | 1171.15617
1.79538 | 1250.51498 | 1.38598 | 1174.52323 | 1.31626 | 1193.96687 | 1.74752 | 1136.97231 | 1.74004 | 1213.13512 | 1.74623 | 1171.51499
1.79763 | 1254.40478 | 1.386 | 1175.33684 | 1.31731 | 1195.03319 | 1.75014 | 1142.43209 | 1.74214 | 1209.65064 | 1.74771 | 1166.5231
1.8002 | 1253.21448 | 1.38632 | 1173.02954 | 1.31791 | 1195.96362 | 1.75194 | 1140.04433 | 1.74322 | 1207.72898 | 1.74939 | 1165.23743
1.80146 | 1251.96874 | 1.38739 | 1175.44055 | 1.31945 | 1196.96677 | 1.75385 | 1139.4304 | 1.74547 | 1211.98118 | 1.75061 | 1163.50114
1.80363 | 1248.40736 | 1.38911 | 1177.19352 | 1.32036 | 1198.20178 | 1.75627 | 1134.52613 | 1.74667 | 1207.6956 | 1.75265 | 1162.41872
1.80508 | 1250.59903 | 1.38977 | 1179.44479 | 1.32191 | 1196.60199 | 1.75877 | 1134.46176 | 1.74849 | 1205.4354 | 1.75419 | 1164.07812
1.80717 | 1249.81999 | 1.39116 | 1177.11127 | 1.32356 | 1198.20595 | 1.75975 | 1129.88293 | 1.75057 | 1213.97734 | 1.75651 | 1165.28034
1.80953 | 1250.0912 | 1.39225 | 1175.85838 | 1.32416 | 1194.77034 | 1.75996 | 1122.90859 | 1.75236 | 1211.81905 | 1.75794 | 1167.90414
1.8108 | 1250.11563 | 1.39328 | 1174.03567 | 1.32556 | 1190.61232 | 1.76113 | 1129.90022 | 1.7543 | 1209.30195 | 1.75986 | 1168.75648
1.81338 | 1250.72718 | 1.39439 | 1172.78159 | 1.32681 | 1193.77732 | 1.76276 | 1126.78766 | 1.75612 | 1212.71968 | 1.76196 | 1165.6791
1.8146 | 1247.61581 | 1.39569 | 1173.37883 | 1.32767 | 1197.38758 | 1.76403 | 1129.36378 | 1.75813 | 1210.24013 | 1.76339 | 1164.45899
1.81653 | 1245.81814 | 1.39635 | 1171.48995 | 1.32975 | 1196.54715 | 1.76647 | 1135.07628 | 1.75898 | 1207.10671 | 1.76542 | 1165.08126
1.81786 | 1247.13778 | 1.39775 | 1170.03858 | 1.33039 | 1194.56589 | 1.76868 | 1126.12069 | 1.76141 | 1209.15651 | 1.76679 | 1164.31713
1.81948 | 1245.76569 | 1.39893 | 1169.05212 | 1.33139 | 1192.77298 | 1.77039 | 1135.02383 | 1.7628 | 1208.24933 | 1.76859 | 1163.61141
1.82219 | 1249.95708 | 1.39982 | 1165.52711 | 1.33239 | 1192.17753 | 1.77217 | 1132.59077 | 1.7649 | 1212.93426 | 1.7703 | 1165.84897
1.82367 | 1251.13487 | 1.40054 | 1164.31952 | 1.33331 | 1190.5086 | 1.77456 | 1137.88843 | 1.76703 | 1210.63411 | 1.77265 | 1165.16411
1.82632 | 1251.29521 | 1.40217 | 1160.36415 | 1.33424 | 1187.99508 | 1.77656 | 1135.77187 | 1.76823 | 1210.199 | 1.77451 | 1170.45879
1.82851 | 1250.69201 | 1.40249 | 1160.01368 | 1.33599 | 1190.96041 | 1.77838 | 1134.02247 | 1.77106 | 1211.69686 | 1.77596 | 1166.49806
1.83033 | 1249.18461 | 1.4032 | 1162.31441 | 1.33693 | 1193.1926 | 1.78037 | 1132.65753 | 1.77228 | 1212.2941 | 1.77743 | 1162.53316
1.83152 | 1245.14341 | 1.40474 | 1163.13219 | 1.33768 | 1192.19601 | 1.78313 | 1140.39779 | 1.77431 | 1211.7523 | 1.77952 | 1164.57105
1.83327 | 1247.15686 | 1.40598 | 1165.33339 | 1.33965 | 1194.79537 | 1.78488 | 1130.8831 | 1.77599 | 1211.84587 | 1.78207 | 1165.19451
1.8358 | 1247.66648 | 1.40717 | 1162.97543 | 1.34038 | 1193.25459 | 1.78608 | 1128.09956 | 1.77843 | 1215.33811 | 1.78287 | 1161.09252
1.83695 | 1247.02632 | 1.4085 | 1156.74198 | 1.3416 | 1189.67652 | 1.78861 | 1135.95665 | 1.78079 | 1213.11247 | 1.78554 | 1167.29081
1.83908 | 1247.13004 | 1.40916 | 1156.98516 | 1.34295 | 1188.45642 | 1.79069 | 1133.88598 | 1.78184 | 1208.84478 | 1.7864 | 1163.06007
1.84077 | 1244.84062 | 1.41036 | 1157.12583 | 1.34364 | 1189.13352 | 1.79247 | 1133.13675 | 1.78385 | 1208.71961 | 1.78809 | 1162.86516
1.84255 | 1244.6636 | 1.4117 | 1154.48833 | 1.34508 | 1191.20896 | 1.79477 | 1134.67693 | 1.78479 | 1206.46358 | 1.78983 | 1164.16514
1.84446 | 1245.67866 | 1.41238 | 1156.25143 | 1.34566 | 1190.55152 | 1.7965 | 1129.60577 | 1.78717 | 1208.34231 | 1.79194 | 1161.13365
1.84588 | 1242.51962 | 1.41346 | 1153.95486 | 1.34691 | 1190.00018 | 1.79814 | 1128.63958 | 1.78829 | 1207.70991 | 1.79288 | 1161.76784
1.84848 | 1244.35902 | 1.41504 | 1150.57468 | 1.34851 | 1189.93998 | 1.80037 | 1131.37245 | 1.79018 | 1212.71908 | 1.7948 | 1159.60181
1.84965 | 1244.61114 | 1.41513 | 1148.80562 | 1.34943 | 1189.02206 | 1.80145 | 1128.71587 | 1.79269 | 1215.90257 | 1.79605 | 1160.27772
1.85172 | 1242.55478 | 1.41536 | 1147.76731 | 1.35035 | 1187.99627 | 1.80365 | 1131.16026 | 1.79514 | 1214.68902 | 1.79833 | 1163.65969
1.85302 | 1243.13235 | 1.41598 | 1143.18848 | 1.35196 | 1189.29744 | 1.80568 | 1131.74677 | 1.79679 | 1209.44738 | 1.80015 | 1167.75393
1.85548 | 1247.74277 | 1.41681 | 1142.82787 | 1.35299 | 1189.21757 | 1.80769 | 1126.72865 | 1.79823 | 1209.23817 | 1.8021 | 1166.45515
1.85747 | 1247.68853 | 1.41784 | 1141.66617 | 1.35393 | 1190.61828 | 1.80875 | 1126.24347 | 1.80009 | 1206.66444 | 1.80446 | 1165.86387
1.85939 | 1245.30911 | 1.41887 | 1141.27874 | 1.35581 | 1190.57596 | 1.81103 | 1130.01108 | 1.8018 | 1208.70709 | 1.8055 | 1163.56015
1.86135 | 1243.23726 | 1.42081 | 1147.63916 | 1.35661 | 1190.73093 | 1.81343 | 1127.04396 | 1.80331 | 1209.78236 | 1.80796 | 1164.59548
1.86267 | 1242.06543 | 1.42158 | 1147.35186 | 1.35803 | 1192.7557 | 1.81534 | 1135.87081 | 1.8055 | 1208.14681 | 1.80933 | 1165.49909
1.86492 | 1242.0553 | 1.42222 | 1141.23046 | 1.3591 | 1190.19747 | 1.8176 | 1130.9123 | 1.8072 | 1210.16502 | 1.81153 | 1167.69195
1.86623 | 1243.38329 | 1.42321 | 1137.13086 | 1.3602 | 1188.8957 | 1.81924 | 1124.27115 | 1.80969 | 1210.13284 | 1.81338 | 1168.53178
1.86865 | 1247.56098 | 1.42469 | 1136.41858 | 1.36155 | 1187.34181 | 1.82086 | 1124.36175 | 1.81107 | 1210.90829 | 1.81519 | 1168.86258
1.87067 | 1247.95616 | 1.42507 | 1135.5114 | 1.36251 | 1188.03799 | 1.82227 | 1125.28861 | 1.81293 | 1206.69365 | 1.81754 | 1164.54422
1.87291 | 1246.85943 | 1.42606 | 1134.34911 | 1.36368 | 1189.40234 | 1.82446 | 1128.26765 | 1.81427 | 1206.83372 | 1.81899 | 1165.59029
1.8748 | 1243.67177 | 1.42729 | 1132.93648 | 1.36559 | 1191.97845 | 1.82706 | 1129.66001 | 1.81585 | 1204.40662 | 1.82111 | 1161.46863
1.87645 | 1242.21385 | 1.42806 | 1130.70726 | 1.36661 | 1192.50238 | 1.82872 | 1130.01049 | 1.81781 | 1209.65064 | 1.82222 | 1162.07659
1.87813 | 1243.02268 | 1.4291 | 1129.98188 | 1.36809 | 1188.44867 | 1.83015 | 1125.66531 | 1.81973 | 1209.42116 | 1.82435 | 1161.99255
1.88059 | 1245.00871 | 1.42977 | 1130.23698 | 1.36908 | 1188.58695 | 1.83285 | 1127.18344 | 1.82168 | 1206.83432 | 1.82545 | 1164.44647
1.88188 | 1244.84062 | 1.43074 | 1129.76491 | 1.36992 | 1186.5747 | 1.83377 | 1123.2698 | 1.823 | 1205.22261 | 1.82827 | 1169.16418
1.88402 | 1246.48631 | 1.43149 | 1126.78051 | 1.37111 | 1187.1165 | 1.83614 | 1122.79117 | 1.82534 | 1207.65507 | 1.83068 | 1168.65993
1.88617 | 1243.40892 | 1.43248 | 1125.54669 | 1.37228 | 1186.83398 | 1.83725 | 1120.61262 | 1.82663 | 1209.42116 | 1.83252 | 1169.15047
1.88777 | 1239.78078 | 1.43326 | 1124.26579 | 1.37357 | 1189.10849 | 1.83997 | 1128.46613 | 1.82924 | 1210.23297 | 1.83437 | 1165.46154
1.89012 | 1240.18908 | 1.43409 | 1123.83306 | 1.37529 | 1189.70811 | 1.84184 | 1127.2049 | 1.83116 | 1207.16989 | 1.83646 | 1167.19067
1.89102 | 1239.59601 | 1.43461 | 1124.35758 | 1.37608 | 1187.19816 | 1.84373 | 1126.95396 | 1.83259 | 1207.00777 | 1.83763 | 1161.18312
1.89392 | 1243.21938 | 1.43557 | 1124.93217 | 1.37687 | 1185.42135 | 1.84611 | 1124.94826 | 1.8344 | 1204.70285 | 1.83925 | 1163.18822
1.89526 | 1242.77055 | 1.43757 | 1126.80554 | 1.37852 | 1186.24628 | 1.84881 | 1132.68673 | 1.83583 | 1207.81898 | 1.84112 | 1164.60025
1.897 | 1243.44289 | 1.43792 | 1119.96531 | 1.37923 | 1184.18872 | 1.85002 | 1123.99936 | 1.83824 | 1205.48606 | 1.84338 | 1164.16454
1.89883 | 1241.01579 | 1.43863 | 1117.79153 | 1.38088 | 1186.6802 | 1.85261 | 1124.11439 | 1.83938 | 1208.42397 | 1.84495 | 1167.59717
1.90063 | 1240.74042 | 1.43953 | 1115.57841 | 1.38183 | 1183.5444 | 1.85382 | 1123.58689 | 1.84108 | 1205.05214 | 1.8471 | 1162.78648
1.90237 | 1240.21947 | 1.44067 | 1112.95044 | 1.38293 | 1184.83186 | 1.85533 | 1122.4854 | 1.84277 | 1206.85101 | 1.84842 | 1162.77277
1.90404 | 1237.70714 | 1.44147 | 1113.55484 | 1.38392 | 1182.14667 | 1.85694 | 1119.33589 | 1.84517 | 1207.71766 | 1.85029 | 1163.11729
1.90581 | 1236.34577 | 1.44266 | 1115.25297 | 1.385 | 1182.27839 | 1.8595 | 1120.87905 | 1.84715 | 1210.59358 | 1.85214 | 1162.6929
1.90742 | 1238.81936 | 1.4442 | 1116.06061 | 1.38617 | 1184.97133 | 1.86118 | 1123.78776 | 1.84931 | 1212.12244 | 1.85399 | 1163.48505
1.90933 | 1240.14318 | 1.44471 | 1112.16366 | 1.38779 | 1184.50046 | 1.86318 | 1121.38033 | 1.85148 | 1209.13386 | 1.85665 | 1166.08441
1.9114 | 1241.77694 | 1.44572 | 1108.94084 | 1.38851 | 1183.59864 | 1.86562 | 1123.74485 | 1.8526 | 1204.32436 | 1.8583 | 1166.17739
1.91388 | 1242.63287 | 1.44706 | 1108.26969 | 1.38964 | 1183.41506 | 1.86758 | 1125.55027 | 1.85418 | 1204.15151 | 1.8599 | 1162.30667
1.91644 | 1241.18567 | 1.44758 | 1104.50029 | 1.39142 | 1185.77123 | 1.86995 | 1128.25811 | 1.85571 | 1203.40824 | 1.86121 | 1160.0405
1.91776 | 1241.18209 | 1.44845 | 1107.09369 | 1.392 | 1184.64947 | 1.87231 | 1125.7416 | 1.85789 | 1205.13082 | 1.86323 | 1163.56015
1.91978 | 1237.76972 | 1.44987 | 1106.28486 | 1.39417 | 1184.62265 | 1.87331 | 1117.79392 | 1.8591 | 1206.54643 | 1.86487 | 1162.91344
1.9205 | 1235.70979 | 1.45076 | 1108.77931 | 1.39482 | 1181.91242 | 1.87555 | 1116.74368 | 1.86176 | 1209.9117 | 1.86631 | 1163.50174
1.92234 | 1235.83794 | 1.45167 | 1104.53308 | 1.39552 | 1180.58503 | 1.87637 | 1114.50493 | 1.86422 | 1212.16893 | 1.86903 | 1162.5731
1.92437 | 1238.74366 | 1.45279 | 1101.99511 | 1.39647 | 1178.61807 | 1.87871 | 1119.60113 | 1.86571 | 1206.93803 | 1.87033 | 1164.36362
1.92656 | 1241.29057 | 1.45385 | 1100.62242 | 1.39723 | 1178.85649 | 1.8799 | 1115.47351 | 1.86729 | 1207.57163 | 1.87246 | 1161.85308
1.92959 | 1243.55733 | 1.45386 | 1099.98345 | 1.39879 | 1182.58834 | 1.88226 | 1120.87905 | 1.86911 | 1203.25863 | 1.87351 | 1160.26521
1.931 | 1243.07811 | 1.45427 | 1097.58914 | 1.40084 | 1186.94663 | 1.88499 | 1120.27407 | 1.87105 | 1200.11449 | 1.87538 | 1159.3914
1.93297 | 1240.23616 | 1.45528 | 1094.02061 | 1.40185 | 1185.78374 | 1.88643 | 1119.63987 | 1.87193 | 1199.65076 | 1.87689 | 1161.56697
1.93458 | 1237.97357 | 1.45616 | 1093.92881 | 1.40371 | 1185.6848 | 1.88805 | 1115.12959 | 1.87373 | 1200.36185 | 1.87873 | 1160.91549
1.93625 | 1238.33716 | 1.45677 | 1092.45479 | 1.40451 | 1183.78401 | 1.88963 | 1117.10429 | 1.87544 | 1206.68173 | 1.88012 | 1160.80999
1.93859 | 1238.63518 | 1.458 | 1092.73791 | 1.4051 | 1179.04007 | 1.89204 | 1123.45576 | 1.87773 | 1205.99151 | 1.88256 | 1164.37972
1.93991 | 1237.9545 | 1.45887 | 1090.25419 | 1.40681 | 1178.2819 | 1.89379 | 1118.52229 | 1.87899 | 1203.11022 | 1.88448 | 1167.17637
1.94256 | 1240.40723 | 1.46001 | 1085.16157 | 1.40771 | 1177.06358 | 1.89543 | 1115.20886 | 1.88114 | 1204.83279 | 1.88671 | 1167.86361
1.94427 | 1238.66975 | 1.46043 | 1082.88646 | 1.40843 | 1179.22068 | 1.89753 | 1115.32331 | 1.88353 | 1207.49056 | 1.88869 | 1162.14216
1.94592 | 1238.33179 | 1.46113 | 1082.36492 | 1.40992 | 1180.08435 | 1.89909 | 1117.38861 | 1.88488 | 1208.79412 | 1.88968 | 1158.38766
1.94769 | 1236.06324 | 1.46183 | 1081.40647 | 1.41111 | 1181.42843 | 1.90114 | 1114.46738 | 1.88728 | 1202.82173 | 1.89133 | 1159.75261
1.9495 | 1235.98993 | 1.46338 | 1082.75592 | 1.41205 | 1180.5439 | 1.90249 | 1113.67762 | 1.88842 | 1203.143 | 1.89273 | 1160.31826
1.95213 | 1237.31732 | 1.4639 | 1081.40349 | 1.41394 | 1178.97213 | 1.90494 | 1120.85044 | 1.89061 | 1203.85766 | 1.89481 | 1157.81367
1.95423 | 1241.19937 | 1.46492 | 1082.76248 | 1.41428 | 1177.16432 | 1.90684 | 1116.64355 | 1.89182 | 1202.19588 | 1.89629 | 1160.2211
1.95603 | 1239.84933 | 1.46631 | 1077.73721 | 1.4154 | 1180.26197 | 1.90968 | 1119.71498 | 1.8937 | 1204.94604 | 1.89852 | 1161.9854
1.95879 | 1239.56442 | 1.46689 | 1076.35796 | 1.41715 | 1181.38254 | 1.91126 | 1118.78157 | 1.89575 | 1204.28324 | 1.89979 | 1161.56459
1.95996 | 1236.96685 | 1.467 | 1074.5132 | 1.41805 | 1180.87769 | 1.91324 | 1117.39099 | 1.89711 | 1196.52689 | 1.90192 | 1163.96546
1.96137 | 1233.09672 | 1.4672 | 1073.23706 | 1.41967 | 1178.9906 | 1.91454 | 1113.48093 | 1.89846 | 1200.71113 | 1.90353 | 1162.08673
1.96327 | 1233.26719 | 1.4682 | 1071.56098 | 1.42054 | 1177.93322 | 1.91727 | 1117.60557 | 1.90039 | 1199.67461 | 1.90541 | 1163.65671
1.96509 | 1231.70733 | 1.4689 | 1070.23716 | 1.42181 | 1178.96199 | 1.91818 | 1112.53083 | 1.90184 | 1203.39751 | 1.9078 | 1159.64293
1.96638 | 1232.96678 | 1.46973 | 1071.63608 | 1.42266 | 1175.40836 | 1.92031 | 1116.92309 | 1.90391 | 1205.07658 | 1.9093 | 1163.23173
1.96871 | 1234.25066 | 1.47085 | 1072.89076 | 1.42268 | 1173.84017 | 1.92336 | 1117.9179 | 1.90625 | 1207.36539 | 1.91136 | 1162.73403
1.97106 | 1236.79936 | 1.47254 | 1073.27461 | 1.42338 | 1175.62473 | 1.92489 | 1115.05628 | 1.90818 | 1204.22721 | 1.91358 | 1167.02855
1.97278 | 1236.27961 | 1.47376 | 1069.83185 | 1.42457 | 1170.60602 | 1.92708 | 1115.70835 | 1.91007 | 1202.95227 | 1.91528 | 1164.40833
1.9748 | 1234.43842 | 1.47376 | 1064.73923 | 1.42594 | 1172.35184 | 1.92832 | 1112.54811 | 1.91164 | 1203.88806 | 1.91679 | 1163.59949
1.97669 | 1234.10225 | 1.47474 | 1062.65128 | 1.42694 | 1175.32015 | 1.93085 | 1114.68911 | 1.91337 | 1202.3294 | 1.91884 | 1164.89351
1.97833 | 1232.30636 | 1.47616 | 1059.24129 | 1.4281 | 1180.37105 | 1.93287 | 1113.08515 | 1.91556 | 1203.75991 | 1.92121 | 1164.3827
1.98028 | 1232.78499 | 1.47659 | 1058.58326 | 1.4298 | 1179.96156 | 1.93462 | 1113.52861 | 1.91742 | 1209.32639 | 1.92264 | 1162.91702
1.98178 | 1233.46865 | 1.47727 | 1059.33785 | 1.43064 | 1176.76497 | 1.93693 | 1114.58361 | 1.91996 | 1212.08251 | 1.92459 | 1162.43005
1.98433 | 1235.77833 | 1.47837 | 1058.65657 | 1.43204 | 1173.18451 | 1.93938 | 1118.17658 | 1.92223 | 1206.83134 | 1.92637 | 1161.33153
1.98622 | 1235.61382 | 1.47929 | 1058.19046 | 1.43307 | 1171.90838 | 1.94074 | 1115.79716 | 1.92305 | 1197.67725 | 1.928 | 1161.82148
1.98802 | 1235.36229 | 1.47974 | 1054.09682 | 1.43357 | 1171.53764 | 1.94344 | 1116.84024 | 1.92475 | 1199.80872 | 1.92962 | 1160.62403
1.98985 | 1232.76114 | 1.48069 | 1052.49643 | 1.43493 | 1174.47853 | 1.94599 | 1118.38937 | 1.92639 | 1199.55957 | 1.93133 | 1158.5027
1.99111 | 1226.57597 | 1.48145 | 1051.92065 | 1.4361 | 1173.72751 | 1.94726 | 1110.13651 | 1.92823 | 1200.70815 | 1.93285 | 1159.36339
1.99184 | 1225.33202 | 1.48227 | 1052.66869 | 1.43731 | 1176.60701 | 1.94849 | 1105.81517 | 1.92982 | 1201.48122 | 1.93454 | 1157.50849
1.99257 | 1225.31772 | 1.48348 | 1052.77419 | 1.43879 | 1175.58181 | 1.95037 | 1110.95548 | 1.93182 | 1203.98045 | 1.93677 | 1160.58826
1.9941 | 1224.85459 | 1.4848 | 1051.8074 | 1.44002 | 1177.3634 | 1.95217 | 1107.06806 | 1.93356 | 1202.42357 | 1.93812 | 1162.35793
1.99558 | 1227.4617 | 1.48613 | 1051.5064 | 1.4407 | 1171.9799 | 1.95346 | 1107.48529 | 1.93581 | 1201.42996 | 1.94081 | 1166.85331
1.99785 | 1230.67141 | 1.48599 | 1049.93761 | 1.44253 | 1173.96593 | 1.95576 | 1104.55096 | 1.937 | 1201.47824 | 1.94259 | 1164.55674
1.99992 | 1231.93979 | 1.48642 | 1045.40646 | 1.44322 | 1175.20332 | 1.9567 | 1104.33221 | 1.93936 | 1202.59404 | 1.94416 | 1159.99103
2.00153 | 1232.86128 | 1.48687 | 1044.29066 | 1.44459 | 1175.18127 | 1.95876 | 1109.59589 | 1.94211 | 1205.22499 | 1.94598 | 1159.22749
2.00398 | 1231.97377 | 1.48786 | 1041.74256 | 1.44603 | 1175.78685 | 1.9602 | 1104.73633 | 1.94318 | 1202.12138 | 1.94725 | 1157.7493
2.00518 | 1228.44338 | 1.48873 | 1036.04853 | 1.44717 | 1175.86017 | 1.96276 | 1106.56381 | 1.94505 | 1204.53 | 1.94883 | 1156.64482
2.00728 | 1230.70896 | 1.48945 | 1037.23645 | 1.44817 | 1173.82705 | 1.96575 | 1113.41536 | 1.94703 | 1203.70805 | 1.95073 | 1160.89582
2.0089 | 1229.85005 | 1.48977 | 1033.47003 | 1.44923 | 1175.57406 | 1.96701 | 1107.4996 | 1.94884 | 1201.12598 | 1.95326 | 1162.59634
2.0105 | 1228.45709 | 1.49108 | 1039.32023 | 1.4504 | 1172.14561 | 1.96912 | 1106.51612 | 1.95011 | 1198.17376 | 1.95508 | 1165.28511
2.01201 | 1227.06592 | 1.49257 | 1036.23986 | 1.45175 | 1172.93596 | 1.97007 | 1105.59464 | 1.95222 | 1198.87471 | 1.9571 | 1162.94026
2.01325 | 1226.843 | 1.49295 | 1035.18069 | 1.45272 | 1172.96875 | 1.97299 | 1112.55407 | 1.95401 | 1198.90332 | 1.95967 | 1161.16762
2.0146 | 1223.2393 | 1.49351 | 1031.75223 | 1.45372 | 1171.36478 | 1.97464 | 1105.16965 | 1.95548 | 1199.36585 | 1.96043 | 1160.24494
2.01687 | 1225.47865 | 1.49457 | 1029.03008 | 1.45512 | 1168.80655 | 1.97632 | 1105.70371 | 1.95706 | 1202.14462 | 1.96288 | 1160.19249
2.01849 | 1226.36616 | 1.49515 | 1027.70686 | 1.45637 | 1172.43052 | 1.97865 | 1102.0577 | 1.9592 | 1202.98862 | 1.96397 | 1161.20696
2.02012 | 1225.31831 | 1.496 | 1026.98028 | 1.45745 | 1171.84818 | 1.97987 | 1108.71494 | 1.96145 | 1198.79484 | 1.96645 | 1161.5622
2.02213 | 1228.24609 | 1.49726 | 1029.50394 | 1.45908 | 1171.1055 | 1.98294 | 1111.39297 | 1.96266 | 1196.28429 | 1.96755 | 1160.08818
2.02388 | 1228.96612 | 1.4983 | 1027.42851 | 1.45974 | 1171.51976 | 1.98488 | 1111.96339 | 1.96456 | 1195.44625 | 1.9692 | 1160.79807
2.02552 | 1228.74856 | 1.49919 | 1027.39573 | 1.46073 | 1171.55552 | 1.98692 | 1109.09164 | 1.96561 | 1194.34178 | 1.97087 | 1159.45041
2.02779 | 1229.43938 | 1.49958 | 1023.42427 | 1.46228 | 1172.32263 | 1.98909 | 1109.25496 | 1.96801 | 1199.40877 | 1.97302 | 1159.47425
2.03013 | 1233.19566 | 1.49999 | 1020.95127 | 1.46347 | 1172.79291 | 1.99144 | 1104.69043 | 1.96923 | 1197.88349 | 1.97446 | 1159.62267
2.03287 | 1232.47445 | 1.50035 | 1017.08472 | 1.46566 | 1174.28064 | 1.99262 | 1100.47281 | 1.971 | 1199.61739 | 1.97668 | 1161.30829
2.03384 | 1228.34682 | 1.50149 | 1013.86189 | 1.4663 | 1171.83626 | 1.99437 | 1100.2028 | 1.97376 | 1203.99773 | 1.97934 | 1164.30879
2.03621 | 1227.72753 | 1.50225 | 1013.46731 | 1.46769 | 1170.66324 | 1.99536 | 1098.77467 | 1.97555 | 1201.81143 | 1.98084 | 1162.46998
2.03725 | 1226.49133 | 1.50245 | 1009.40108 | 1.4689 | 1168.72251 | 1.99532 | 1097.69523 | 1.9777 | 1199.2383 | 1.98289 | 1163.70976
2.03902 | 1225.57282 | 1.50342 | 1014.36377 | 1.46926 | 1166.23282 | 1.99781 | 1109.15065 | 1.97842 | 1197.30234 | 1.98542 | 1161.10682
2.04243 | 1230.89612 | 1.50508 | 1014.73808 | 1.47044 | 1166.96894 | 1.99986 | 1101.12369 | 1.98076 | 1195.61434 | 1.98626 | 1159.90937
2.04344 | 1230.53551 | 1.50565 | 1011.94978 | 1.47198 | 1168.09189 | 2.00217 | 1108.6601 | 1.98192 | 1195.91236 | 1.98856 | 1159.08325
2.04604 | 1231.14467 | 1.50651 | 1008.22389 | 1.47258 | 1168.9657 | 2.00514 | 1109.46119 | 1.98348 | 1198.67206 | 1.98947 | 1156.98576
2.04816 | 1229.64382 | 1.5073 | 1007.42638 | 1.47435 | 1172.69218 | 2.00646 | 1104.71964 | 1.98558 | 1200.23012 | 1.99138 | 1156.528
2.04956 | 1226.79472 | 1.50798 | 1004.27389 | 1.47537 | 1173.25902 | 2.00816 | 1099.0119 | 1.98792 | 1201.52414 | 1.99247 | 1155.27928
2.0508 | 1222.62537 | 1.50863 | 1002.87437 | 1.47694 | 1170.98987 | 2.01014 | 1101.99392 | 1.99071 | 1205.54924 | 1.99466 | 1159.98387
2.05248 | 1223.06943 | 1.5092 | 999.54009 | 1.47835 | 1166.7645 | 2.01146 | 1099.6449 | 1.99211 | 1199.71335 | 1.99665 | 1162.07838
2.05486 | 1225.68965 | 1.50976 | 999.39167 | 1.47885 | 1165.80844 | 2.01386 | 1101.37224 | 1.99409 | 1198.71259 | 1.99879 | 1160.45356
2.05703 | 1229.79701 | 1.50989 | 997.35677 | 1.4801 | 1167.81175 | 2.01591 | 1103.51026 | 1.99552 | 1197.6546 | 1.99988 | 1155.0504
2.05902 | 1229.54011 | 1.51118 | 994.76337 | 1.48177 | 1169.26849 | 2.01819 | 1103.79934 | 1.99711 | 1195.96004 | 2.00187 | 1155.43187
2.06111 | 1227.17917 | 1.51184 | 995.78559 | 1.48312 | 1171.95249 | 2.0207 | 1101.11296 | 1.99912 | 1196.27178 | 2.003 | 1156.18289
2.06247 | 1225.73316 | 1.5124 | 993.75367 | 1.48482 | 1171.82255 | 2.02157 | 1099.36059 | 2.00055 | 1193.96865 | 2.00523 | 1153.84817
2.06426 | 1224.8826 | 1.51303 | 993.0557 | 1.48551 | 1167.60612 | 2.02382 | 1098.79255 | 2.00212 | 1194.51463 | 2.00626 | 1157.17232
2.06633 | 1224.55835 | 1.51423 | 988.56807 | 1.48661 | 1167.45293 | 2.02584 | 1100.35121 | 2.0038 | 1196.55609 | 2.00828 | 1160.47919
2.06836 | 1223.99151 | 1.51528 | 988.5633 | 1.48753 | 1166.31866 | 2.02759 | 1097.41986 | 2.00649 | 1198.91286 | 2.01118 | 1160.91073
2.06962 | 1225.67594 | 1.51566 | 989.45677 | 1.48875 | 1168.1062 | 2.02931 | 1095.3629 | 2.00768 | 1198.20476 | 2.01267 | 1160.74681
2.07182 | 1226.0592 | 1.51658 | 988.67476 | 1.48984 | 1165.61651 | 2.03114 | 1099.27297 | 2.00974 | 1199.78249 | 2.015 | 1159.7532
2.07392 | 1225.81363 | 1.51795 | 986.96113 | 1.49153 | 1168.57767 | 2.03326 | 1095.81888 | 2.01122 | 1194.51821 | 2.01574 | 1156.20077
2.07542 | 1226.56286 | 1.51862 | 982.75483 | 1.49252 | 1166.97848 | 2.03525 | 1101.82464 | 2.01325 | 1194.85378 | 2.0181 | 1155.18451
2.07737 | 1224.81763 | 1.51884 | 976.50647 | 1.49413 | 1167.16921 | 2.03688 | 1098.97673 | 2.01531 | 1198.10939 | 2.019 | 1154.60336
2.07922 | 1226.10152 | 1.51932 | 975.40617 | 1.49484 | 1165.69698 | 2.03803 | 1090.90328 | 2.01697 | 1197.51573 | 2.02074 | 1156.34739
2.08145 | 1222.88704 | 1.5192 | 974.64323 | 1.49579 | 1166.2823 | 2.03999 | 1091.32469 | 2.0196 | 1195.99879 | 2.02285 | 1161.46505
2.08285 | 1226.50146 | 1.51983 | 972.95642 | 1.49774 | 1164.73734 | 2.04107 | 1091.19773 | 2.02043 | 1192.47019 | 2.02507 | 1159.99639
2.08521 | 1227.87237 | 1.52057 | 971.36557 | 1.49826 | 1163.89334 | 2.04374 | 1096.9466 | 2.02185 | 1192.86954 | 2.02761 | 1161.04066
2.08794 | 1226.02403 | 1.5216 | 974.62952 | 1.49941 | 1164.88516 | 2.04578 | 1093.08481 | 2.02351 | 1193.55023 | 2.02873 | 1158.03063
2.08887 | 1225.17765 | 1.52246 | 974.31362 | 1.50099 | 1169.30783 | 2.04728 | 1094.07783 | 2.02618 | 1197.11816 | 2.03112 | 1158.85556
2.09062 | 1224.00641 | 1.5238 | 972.70846 | 1.5024 | 1167.83082 | 2.04977 | 1099.56682 | 2.0273 | 1194.50808 | 2.03255 | 1158.71131
2.09281 | 1223.28222 | 1.52466 | 968.26971 | 1.50371 | 1163.83374 | 2.05132 | 1093.63735 | 2.02963 | 1200.44947 | 2.03399 | 1156.74317
2.09459 | 1222.20814 | 1.52507 | 964.85317 | 1.50457 | 1163.79976 | 2.05319 | 1096.16578 | 2.03267 | 1201.32029 | 2.03581 | 1155.12252
2.09615 | 1223.13201 | 1.52571 | 963.24027 | 1.50548 | 1160.78973 | 2.05594 | 1095.81172 | 2.03346 | 1194.30423 | 2.03774 | 1153.38504
2.09888 | 1228.66273 | 1.52615 | 959.24914 | 1.50704 | 1163.47492 | 2.05748 | 1095.7402 | 2.03569 | 1194.63325 | 2.03924 | 1155.29299
2.10156 | 1230.16417 | 1.52734 | 958.63283 | 1.50786 | 1161.59022 | 2.05975 | 1097.55576 | 2.03651 | 1190.17601 | 2.04088 | 1156.39687
2.10352 | 1226.81677 | 1.52814 | 956.2856 | 1.50894 | 1163.94639 | 2.06207 | 1099.33376 | 2.03895 | 1194.04197 | 2.04297 | 1156.55482
2.10516 | 1223.45507 | 1.52882 | 958.57084 | 1.51099 | 1168.06388 | 2.06384 | 1096.24028 | 2.04038 | 1193.36188 | 2.04487 | 1157.75764
2.10734 | 1220.71564 | 1.5295 | 957.25179 | 1.51199 | 1167.80221 | 2.06588 | 1091.44807 | 2.04242 | 1194.57483 | 2.04621 | 1156.29494
2.10846 | 1222.6361 | 1.5308 | 954.75197 | 1.51287 | 1161.91983 | 2.06687 | 1091.90226 | 2.04503 | 1199.8868 | 2.04812 | 1158.76257
2.1106 | 1220.17503 | 1.53136 | 950.06704 | 1.51374 | 1158.04672 | 2.06939 | 1094.42115 | 2.04605 | 1194.16654 | 2.05069 | 1162.70125
2.11181 | 1218.47391 | 1.53147 | 948.73011 | 1.51492 | 1159.28113 | 2.07086 | 1091.11726 | 2.04795 | 1196.05482 | 2.05343 | 1162.1815
2.11417 | 1222.57352 | 1.53161 | 947.1482 | 1.51631 | 1160.44343 | 2.07296 | 1091.55715 | 2.04988 | 1198.27688 | 2.05433 | 1157.81009
2.11636 | 1226.36259 | 1.53246 | 947.86465 | 1.5174 | 1157.64081 | 2.07585 | 1097.11528 | 2.05211 | 1190.44721 | 2.05589 | 1154.2666
2.11896 | 1225.73256 | 1.53295 | 946.52891 | 1.51849 | 1162.88066 | 2.07847 | 1097.97716 | 2.0529 | 1191.75673 | 2.05749 | 1155.00867
2.12051 | 1222.73207 | 1.53376 | 946.73574 | 1.52004 | 1162.13679 | 2.08072 | 1099.45416 | 2.05547 | 1192.6949 | 2.05981 | 1157.43518
2.12173 | 1219.01989 | 1.53474 | 944.80813 | 1.52112 | 1163.8099 | 2.08254 | 1092.05246 | 2.05615 | 1191.85865 | 2.06089 | 1154.74343
2.12401 | 1221.58229 | 1.53534 | 941.88988 | 1.52272 | 1162.24587 | 2.0847 | 1092.55075 | 2.05868 | 1194.83054 | 2.06333 | 1156.91364
2.12573 | 1218.29867 | 1.53617 | 940.62209 | 1.52373 | 1160.12752 | 2.08605 | 1090.16418 | 2.06051 | 1193.63129 | 2.06556 | 1161.0955
2.12712 | 1216.9379 | 1.53718 | 939.23688 | 1.52436 | 1157.31478 | 2.08773 | 1091.86411 | 2.06249 | 1195.91594 | 2.06732 | 1161.08
2.12871 | 1217.30804 | 1.53794 | 934.38685 | 1.52525 | 1157.72605 | 2.08876 | 1083.96053 | 2.06506 | 1195.44268 | 2.06979 | 1158.9402
2.13023 | 1216.51769 | 1.53866 | 935.30774 | 1.52641 | 1158.43713 | 2.09183 | 1089.34581 | 2.06715 | 1196.40648 | 2.07096 | 1155.44379
2.13275 | 1217.87429 | 1.53926 | 934.50308 | 1.52766 | 1158.87702 | 2.09345 | 1092.08584 | 2.06833 | 1190.50682 | 2.07222 | 1153.43273
2.13417 | 1217.79025 | 1.5409 | 931.18012 | 1.52876 | 1157.07099 | 2.09563 | 1092.82553 | 2.07079 | 1194.56768 | 2.07332 | 1152.36819
2.13628 | 1217.51428 | 1.54115 | 930.64249 | 1.53018 | 1159.4981 | 2.09761 | 1087.31151 | 2.07186 | 1192.42072 | 2.07542 | 1153.08285
2.1376 | 1217.54706 | 1.54152 | 927.38509 | 1.53114 | 1160.39157 | 2.09959 | 1092.17942 | 2.07388 | 1193.10558 | 2.07703 | 1154.78992
2.13971 | 1216.81452 | 1.54181 | 923.33257 | 1.53258 | 1160.65443 | 2.10142 | 1088.31227 | 2.07535 | 1192.6502 | 2.07952 | 1155.99811
2.14127 | 1218.71233 | 1.54202 | 921.44787 | 1.53358 | 1155.51949 | 2.10398 | 1086.8299 | 2.07774 | 1193.4948 | 2.0807 | 1156.44872
2.14343 | 1220.36219 | 1.54294 | 921.39125 | 1.53405 | 1156.27706 | 2.1053 | 1087.28111 | 2.07914 | 1192.86239 | 2.08281 | 1156.56435
2.14609 | 1221.96794 | 1.54373 | 918.13803 | 1.53571 | 1157.1914 | 2.10774 | 1088.92858 | 2.0812 | 1189.26167 | 2.08424 | 1153.39994
2.14807 | 1221.1442 | 1.54439 | 918.22147 | 1.53684 | 1158.9551 | 2.10875 | 1085.85238 | 2.08288 | 1193.55559 | 2.08574 | 1152.62389
2.1498 | 1220.38007 | 1.54491 | 921.48125 | 1.53806 | 1159.60479 | 2.11048 | 1082.87215 | 2.08481 | 1194.99624 | 2.08747 | 1153.49948
2.15212 | 1218.49 | 1.54631 | 922.46592 | 1.53963 | 1160.94291 | 2.11186 | 1080.29425 | 2.08666 | 1193.54367 | 2.08927 | 1153.73015
2.15334 | 1217.46659 | 1.54711 | 919.649 | 1.54072 | 1159.86288 | 2.11392 | 1085.5943 | 2.08826 | 1189.88872 | 2.09087 | 1154.32322
2.15535 | 1218.92095 | 1.54761 | 913.13422 | 1.54176 | 1155.88248 | 2.11541 | 1083.93013 | 2.09061 | 1188.10773 | 2.09284 | 1154.33753
2.15824 | 1221.01426 | 1.54825 | 909.48999 | 1.54315 | 1155.18987 | 2.11789 | 1087.97312 | 2.09183 | 1190.06693 | 2.09557 | 1156.91304
2.16036 | 1222.24987 | 1.54863 | 907.72688 | 1.54409 | 1157.47809 | 2.1193 | 1083.44674 | 2.09407 | 1189.68964 | 2.09665 | 1157.08232
2.16229 | 1218.51087 | 1.54943 | 906.09908 | 1.54537 | 1159.82652 | 2.12137 | 1084.05173 | 2.09521 | 1190.43589 | 2.09849 | 1156.29852
2.16368 | 1216.8932 | 1.55051 | 904.19173 | 1.54673 | 1158.67794 | 2.12433 | 1089.36429 | 2.0974 | 1192.97326 | 2.10021 | 1154.95801
2.16551 | 1213.54699 | 1.55114 | 907.92418 | 1.54751 | 1159.5273 | 2.12628 | 1089.79166 | 2.09976 | 1194.89074 | 2.10239 | 1157.34398
2.16703 | 1215.19029 | 1.55192 | 906.49724 | 1.5496 | 1157.52816 | 2.12828 | 1085.97517 | 2.10133 | 1193.39764 | 2.10441 | 1155.62677
2.16884 | 1218.54603 | 1.55371 | 903.0658 | 1.55037 | 1157.27901 | 2.13044 | 1081.98464 | 2.10354 | 1191.71619 | 2.10616 | 1155.88307
2.17183 | 1220.53027 | 1.55392 | 898.81361 | 1.55135 | 1154.03652 | 2.13248 | 1087.9153 | 2.10496 | 1189.42916 | 2.10866 | 1155.87473
2.17335 | 1219.71846 | 1.554 | 898.80705 | 1.55221 | 1151.26252 | 2.134 | 1080.73294 | 2.10693 | 1185.80818 | 2.10937 | 1153.26464
2.17552 | 1218.68551 | 1.55415 | 895.90967 | 1.55243 | 1150.3154 | 2.13709 | 1086.74109 | 2.1078 | 1185.20439 | 2.11087 | 1152.59826
2.17762 | 1215.41917 | 1.55463 | 894.60433 | 1.55311 | 1151.87645 | 2.13841 | 1087.35502 | 2.10967 | 1184.19111 | 2.11257 | 1152.42124
2.17901 | 1217.22341 | 1.55558 | 896.02172 | 1.55432 | 1155.19524 | 2.13978 | 1083.77695 | 2.11131 | 1188.07256 | 2.11521 | 1151.43716
2.18095 | 1215.7917 | 1.55626 | 891.67058 | 1.55614 | 1159.18696 | 2.14287 | 1087.69178 | 2.11265 | 1187.63685 | 2.116 | 1150.10977
2.18304 | 1216.34662 | 1.55718 | 889.91821 | 1.55732 | 1161.47161 | 2.14399 | 1081.66516 | 2.11474 | 1189.99898 | 2.11846 | 1156.30686
2.18483 | 1214.05244 | 1.55779 | 889.95695 | 1.55907 | 1158.76555 | 2.14609 | 1079.74172 | 2.11679 | 1190.77086 | 2.12091 | 1158.08964
2.18634 | 1215.05201 | 1.55842 | 891.56687 | 1.55979 | 1156.03089 | 2.14773 | 1081.75278 | 2.11921 | 1193.45069 | 2.12243 | 1157.21941
2.18825 | 1213.96005 | 1.5594 | 888.95619 | 1.56085 | 1153.96857 | 2.15033 | 1082.93712 | 2.12042 | 1189.9811 | 2.12438 | 1156.80158
2.19065 | 1213.48798 | 1.55963 | 885.46276 | 1.56257 | 1152.69125 | 2.15185 | 1079.87702 | 2.12301 | 1189.25571 | 2.1259 | 1151.11649
2.19186 | 1212.8365 | 1.56015 | 883.03924 | 1.56314 | 1156.44395 | 2.15407 | 1083.99153 | 2.12399 | 1186.36131 | 2.12796 | 1152.27997
2.19325 | 1212.82816 | 1.56091 | 881.35004 | 1.56472 | 1156.21865 | 2.15657 | 1081.5227 | 2.12606 | 1189.39936 | 2.12921 | 1151.61479
2.19521 | 1212.79299 | 1.56155 | 881.51872 | 1.5664 | 1154.46329 | 2.15876 | 1081.27058 | 2.12767 | 1186.77258 | 2.1312 | 1150.37382
2.19755 | 1214.90359 | 1.56337 | 882.17914 | 1.56696 | 1154.44422 | 2.16025 | 1079.84483 | 2.12971 | 1187.87706 | 2.13301 | 1155.70545
2.19888 | 1214.27655 | 1.5638 | 882.44557 | 1.569 | 1156.06964 | 2.16169 | 1074.56803 | 2.13142 | 1185.71401 | 2.13517 | 1158.46753
2.20109 | 1213.18281 | 1.56436 | 878.41809 | 1.56959 | 1152.76217 | 2.16159 | 1075.45614 | 2.13317 | 1187.76381 | 2.13698 | 1155.2006
2.20313 | 1213.29665 | 1.56521 | 874.41921 | 1.57031 | 1150.39706 | 2.16338 | 1076.2769 | 2.13497 | 1187.13915 | 2.13875 | 1154.03414
2.20477 | 1213.49931 | 1.56548 | 874.16768 | 1.57207 | 1150.8733 | 2.16529 | 1078.04596 | 2.13658 | 1183.02524 | 2.14066 | 1151.18921
2.20669 | 1212.94558 | 1.5657 | 872.06125 | 1.57273 | 1152.10176 | 2.16722 | 1077.41177 | 2.13866 | 1187.85858 | 2.14188 | 1151.5677
2.20795 | 1211.92694 | 1.56684 | 870.69213 | 1.5739 | 1153.94473 | 2.16975 | 1079.24342 | 2.14032 | 1188.34019 | 2.14426 | 1151.50273
2.21038 | 1211.42566 | 1.56725 | 871.89019 | 1.57566 | 1155.75135 | 2.17165 | 1079.38111 | 2.14242 | 1187.57904 | 2.14526 | 1149.70624
2.2114 | 1210.63828 | 1.56816 | 871.75727 | 1.57668 | 1156.60369 | 2.17354 | 1078.14252 | 2.14402 | 1186.59019 | 2.1473 | 1149.3361
2.21396 | 1211.86137 | 1.56948 | 873.12639 | 1.57794 | 1153.47266 | 2.17592 | 1077.75986 | 2.146 | 1187.34658 | 2.14857 | 1151.84367
2.21536 | 1213.59527 | 1.57022 | 870.84234 | 1.57881 | 1152.71389 | 2.17736 | 1075.65701 | 2.1483 | 1187.0569 | 2.15023 | 1151.38829
2.21771 | 1215.30533 | 1.57062 | 864.33768 | 1.57992 | 1152.05288 | 2.17893 | 1074.96798 | 2.14979 | 1187.45744 | 2.15213 | 1154.27077
2.21955 | 1213.07254 | 1.57054 | 862.89227 | 1.58171 | 1150.17056 | 2.1809 | 1075.59085 | 2.15155 | 1186.23197 | 2.15412 | 1154.11639
2.22114 | 1210.85882 | 1.57125 | 861.62269 | 1.58231 | 1149.79565 | 2.18315 | 1076.79367 | 2.15388 | 1191.203 | 2.15633 | 1151.1302
2.2236 | 1212.4598 | 1.57214 | 859.02512 | 1.58314 | 1150.18964 | 2.18484 | 1071.92159 | 2.15571 | 1189.51619 | 2.15744 | 1149.5465
2.22461 | 1208.97293 | 1.57282 | 860.1886 | 1.58527 | 1154.53839 | 2.18609 | 1070.714 | 2.15842 | 1189.26764 | 2.15909 | 1148.64588
2.22682 | 1209.47897 | 1.57422 | 862.56444 | 1.58669 | 1154.03771 | 2.18879 | 1069.68582 | 2.15984 | 1188.61258 | 2.16059 | 1148.70727
2.2292 | 1213.18936 | 1.57483 | 861.9976 | 1.58771 | 1151.47054 | 2.19001 | 1074.98348 | 2.16199 | 1184.84676 | 2.16247 | 1153.32305
2.2308 | 1214.44345 | 1.57651 | 861.25791 | 1.58873 | 1149.11735 | 2.19179 | 1074.39637 | 2.16263 | 1180.4229 | 2.16416 | 1151.05033
2.23336 | 1215.33692 | 1.57674 | 854.81942 | 1.58956 | 1149.23716 | 2.19503 | 1076.39492 | 2.16455 | 1184.16548 | 2.16667 | 1152.36044
2.23466 | 1213.26685 | 1.57711 | 853.84667 | 1.59078 | 1150.15507 | 2.19611 | 1073.69959 | 2.16605 | 1182.77073 | 2.16765 | 1151.21961
2.23683 | 1210.88266 | 1.57778 | 851.38381 | 1.59217 | 1155.21431 | 2.19842 | 1073.28832 | 2.16843 | 1185.10902 | 2.16989 | 1151.76141
2.23861 | 1210.55901 | 1.5794 | 850.55292 | 1.5944 | 1154.23441 | 2.19945 | 1068.35961 | 2.17046 | 1187.99329 | 2.17161 | 1152.9547
2.24016 | 1209.26201 | 1.57981 | 849.6964 | 1.59555 | 1152.12798 | 2.20164 | 1070.39511 | 2.17221 | 1185.51075 | 2.17384 | 1153.24736
2.24205 | 1208.45854 | 1.57984 | 848.1586 | 1.59625 | 1149.39332 | 2.20349 | 1071.11096 | 2.17479 | 1186.19919 | 2.17568 | 1153.82791
2.24368 | 1207.11446 | 1.58003 | 848.24502 | 1.59774 | 1147.74048 | 2.20459 | 1066.82003 | 2.17565 | 1182.43694 | 2.17802 | 1156.65495
2.2455 | 1209.80024 | 1.58079 | 847.92554 | 1.59844 | 1148.04626 | 2.20719 | 1069.39137 | 2.17752 | 1183.38525 | 2.17974 | 1150.97761
2.24709 | 1210.02793 | 1.58151 | 848.30999 | 1.59925 | 1147.01867 | 2.20832 | 1062.77943 | 2.17888 | 1180.30608 | 2.18079 | 1149.25385
2.24957 | 1211.20751 | 1.58309 | 843.67037 | 1.60109 | 1149.32537 | 2.21057 | 1068.24398 | 2.18104 | 1180.94742 | 2.18298 | 1149.21868
2.25108 | 1208.4645 | 1.58315 | 843.6662 | 1.60217 | 1151.82936 | 2.21382 | 1077.93272 | 2.18223 | 1181.67162 | 2.18388 | 1149.22583
2.25326 | 1211.6611 | 1.58374 | 841.11631 | 1.6037 | 1152.39561 | 2.21516 | 1069.28647 | 2.18461 | 1182.02686 | 2.18616 | 1150.21467
2.25525 | 1208.74703 | 1.584 | 838.98187 | 1.60467 | 1150.99669 | 2.21735 | 1070.32001 | 2.18633 | 1182.83987 | 2.1882 | 1152.04573
2.25679 | 1209.29658 | 1.58473 | 836.00938 | 1.60559 | 1148.06116 | 2.21869 | 1066.45405 | 2.18806 | 1185.05895 | 2.19029 | 1155.49862
2.25876 | 1208.5551 | 1.58548 | 837.83686 | 1.60768 | 1147.68982 | 2.2212 | 1070.09351 | 2.19009 | 1185.57334 | 2.19262 | 1152.24063
2.26092 | 1210.55245 | 1.58668 | 839.92541 | 1.60806 | 1147.34709 | 2.22226 | 1066.17272 | 2.19176 | 1182.31535 | 2.19382 | 1151.63386
2.26287 | 1207.9227 | 1.58752 | 837.8619 | 1.60898 | 1147.08483 | 2.22441 | 1066.84864 | 2.1943 | 1181.27346 | 2.19568 | 1148.6268
2.26433 | 1205.20651 | 1.58829 | 833.64666 | 1.61086 | 1147.67969 | 2.22704 | 1068.12358 | 2.19521 | 1180.06825 | 2.19691 | 1148.30792
2.26578 | 1205.05869 | 1.58951 | 831.57778 | 1.61168 | 1149.85347 | 2.22858 | 1071.24925 | 2.19757 | 1185.96971 | 2.19918 | 1149.17397
2.26775 | 1203.27175 | 1.58966 | 830.55973 | 1.6136 | 1150.50256 | 2.23137 | 1074.23782 | 2.19995 | 1182.2325 | 2.20079 | 1151.01576
2.26941 | 1206.10416 | 1.59006 | 828.20714 | 1.61481 | 1147.98307 | 2.23446 | 1070.60909 | 2.20102 | 1184.05163 | 2.20212 | 1150.09367
2.27134 | 1208.22668 | 1.59068 | 827.54433 | 1.61545 | 1147.23146 | 2.2355 | 1061.51819 | 2.20295 | 1178.18058 | 2.20447 | 1150.58601
2.27296 | 1206.58934 | 1.59229 | 830.29032 | 1.61728 | 1145.58101 | 2.23768 | 1065.13262 | 2.20467 | 1183.15518 | 2.20607 | 1151.35789
2.27512 | 1207.32069 | 1.59289 | 830.28555 | 1.61774 | 1144.67204 | 2.23891 | 1061.32925 | 2.20717 | 1183.20525 | 2.20872 | 1151.49438
2.27672 | 1208.38583 | 1.59368 | 832.31866 | 1.61868 | 1145.88201 | 2.24098 | 1067.33799 | 2.20863 | 1184.01647 | 2.20982 | 1151.8085
2.27875 | 1207.46791 | 1.59467 | 827.20816 | 1.62042 | 1146.49057 | 2.24362 | 1069.2364 | 2.21063 | 1185.07206 | 2.21205 | 1151.12603
2.28066 | 1205.27327 | 1.59567 | 827.68798 | 1.62142 | 1146.93046 | 2.24542 | 1062.8891 | 2.21311 | 1185.58645 | 2.21323 | 1150.17176
2.28188 | 1204.16462 | 1.59618 | 823.81785 | 1.62327 | 1149.15967 | 2.24709 | 1063.02619 | 2.21442 | 1181.27644 | 2.21527 | 1149.35815
2.28395 | 1206.97439 | 1.5964 | 824.19336 | 1.62412 | 1146.38567 | 2.2501 | 1065.84251 | 2.21643 | 1182.53887 | 2.21734 | 1150.89118
2.28577 | 1204.53715 | 1.59687 | 828.92835 | 1.62483 | 1144.34004 | 2.25131 | 1070.04285 | 2.21722 | 1177.44982 | 2.21922 | 1152.24659
2.2883 | 1206.39324 | 1.59787 | 827.03948 | 1.62615 | 1140.71369 | 2.25374 | 1067.04295 | 2.21957 | 1176.52893 | 2.22154 | 1150.21288
2.2895 | 1205.87707 | 1.59883 | 828.31025 | 1.62706 | 1140.20944 | 2.25497 | 1062.49511 | 2.2209 | 1176.89431 | 2.22258 | 1148.10348
2.29172 | 1206.6412 | 1.59984 | 826.39277 | 1.62789 | 1142.95185 | 2.25864 | 1066.82837 | 2.22337 | 1180.17554 | 2.22456 | 1146.81661
2.29328 | 1204.62477 | 1.60067 | 825.18041 | 1.62925 | 1143.04185 | 2.26009 | 1062.25669 | 2.22455 | 1181.26571 | 2.22592 | 1147.57478
2.29512 | 1204.88405 | 1.60135 | 819.83268 | 1.63037 | 1145.33901 | 2.26195 | 1058.44319 | 2.22706 | 1182.86252 | 2.2276 | 1148.86284
2.29697 | 1203.79746 | 1.60234 | 821.54155 | 1.63207 | 1148.33713 | 2.26291 | 1051.33593 | 2.22862 | 1181.25618 | 2.22974 | 1152.95887
2.29847 | 1204.20814 | 1.60269 | 821.59519 | 1.63374 | 1146.26229 | 2.26444 | 1059.83973 | 2.23084 | 1183.10988 | 2.23191 | 1154.13487
2.30101 | 1205.41394 | 1.60342 | 822.83318 | 1.63447 | 1143.40067 | 2.26647 | 1059.02135 | 2.23266 | 1177.4677 | 2.23461 | 1153.4512
2.30295 | 1205.86276 | 1.60481 | 823.4185 | 1.63585 | 1141.99638 | 2.26886 | 1064.6683 | 2.23334 | 1173.04862 | 2.23562 | 1148.17381
2.30452 | 1204.8769 | 1.60574 | 823.30227 | 1.63715 | 1143.84294 | 2.27041 | 1059.73005 | 2.23351 | 1172.67847 | 2.23779 | 1148.46766
2.30654 | 1205.17313 | 1.60654 | 824.24879 | 1.6379 | 1143.22841 | 2.27325 | 1070.20915 | 2.23546 | 1171.97692 | 2.2393 | 1149.91605
2.30859 | 1206.01952 | 1.60731 | 822.54112 | 1.64006 | 1143.77499 | 2.27563 | 1057.32679 | 2.23646 | 1169.90328 | 2.24145 | 1150.64144
2.30996 | 1203.07744 | 1.60887 | 822.317 | 1.64031 | 1141.70313 | 2.27602 | 1049.5913 | 2.2387 | 1177.83725 | 2.24355 | 1151.65114
2.31169 | 1201.8013 | 1.60909 | 822.00348 | 1.64128 | 1138.88085 | 2.27617 | 1048.81406 | 2.24057 | 1180.9963 | 2.24551 | 1153.66757
2.31292 | 1200.90246 | 1.61014 | 821.19644 | 1.64247 | 1138.14652 | 2.27862 | 1060.35888 | 2.24305 | 1183.81083 | 2.24799 | 1155.17437
2.31402 | 1201.10273 | 1.61059 | 820.26482 | 1.6433 | 1138.54825 | 2.27995 | 1056.66041 | 2.24504 | 1181.44929 | 2.25058 | 1151.26133
2.31541 | 1202.94869 | 1.6117 | 822.88444 | 1.64476 | 1140.0032 | 2.28222 | 1056.83267 | 2.24672 | 1179.12591 | 2.25114 | 1148.37229
2.31766 | 1204.44953 | 1.61266 | 821.83063 | 1.64623 | 1137.2757 | 2.28526 | 1074.61333 | 2.24877 | 1177.0153 | 2.25262 | 1146.02268
2.32048 | 1204.47755 | 1.61361 | 823.20929 | 1.64689 | 1140.75303 | 2.28589 | 1072.86453 | 2.24993 | 1176.67437 | 2.25369 | 1143.58246
2.32143 | 1203.06551 | 1.6151 | 820.50741 | 1.64899 | 1144.56236 | 2.2864 | 1053.38752 | 2.25222 | 1176.55933 | 2.25583 | 1145.01417
2.32314 | 1201.75958 | 1.61555 | 819.66758 | 1.65003 | 1144.6619 | 2.28885 | 1052.78969 | 2.25333 | 1176.88537 | 2.25765 | 1148.04208
2.32499 | 1202.82531 | 1.61616 | 818.26508 | 1.651 | 1144.35017 | 2.28892 | 1048.87843 | 2.25513 | 1179.02935 | 2.26006 | 1147.82274
2.32718 | 1204.31483 | 1.61701 | 815.18888 | 1.65292 | 1143.48948 | 2.28922 | 1047.82701 | 2.258 | 1182.68251 | 2.26141 | 1150.2105
2.32968 | 1204.29099 | 1.61815 | 818.87901 | 1.65337 | 1141.00397 | 2.2919 | 1056.00357 | 2.25943 | 1178.57814 | 2.26376 | 1149.61088
2.33202 | 1206.88081 | 1.61881 | 820.4025 | 1.65454 | 1139.7934 | 2.29408 | 1064.11874 | 2.26157 | 1179.60811 | 2.26536 | 1150.27487
2.33369 | 1204.31185 | 1.61993 | 822.41952 | 1.65555 | 1137.24172 | 2.29603 | 1056.96023 | 2.26328 | 1180.6345 | 2.26723 | 1147.26722
2.33539 | 1203.34089 | 1.62151 | 819.76175 | 1.65668 | 1140.28692 | 2.29637 | 1044.39497 | 2.26537 | 1177.44267 | 2.26902 | 1146.4107
2.33673 | 1201.23982 | 1.62198 | 818.69423 | 1.65846 | 1142.02678 | 2.29798 | 1044.27457 | 2.26747 | 1182.42919 | 2.2705 | 1145.96128
2.33901 | 1198.93074 | 1.6225 | 816.71834 | 1.65978 | 1142.71283 | 2.29952 | 1048.6728 | 2.26937 | 1179.07405 | 2.27311 | 1148.17202
2.34053 | 1201.76017 | 1.62352 | 819.15021 | 1.66096 | 1142.78972 | 2.3015 | 1050.40431 | 2.27172 | 1179.7148 | 2.27442 | 1151.50034
2.34323 | 1202.09992 | 1.62451 | 818.96782 | 1.66268 | 1138.87012 | 2.30499 | 1059.97324 | 2.27282 | 1174.44396 | 2.27676 | 1148.41044
2.34505 | 1203.18353 | 1.62549 | 821.07961 | 1.66317 | 1137.52604 | 2.30743 | 1064.74042 | 2.27503 | 1177.14405 | 2.27812 | 1147.45855
2.34727 | 1204.95975 | 1.62736 | 822.28243 | 1.66448 | 1136.24215 | 2.31146 | 1068.0753 | 2.27712 | 1177.62804 | 2.27903 | 1144.05751
2.34867 | 1202.13926 | 1.62824 | 820.95861 | 1.66585 | 1137.44676 | 2.31243 | 1056.23305 | 2.27861 | 1179.49724 | 2.28082 | 1145.18046
2.35016 | 1200.03998 | 1.62852 | 818.19713 | 1.66644 | 1137.85028 | 2.31275 | 1041.48448 | 2.2803 | 1176.69165 | 2.2831 | 1145.90585
2.35237 | 1198.91346 | 1.62926 | 815.85526 | 1.66788 | 1139.00125 | 2.31485 | 1047.3758 | 2.28228 | 1177.75381 | 2.28445 | 1145.12742
2.35341 | 1199.0118 | 1.63002 | 816.15746 | 1.66874 | 1137.70783 | 2.31565 | 1041.59236 | 2.28455 | 1176.12362 | 2.28636 | 1145.72823
2.35604 | 1198.13383 | 1.6316 | 816.45429 | 1.67065 | 1139.76955 | 2.32023 | 1064.71658 | 2.2856 | 1173.43962 | 2.28793 | 1146.34931
2.35683 | 1198.60232 | 1.63199 | 818.47608 | 1.6722 | 1137.33053 | 2.32234 | 1055.78184 | 2.28743 | 1169.61479 | 2.28975 | 1144.22619
2.35919 | 1198.51291 | 1.63325 | 820.05203 | 1.67266 | 1136.80303 | 2.32419 | 1049.44944 | 2.28864 | 1169.61658 | 2.29124 | 1144.2107
2.36057 | 1199.13697 | 1.63446 | 816.20455 | 1.67438 | 1137.78889 | 2.32448 | 1037.92548 | 2.29112 | 1172.50085 | 2.2927 | 1144.85681
2.36251 | 1199.45407 | 1.63515 | 816.65039 | 1.67577 | 1137.20536 | 2.3257 | 1044.65842 | 2.29174 | 1169.06941 | 2.29439 | 1145.05231
2.3647 | 1198.95339 | 1.63584 | 816.37442 | 1.67637 | 1137.60412 | 2.3295 | 1052.61147 | 2.29387 | 1172.25885 | 2.29645 | 1145.38372
2.36588 | 1196.7361 | 1.63699 | 816.0919 | 1.67762 | 1135.41365 | 2.33159 | 1057.19268 | 2.29576 | 1174.25501 | 2.29829 | 1145.64717
2.36791 | 1196.57099 | 1.63753 | 814.10885 | 1.67904 | 1136.58607 | 2.33507 | 1060.78565 | 2.29785 | 1175.79341 | 2.29992 | 1146.18063
2.36919 | 1196.58589 | 1.63834 | 815.06908 | 1.67979 | 1135.50425 | 2.33692 | 1050.86088 | 2.30049 | 1177.53923 | 2.30235 | 1148.19229
2.37173 | 1196.90716 | 1.63931 | 816.15448 | 1.68111 | 1134.1989 | 2.33771 | 1045.27891 | 2.30178 | 1174.21985 | 2.30391 | 1146.90065
2.37337 | 1200.23549 | 1.64087 | 818.01653 | 1.68205 | 1135.98347 | 2.33906 | 1044.26086 | 2.30412 | 1172.45317 | 2.30531 | 1144.25123
2.37597 | 1202.32344 | 1.64176 | 817.78586 | 1.68359 | 1133.96287 | 2.34072 | 1041.76462 | 2.30527 | 1171.46552 | 2.30717 | 1142.61866
2.37838 | 1201.64096 | 1.64289 | 816.68377 | 1.6851 | 1137.95519 | 2.34247 | 1045.29798 | 2.30642 | 1169.58559 | 2.30861 | 1141.21377
2.37997 | 1202.21078 | 1.64445 | 814.16547 | 1.68621 | 1137.8926 | 2.34417 | 1044.9779 | 2.30824 | 1169.84785 | 2.31004 | 1144.00804
2.38202 | 1199.14055 | 1.64491 | 813.86685 | 1.68766 | 1137.6673 | 2.34538 | 1042.40656 | 2.31036 | 1171.44048 | 2.31227 | 1145.86949
2.38341 | 1198.66669 | 1.64593 | 812.49297 | 1.68876 | 1136.24811 | 2.34758 | 1047.74654 | 2.31246 | 1174.97921 | 2.31356 | 1143.67723
2.38523 | 1196.89226 | 1.64701 | 812.51621 | 1.6898 | 1132.86197 | 2.35042 | 1050.14622 | 2.31438 | 1176.58138 | 2.31568 | 1146.58058
2.3871 | 1196.77186 | 1.64785 | 814.28468 | 1.69122 | 1131.49524 | 2.35264 | 1049.1538 | 2.31694 | 1173.805 | 2.31794 | 1148.31328
2.38873 | 1197.19028 | 1.64903 | 814.23402 | 1.69221 | 1131.12748 | 2.35402 | 1045.78197 | 2.31778 | 1172.27972 | 2.31975 | 1145.75386
2.39077 | 1196.86961 | 1.65068 | 813.60877 | 1.69284 | 1132.84349 | 2.35608 | 1044.98327 | 2.31954 | 1172.39892 | 2.32195 | 1146.155
2.39258 | 1197.54016 | 1.65102 | 811.05649 | 1.69457 | 1138.36825 | 2.35729 | 1039.17837 | 2.32143 | 1170.45641 | 2.3236 | 1145.25855
2.39489 | 1196.85233 | 1.65149 | 809.10504 | 1.69598 | 1137.40087 | 2.35952 | 1046.60273 | 2.32369 | 1173.21014 | 2.32511 | 1143.90969
2.39613 | 1195.88256 | 1.65242 | 807.90222 | 1.69788 | 1135.41603 | 2.36219 | 1047.97244 | 2.32554 | 1171.39995 | 2.32722 | 1146.14606
2.39831 | 1196.23363 | 1.65422 | 810.36329 | 1.69855 | 1134.91893 | 2.36387 | 1050.06993 | 2.32698 | 1171.16988 | 2.32918 | 1150.27487
2.4002 | 1197.62719 | 1.655 | 808.6437 | 1.69975 | 1134.18281 | 2.36667 | 1049.03162 | 2.32971 | 1171.58175 | 2.33121 | 1149.12629
2.4018 | 1196.61808 | 1.6562 | 810.26375 | 1.70098 | 1131.78015 | 2.36843 | 1045.79449 | 2.33029 | 1168.94841 | 2.33312 | 1145.48743
2.40458 | 1198.81094 | 1.65746 | 807.79433 | 1.7018 | 1131.36053 | 2.37041 | 1044.77227 | 2.33205 | 1171.27061 | 2.3349 | 1147.44008
2.40615 | 1197.52467 | 1.65802 | 804.68297 | 1.70287 | 1130.49507 | 2.37202 | 1045.71342 | 2.33349 | 1167.40704 | 2.33702 | 1145.44451
2.40787 | 1195.40274 | 1.65929 | 805.37617 | 1.70475 | 1133.61001 | 2.37394 | 1043.94674 | 2.33622 | 1168.66589 | 2.33824 | 1143.90373
2.40965 | 1194.27979 | 1.66078 | 805.08113 | 1.7059 | 1135.81657 | 2.3763 | 1043.5915 | 2.33745 | 1168.1217 | 2.34025 | 1143.33928
2.41163 | 1195.28949 | 1.66109 | 802.78397 | 1.70703 | 1133.80075 | 2.37782 | 1044.24775 | 2.33973 | 1171.2718 | 2.3417 | 1145.87963
2.41332 | 1196.40291 | 1.66191 | 799.87705 | 1.70826 | 1132.95138 | 2.37954 | 1040.70544 | 2.34142 | 1171.54598 | 2.34377 | 1145.59591
2.41535 | 1198.45927 | 1.66286 | 798.21646 | 1.70908 | 1131.30927 | 2.38126 | 1040.19582 | 2.34355 | 1171.86368 | 2.34563 | 1145.34318
2.41757 | 1197.083 | 1.663 | 797.22106 | 1.71113 | 1133.4163 | 2.38314 | 1041.63408 | 2.34485 | 1167.72652 | 2.34767 | 1144.26672
2.41938 | 1195.24062 | 1.66396 | 797.77598 | 1.71176 | 1131.63471 | 2.38494 | 1039.96873 | 2.34609 | 1165.69579 | 2.34927 | 1145.56015
2.42111 | 1195.62805 | 1.66461 | 796.76449 | 1.71338 | 1131.28364 | 2.38709 | 1042.24265 | 2.34823 | 1169.57188 | 2.35098 | 1141.37828
2.42301 | 1193.19975 | 1.66645 | 795.94851 | 1.71469 | 1131.45649 | 2.3892 | 1041.41176 | 2.35005 | 1168.23196 | 2.35254 | 1143.17775
2.42434 | 1191.85507 | 1.66723 | 793.13338 | 1.71531 | 1129.22668 | 2.39129 | 1040.53855 | 2.35261 | 1171.77248 | 2.35446 | 1144.90509
2.42587 | 1191.92719 | 1.66786 | 791.66293 | 1.71696 | 1130.60713 | 2.39309 | 1042.25338 | 2.3548 | 1173.37048 | 2.35644 | 1147.50564
2.42752 | 1190.97948 | 1.66889 | 789.71744 | 1.71781 | 1130.61011 | 2.39513 | 1037.19234 | 2.35658 | 1171.56148 | 2.35822 | 1147.2255
2.42941 | 1192.2878 | 1.67027 | 789.10947 | 1.71894 | 1129.38344 | 2.39658 | 1040.31622 | 2.35815 | 1171.06199 | 2.36066 | 1144.80317
2.43126 | 1194.04197 | 1.67139 | 791.01324 | 1.71994 | 1129.90916 | 2.39818 | 1038.16688 | 2.35967 | 1167.60969 | 2.36186 | 1142.7933
2.43365 | 1195.10531 | 1.67341 | 791.06092 | 1.72141 | 1130.0528 | 2.40001 | 1037.23645 | 2.3617 | 1166.70907 | 2.36391 | 1141.18516
2.43647 | 1196.06674 | 1.67419 | 787.64558 | 1.72335 | 1130.82826 | 2.40243 | 1039.79707 | 2.36305 | 1166.32998 | 2.36557 | 1143.80658
2.43755 | 1193.77255 | 1.67538 | 782.8629 | 1.72424 | 1129.32324 | 2.40472 | 1038.64014 | 2.36553 | 1168.68258 | 2.36729 | 1142.53461
2.43911 | 1191.54394 | 1.67619 | 779.17457 | 1.72501 | 1130.48732 | 2.4065 | 1040.34424 | 2.36729 | 1169.50691 | 2.36853 | 1142.93873
2.44069 | 1192.49105 | 1.67686 | 777.1033 | 1.72685 | 1128.83508 | 2.40886 | 1040.93432 | 2.36898 | 1169.12365 | 2.37045 | 1141.83843
2.44296 | 1191.33949 | 1.67785 | 774.78826 | 1.72758 | 1127.31695 | 2.41094 | 1040.36152 | 2.37097 | 1169.16299 | 2.37299 | 1144.07361
2.44427 | 1192.77894 | 1.67765 | 774.70601 | 1.72837 | 1125.62299 | 2.41241 | 1035.57467 | 2.37258 | 1166.76986 | 2.37423 | 1145.41113
2.44658 | 1194.63921 | 1.67924 | 772.86422 | 1.72859 | 1125.26953 | 2.41447 | 1033.83839 | 2.37461 | 1167.04762 | 2.37635 | 1140.61117
2.44889 | 1194.24343 | 1.68035 | 772.69316 | 1.7296 | 1126.69587 | 2.41613 | 1038.79631 | 2.37598 | 1165.37094 | 2.37742 | 1140.61773
2.45053 | 1195.16313 | 1.68204 | 773.93353 | 1.73096 | 1129.97234 | 2.41812 | 1032.82094 | 2.37806 | 1165.0157 | 2.37955 | 1142.22705
2.45206 | 1192.10303 | 1.68329 | 769.28139 | 1.73252 | 1130.98502 | 2.41948 | 1034.09767 | 2.37926 | 1166.95762 | 2.38065 | 1141.783
2.45385 | 1191.06233 | 1.6838 | 764.76157 | 1.73374 | 1132.7827 | 2.42155 | 1033.62024 | 2.38174 | 1167.11557 | 2.38304 | 1144.23633
2.45628 | 1190.76669 | 1.68478 | 762.1634 | 1.73521 | 1129.40967 | 2.42335 | 1036.25596 | 2.38328 | 1167.88924 | 2.3852 | 1144.58919
2.45795 | 1193.13896 | 1.68617 | 759.14264 | 1.73698 | 1128.58534 | 2.42537 | 1037.06956 | 2.38524 | 1167.95421 | 2.38733 | 1146.98768
2.45985 | 1193.95375 | 1.68691 | 758.77845 | 1.73743 | 1125.17357 | 2.42782 | 1034.86359 | 2.38771 | 1166.69476 | 2.38961 | 1145.34855
2.46261 | 1193.59791 | 1.68843 | 758.02624 | 1.73823 | 1125.99194 | 2.42977 | 1035.38513 | 2.38896 | 1164.47568 | 2.39055 | 1141.60776
2.46394 | 1193.71712 | 1.6893 | 754.29976 | 1.74015 | 1126.71316 | 2.43136 | 1032.71604 | 2.39125 | 1166.00156 | 2.39272 | 1141.1202
2.46579 | 1192.25085 | 1.69044 | 749.90273 | 1.74068 | 1127.35271 | 2.43388 | 1033.23877 | 2.39301 | 1169.87884 | 2.39373 | 1140.14804
2.46776 | 1190.238 | 1.69089 | 748.97647 | 1.74237 | 1129.09198 | 2.43516 | 1034.14059 | 2.39472 | 1164.95252 | 2.39537 | 1139.27066
2.46924 | 1190.96041 | 1.69183 | 746.8313 | 1.74363 | 1127.49755 | 2.43743 | 1034.61564 | 2.39614 | 1163.12087 | 2.397 | 1138.25023
2.47161 | 1191.15889 | 1.69297 | 742.76924 | 1.74444 | 1127.67339 | 2.44004 | 1033.62739 | 2.39767 | 1164.2909 | 2.39935 | 1141.80028
2.47311 | 1190.99557 | 1.69357 | 741.14025 | 1.74581 | 1127.03204 | 2.44142 | 1033.26559 | 2.39991 | 1164.00957 | 2.40081 | 1142.2199
2.47567 | 1192.50298 | 1.69578 | 740.44704 | 1.74728 | 1126.15585 | 2.44406 | 1035.73978 | 2.40125 | 1162.68873 | 2.40273 | 1141.02006
2.47715 | 1191.12611 | 1.69636 | 737.51926 | 1.74833 | 1128.26824 | 2.44653 | 1034.01423 | 2.40335 | 1163.35332 | 2.40407 | 1141.10947
2.47874 | 1190.57834 | 1.69715 | 732.65493 | 1.75002 | 1127.04575 | 2.44777 | 1031.34692 | 2.40478 | 1162.8747 | 2.40651 | 1142.1442
2.48072 | 1187.86871 | 1.69916 | 728.47724 | 1.75086 | 1126.12247 | 2.44963 | 1030.7163 | 2.40707 | 1163.09106 | 2.40818 | 1142.38381
2.48215 | 1188.64477 | 1.6995 | 724.70605 | 1.75245 | 1124.0387 | 2.45161 | 1032.55093 | 2.4087 | 1165.70473 | 2.40974 | 1140.20348
2.48402 | 1188.3688 | 1.69972 | 724.70725 | 1.75329 | 1124.66037 | 2.45392 | 1033.93257 | 2.41044 | 1164.54601 | 2.41226 | 1139.68611
2.48583 | 1188.27105 | 1.70073 | 718.97566 | 1.75421 | 1124.57216 | 2.45543 | 1029.37996 | 2.41217 | 1163.43021 | 2.41336 | 1140.51461
2.48824 | 1190.07111 | 1.70168 | 716.31253 | 1.75615 | 1124.38083 | 2.45727 | 1027.93038 | 2.41438 | 1163.82122 | 2.41552 | 1139.64796
2.49003 | 1191.85984 | 1.70276 | 710.39557 | 1.75668 | 1121.15383 | 2.4589 | 1026.75438 | 2.41583 | 1162.2864 | 2.41639 | 1137.08735
2.4923 | 1191.54334 | 1.70386 | 707.89933 | 1.75763 | 1122.49315 | 2.46076 | 1026.78597 | 2.4174 | 1160.23421 | 2.41863 | 1137.63213
2.49431 | 1191.11121 | 1.7059 | 707.9649 | 1.75889 | 1124.31288 | 2.46281 | 1028.29516 | 2.42019 | 1168.00547 | 2.41948 | 1135.76829
2.49549 | 1188.33303 | 1.7066 | 701.23971 | 1.76034 | 1126.06287 | 2.46446 | 1027.54772 | 2.42184 | 1166.24773 | 2.42162 | 1138.7831
2.49774 | 1186.29575 | 1.70679 | 697.38388 | 1.76158 | 1125.17118 | 2.46675 | 1028.81432 | 2.42396 | 1165.61353 | 2.42361 | 1140.63621
2.49879 | 1187.18624 | 1.70779 | 695.00268 | 1.76302 | 1125.56398 | 2.46996 | 1030.84862 | 2.42658 | 1165.50207 | 2.42594 | 1143.48233
2.50105 | 1188.16912 | 1.70915 | 689.88562 | 1.76402 | 1123.9773 | 2.471 | 1026.53861 | 2.42802 | 1167.0804 | 2.42836 | 1141.30914
2.50286 | 1188.46416 | 1.70958 | 685.46772 | 1.76564 | 1122.20228 | 2.47308 | 1027.07326 | 2.43018 | 1163.70618 | 2.42909 | 1137.00688
2.50481 | 1190.89246 | 1.71093 | 682.0935 | 1.7663 | 1120.03624 | 2.47485 | 1027.28307 | 2.43113 | 1161.18848 | 2.43121 | 1137.24053
2.50733 | 1190.67192 | 1.7121 | 679.82078 | 1.76723 | 1120.99588 | 2.47639 | 1025.16353 | 2.4331 | 1159.7085 | 2.43254 | 1138.86356
2.50877 | 1188.51185 | 1.71311 | 678.86055 | 1.76904 | 1123.05582 | 2.4769 | 1024.13356 | 2.43416 | 1157.79698 | 2.43413 | 1141.1345
2.51072 | 1185.19485 | 1.71398 | 673.87402 | 1.7697 | 1122.39659 | 2.47814 | 1022.43602 | 2.43578 | 1158.80549 | 2.4358 | 1139.09364
2.51187 | 1185.42016 | 1.71399 | 673.34116 | 1.77131 | 1125.96631 | 2.47976 | 1022.23575 | 2.43888 | 1166.16905 | 2.43842 | 1141.71982
2.51412 | 1186.20038 | 1.71457 | 668.75696 | 1.77279 | 1125.3792 | 2.48271 | 1027.55249 | 2.44049 | 1167.32597 | 2.4403 | 1139.8989
2.51563 | 1186.36549 | 1.71538 | 664.80219 | 1.77389 | 1123.05462 | 2.48506 | 1028.47993 | 2.44299 | 1162.42886 | 2.44183 | 1141.39378
2.51748 | 1187.2524 | 1.71628 | 662.66954 | 1.77533 | 1119.35437 | 2.48693 | 1027.72474 | 2.44416 | 1163.68711 | 2.44438 | 1141.50286
2.52007 | 1188.36105 | 1.71705 | 662.07945 | 1.77606 | 1119.24171 | 2.48809 | 1020.24198 | 2.44641 | 1163.86831 | 2.44528 | 1140.11467
2.52186 | 1188.75563 | 1.71842 | 660.49159 | 1.77717 | 1120.43798 | 2.4897 | 1021.38281 | 2.44806 | 1161.27551 | 2.44713 | 1136.85489
2.5242 | 1188.26747 | 1.71881 | 656.21257 | 1.77905 | 1121.89889 | 2.49245 | 1022.87114 | 2.44952 | 1155.68042 | 2.44874 | 1137.1541
2.5266 | 1188.54702 | 1.71922 | 658.46324 | 1.78005 | 1124.84634 | 2.49379 | 1023.3593 | 2.45126 | 1159.09517 | 2.45091 | 1136.44838
2.52815 | 1189.08286 | 1.72036 | 658.86021 | 1.7819 | 1120.88978 | 2.49596 | 1023.75329 | 2.45307 | 1161.12471 | 2.45215 | 1140.70594
2.5305 | 1189.76712 | 1.72173 | 660.15422 | 1.78256 | 1121.28615 | 2.49849 | 1021.99852 | 2.45558 | 1161.03768 | 2.45446 | 1142.23719
2.53199 | 1187.58857 | 1.72237 | 661.57103 | 1.78363 | 1122.54441 | 2.50009 | 1022.25065 | 2.45661 | 1160.47442 | 2.45716 | 1142.41302
2.53405 | 1186.53297 | 1.72314 | 658.03826 | 1.7847 | 1120.18168 | 2.50151 | 1019.20724 | 2.45918 | 1159.70135 | 2.45844 | 1140.63442
2.53605 | 1184.47244 | 1.7243 | 657.87435 | 1.78592 | 1120.58461 | 2.50327 | 1020.68543 | 2.45994 | 1157.06623 | 2.46015 | 1139.81187
2.5373 | 1183.93421 | 1.72522 | 660.77352 | 1.78704 | 1118.42573 | 2.50551 | 1020.84935 | 2.46138 | 1156.50833 | 2.46181 | 1139.58836
2.53901 | 1183.01392 | 1.72562 | 659.08074 | 1.78865 | 1119.75014 | 2.50799 | 1023.1936 | 2.46387 | 1160.69973 | 2.46405 | 1137.84611
2.54033 | 1182.15203 | 1.72638 | 658.61762 | 1.78963 | 1119.99691 | 2.50932 | 1020.22111 | 2.46588 | 1162.49681 | 2.46536 | 1137.26735
2.54236 | 1184.12912 | 1.72752 | 659.40261 | 1.79112 | 1120.66031 | 2.5118 | 1019.74905 | 2.46877 | 1162.50157 | 2.4673 | 1138.04579
2.5441 | 1185.01842 | 1.7283 | 660.65967 | 1.79207 | 1121.14489 | 2.51335 | 1022.48132 | 2.46936 | 1157.17471 | 2.46977 | 1139.83989
2.54678 | 1186.27846 | 1.72899 | 659.59573 | 1.79349 | 1119.87829 | 2.51487 | 1018.74709 | 2.47139 | 1156.81171 | 2.47111 | 1138.26096
2.54874 | 1186.60688 | 1.73017 | 661.00299 | 1.79521 | 1120.91601 | 2.51733 | 1017.70043 | 2.47278 | 1156.06129 | 2.47327 | 1137.51352
2.55076 | 1186.69748 | 1.73149 | 660.44509 | 1.79589 | 1119.39669 | 2.51898 | 1017.91739 | 2.47454 | 1154.21295 | 2.47473 | 1137.3955
2.55312 | 1184.66854 | 1.73201 | 658.17893 | 1.7973 | 1121.14131 | 2.52166 | 1021.2487 | 2.47606 | 1154.94251 | 2.47705 | 1140.14983
2.55379 | 1183.12955 | 1.73238 | 658.94604 | 1.79869 | 1120.75567 | 2.52329 | 1018.91935 | 2.47866 | 1160.8851 | 2.47884 | 1139.62889
2.5557 | 1182.69742 | 1.73363 | 660.73835 | 1.79985 | 1119.24708 | 2.52559 | 1020.29026 | 2.48109 | 1161.61525 | 2.48051 | 1139.25815
2.55717 | 1182.51085 | 1.73486 | 663.00929 | 1.80126 | 1118.42573 | 2.52733 | 1020.05661 | 2.48256 | 1160.71105 | 2.48258 | 1138.0589
2.55966 | 1183.92348 | 1.73629 | 666.57901 | 1.802 | 1114.55977 | 2.52961 | 1019.07372 | 2.48468 | 1158.25951 | 2.48371 | 1136.72376
2.56175 | 1185.47261 | 1.73766 | 663.68878 | 1.80287 | 1113.78253 | 2.5316 | 1018.72325 | 2.48578 | 1158.85675 | 2.48552 | 1137.83658
2.5631 | 1183.54917 | 1.73821 | 661.6807 | 1.80442 | 1114.85362 | 2.53324 | 1015.46705 | 2.48796 | 1160.66933 | 2.48689 | 1134.8629
2.56569 | 1183.32505 | 1.7387 | 659.81567 | 1.8052 | 1115.52417 | 2.53522 | 1015.49089 | 2.48929 | 1154.79708 | 2.48897 | 1135.82909
2.56656 | 1180.861 | 1.73933 | 660.49635 | 1.80635 | 1118.31188 | 2.53738 | 1014.61947 | 2.49147 | 1153.98824 | 2.4904 | 1136.65164
2.56834 | 1180.85086 | 1.74033 | 660.95948 | 1.80822 | 1119.84193 | 2.53854 | 1012.78603 | 2.49361 | 1158.77748 | 2.49307 | 1138.18824
2.57016 | 1178.62403 | 1.74101 | 663.29241 | 1.80949 | 1122.3793 | 2.54029 | 1012.75384 | 2.49513 | 1156.98874 | 2.49483 | 1140.84125
2.57243 | 1181.51665 | 1.74227 | 663.26797 | 1.81065 | 1117.97035 | 2.54315 | 1017.53294 | 2.49782 | 1160.45117 | 2.4973 | 1141.15477
2.57402 | 1182.99544 | 1.74352 | 664.64126 | 1.81169 | 1115.52119 | 2.54542 | 1019.37234 | 2.4997 | 1161.16166 | 2.499 | 1140.41865
2.576 | 1182.53589 | 1.74471 | 666.47291 | 1.81252 | 1113.32893 | 2.54755 | 1016.88802 | 2.50156 | 1159.52075 | 2.50048 | 1136.66296
2.57847 | 1182.7594 | 1.74558 | 664.39807 | 1.81442 | 1115.70477 | 2.54871 | 1010.20336 | 2.50334 | 1155.07007 | 2.50275 | 1134.97257
2.5796 | 1182.04951 | 1.74618 | 662.44662 | 1.8151 | 1115.37814 | 2.55105 | 1012.4892 | 2.50525 | 1158.08666 | 2.50359 | 1132.08175
2.58157 | 1183.03239 | 1.74748 | 662.23383 | 1.81637 | 1116.36698 | 2.55214 | 1009.31585 | 2.50741 | 1156.12984 | 2.50538 | 1132.4352
2.58333 | 1181.80394 | 1.74792 | 661.89885 | 1.81797 | 1118.82746 | 2.55442 | 1011.79421 | 2.50882 | 1155.58386 | 2.50679 | 1134.3354
2.58549 | 1179.94785 | 1.74877 | 663.91408 | 1.81909 | 1118.52109 | 2.55686 | 1011.60049 | 2.5109 | 1154.48117 | 2.50934 | 1139.66942
2.58706 | 1181.26154 | 1.75024 | 666.55457 | 1.82082 | 1114.52341 | 2.55834 | 1011.19697 | 2.51201 | 1153.57876 | 2.51135 | 1140.12897
2.58882 | 1179.55089 | 1.75126 | 666.33821 | 1.82145 | 1115.69107 | 2.56067 | 1012.64 | 2.51346 | 1153.83327 | 2.51318 | 1138.59713
2.59047 | 1180.41217 | 1.75253 | 667.70732 | 1.82251 | 1114.29274 | 2.56332 | 1012.83371 | 2.51524 | 1154.14798 | 2.51564 | 1134.88913
2.5924 | 1180.45509 | 1.75344 | 667.98449 | 1.82417 | 1113.12985 | 2.5643 | 1009.10068 | 2.51749 | 1155.63929 | 2.51632 | 1133.44491
2.59437 | 1182.16395 | 1.75418 | 666.19992 | 1.82483 | 1115.35728 | 2.56688 | 1012.10415 | 2.51899 | 1153.97334 | 2.51814 | 1132.66706
2.59617 | 1181.23889 | 1.75534 | 665.47275 | 1.82633 | 1115.48185 | 2.56806 | 1007.57241 | 2.5213 | 1154.8084 | 2.51992 | 1135.04648
2.59843 | 1179.41856 | 1.75707 | 667.71746 | 1.82757 | 1115.70656 | 2.57026 | 1008.71205 | 2.52355 | 1154.89542 | 2.52175 | 1134.0183
2.59958 | 1180.08137 | 1.75792 | 667.5607 | 1.82855 | 1116.10532 | 2.5723 | 1007.22551 | 2.52446 | 1151.72267 | 2.52319 | 1136.4466
2.60193 | 1180.6339 | 1.75909 | 667.89746 | 1.83054 | 1115.63802 | 2.57394 | 1008.52072 | 2.52625 | 1155.28524 | 2.52539 | 1137.09986
2.60476 | 1182.39403 | 1.75991 | 665.20751 | 1.83129 | 1114.1789 | 2.57656 | 1006.89411 | 2.52777 | 1151.75664 | 2.52721 | 1135.05304
2.60601 | 1182.53708 | 1.76066 | 666.13734 | 1.83212 | 1111.81319 | 2.57748 | 1005.72228 | 2.5301 | 1151.9438 | 2.52899 | 1135.03516
2.60794 | 1180.51827 | 1.76145 | 667.17148 | 1.83383 | 1115.11528 | 2.5792 | 1005.59175 | 2.53114 | 1151.36147 | 2.53164 | 1137.08436
2.6095 | 1179.48592 | 1.76257 | 667.76812 | 1.83484 | 1114.09664 | 2.58086 | 1003.14677 | 2.53355 | 1149.73962 | 2.53308 | 1136.55686
2.6116 | 1178.90716 | 1.76382 | 665.53295 | 1.83607 | 1116.27042 | 2.58312 | 1005.62811 | 2.5358 | 1156.82483 | 2.53539 | 1139.02748
2.61364 | 1179.48472 | 1.76446 | 666.59093 | 1.83715 | 1118.17062 | 2.58594 | 1007.40671 | 2.53769 | 1158.79059 | 2.53668 | 1135.62346
2.61489 | 1177.78718 | 1.76513 | 668.81418 | 1.83881 | 1115.15105 | 2.58882 | 1013.64076 | 2.53929 | 1155.00331 | 2.53826 | 1133.371
2.6178 | 1181.35512 | 1.76676 | 670.64226 | 1.84047 | 1112.49745 | 2.59061 | 1008.65901 | 2.54051 | 1152.92907 | 2.5398 | 1132.4954
2.61939 | 1181.54526 | 1.76782 | 669.55566 | 1.84126 | 1111.44781 | 2.59192 | 1003.96335 | 2.54316 | 1151.98314 | 2.54155 | 1132.24506
2.62161 | 1182.42264 | 1.76853 | 667.86587 | 1.84229 | 1110.24976 | 2.59369 | 1002.91312 | 2.54425 | 1150.5264 | 2.54332 | 1132.11095
2.62382 | 1180.78113 | 1.76963 | 666.62252 | 1.84366 | 1113.14595 | 2.5959 | 1002.87914 | 2.54417 | 1148.57674 | 2.5448 | 1131.41954
2.62542 | 1177.67274 | 1.77043 | 664.93273 | 1.84483 | 1113.83319 | 2.59792 | 1002.74324 | 2.54569 | 1148.13626 | 2.54615 | 1133.75187
2.6273 | 1177.423 | 1.77089 | 667.08148 | 1.84683 | 1116.14704 | 2.5993 | 1002.22051 | 2.54714 | 1148.54813 | 2.54819 | 1133.23689
2.62746 | 1175.5079 | 1.77219 | 668.56265 | 1.84796 | 1116.04154 | 2.60133 | 1001.31869 | 2.54958 | 1152.64535 | 2.5505 | 1138.86952
2.62804 | 1175.77314 | 1.77377 | 669.89481 | 1.84919 | 1112.12492 | 2.60356 | 1005.67043 | 2.55131 | 1154.32084 | 2.55295 | 1137.32755
2.63068 | 1175.78387 | 1.77495 | 671.13459 | 1.84995 | 1109.87842 | 2.606 | 1005.07855 | 2.55368 | 1155.442 | 2.55465 | 1136.37447
2.63153 | 1176.16653 | 1.77619 | 671.11731 | 1.85093 | 1107.57172 | 2.60723 | 999.51446 | 2.5556 | 1152.23765 | 2.55625 | 1133.7471
2.63346 | 1178.80285 | 1.77698 | 667.97614 | 1.85228 | 1109.2931 | 2.60768 | 998.4827 | 2.5571 | 1153.52154 | 2.55788 | 1132.05194
2.63576 | 1178.36356 | 1.77721 | 668.17522 | 1.8538 | 1112.39433 | 2.60913 | 996.8704 | 2.5593 | 1150.33984 | 2.55929 | 1131.68657
2.63789 | 1179.49724 | 1.77833 | 666.0831 | 1.85509 | 1112.26916 | 2.61082 | 997.34962 | 2.56012 | 1148.92542 | 2.56139 | 1133.64458
2.64025 | 1177.54281 | 1.7791 | 669.19088 | 1.85674 | 1114.37678 | 2.61275 | 995.97514 | 2.56261 | 1151.04735 | 2.56327 | 1135.10728
2.64101 | 1177.51062 | 1.77969 | 668.35463 | 1.85782 | 1113.33311 | 2.61516 | 998.04997 | 2.56456 | 1151.43955 | 2.56559 | 1138.81409
2.64359 | 1177.02723 | 1.78097 | 669.4442 | 1.85968 | 1112.26976 | 2.61638 | 1001.46532 | 2.56529 | 1149.54472 | 2.56792 | 1139.21046
2.64485 | 1177.65903 | 1.78229 | 669.62004 | 1.86024 | 1108.91044 | 2.61865 | 998.65198 | 2.56834 | 1153.10848 | 2.57055 | 1136.77502
2.64636 | 1175.17948 | 1.78371 | 671.55182 | 1.86111 | 1107.37205 | 2.6212 | 998.42846 | 2.56984 | 1150.71177 | 2.57144 | 1132.81548
2.6485 | 1176.72443 | 1.78412 | 670.64106 | 1.86219 | 1107.98955 | 2.62323 | 1001.94097 | 2.57221 | 1152.64773 | 2.5734 | 1133.21662
2.65017 | 1174.93987 | 1.78567 | 669.35241 | 1.86314 | 1107.69153 | 2.6255 | 999.53413 | 2.57351 | 1152.62806 | 2.57441 | 1131.11615
2.6526 | 1174.69847 | 1.78668 | 669.7309 | 1.86488 | 1110.52513 | 2.6277 | 998.53396 | 2.57559 | 1151.02351 | 2.57596 | 1129.86445
2.65384 | 1175.00544 | 1.78736 | 669.8525 | 1.86636 | 1110.61513 | 2.62926 | 996.60516 | 2.57769 | 1153.19133 | 2.57861 | 1136.72853
2.65636 | 1174.4529 | 1.78853 | 670.4998 | 1.86735 | 1111.54318 | 2.63081 | 995.10431 | 2.5794 | 1152.3515 | 2.58095 | 1137.58564
2.65726 | 1175.29035 | 1.78978 | 670.96889 | 1.86923 | 1109.86352 | 2.63259 | 995.37849 | 2.58183 | 1150.6325 | 2.58318 | 1134.36818
2.6589 | 1174.32177 | 1.79056 | 671.12446 | 1.86978 | 1106.96673 | 2.63505 | 996.03117 | 2.58274 | 1148.59521 | 2.58456 | 1132.30765
2.66101 | 1174.26157 | 1.79127 | 671.9625 | 1.87058 | 1105.44205 | 2.63711 | 994.86649 | 2.58486 | 1147.41147 | 2.58681 | 1133.37398
2.66326 | 1176.57959 | 1.79246 | 671.66328 | 1.87225 | 1105.94809 | 2.63885 | 995.24975 | 2.58597 | 1146.48461 | 2.58811 | 1134.11903
2.66534 | 1173.9713 | 1.79359 | 672.48583 | 1.87293 | 1106.47917 | 2.64119 | 995.04292 | 2.58846 | 1147.30179 | 2.58946 | 1132.94601
2.66664 | 1175.40598 | 1.7944 | 670.4694 | 1.87441 | 1108.2083 | 2.64239 | 992.3619 | 2.58989 | 1150.69628 | 2.59125 | 1129.28092
2.66838 | 1174.6645 | 1.79622 | 671.05412 | 1.87591 | 1110.91018 | 2.64477 | 993.81983 | 2.59183 | 1150.3464 | 2.59313 | 1127.97201
2.67012 | 1173.42472 | 1.79665 | 672.75465 | 1.87723 | 1110.97157 | 2.64714 | 993.24524 | 2.59423 | 1150.54488 | 2.59325 | 1126.21129
2.67215 | 1175.26293 | 1.79771 | 671.86296 | 1.87898 | 1107.02872 | 2.64876 | 991.63115 | 2.59558 | 1148.09275 | 2.59394 | 1127.11728
2.67471 | 1174.83497 | 1.79946 | 673.38109 | 1.87948 | 1105.42238 | 2.65093 | 991.44995 | 2.598 | 1146.67356 | 2.59615 | 1127.81584
2.67667 | 1177.13392 | 1.80004 | 671.58461 | 1.88031 | 1104.3781 | 2.65181 | 987.52379 | 2.59899 | 1147.71366 | 2.59706 | 1128.60084
2.67935 | 1176.46754 | 1.80065 | 669.56818 | 1.88232 | 1106.95362 | 2.65405 | 987.29193 | 2.60142 | 1146.42978 | 2.59974 | 1128.84223
2.68049 | 1174.7539 | 1.8014 | 669.69395 | 1.88338 | 1110.50248 | 2.65588 | 989.98547 | 2.60224 | 1145.49041 | 2.60079 | 1130.36215
2.68249 | 1171.94951 | 1.80263 | 670.46762 | 1.88477 | 1109.31814 | 2.65762 | 988.89649 | 2.60423 | 1148.11122 | 2.60214 | 1128.74985
2.68355 | 1172.4925 | 1.80322 | 670.6351 | 1.88608 | 1110.26764 | 2.65957 | 987.10537 | 2.60656 | 1147.95268 | 2.60401 | 1131.32477
2.68559 | 1172.76192 | 1.80504 | 673.91098 | 1.8871 | 1107.19621 | 2.66122 | 988.06441 | 2.60873 | 1149.44041 | 2.60632 | 1133.90028
2.68728 | 1172.14978 | 1.80679 | 676.81432 | 1.88803 | 1105.26502 | 2.66387 | 989.50267 | 2.61095 | 1148.40627 | 2.60906 | 1133.46994
2.68927 | 1173.35379 | 1.80768 | 673.35129 | 1.88895 | 1103.10912 | 2.66557 | 988.16991 | 2.61227 | 1148.37646 | 2.60996 | 1129.92406
2.69218 | 1173.84076 | 1.8092 | 674.00515 | 1.89009 | 1102.28419 | 2.667 | 985.36074 | 2.6141 | 1145.86353 | 2.61216 | 1128.2897
2.69334 | 1173.96295 | 1.80943 | 671.65196 | 1.89197 | 1104.01392 | 2.6694 | 988.11269 | 2.61521 | 1146.29328 | 2.61307 | 1126.56653
2.69523 | 1173.04742 | 1.81035 | 671.34976 | 1.89287 | 1108.64282 | 2.67093 | 985.13246 | 2.61717 | 1146.16752 | 2.61429 | 1124.79687
2.69701 | 1172.01447 | 1.81197 | 672.64497 | 1.89531 | 1109.51126 | 2.67341 | 984.87079 | 2.61883 | 1145.39325 | 2.61573 | 1127.83015
2.69859 | 1170.87781 | 1.8126 | 672.04893 | 1.89622 | 1109.1882 | 2.67471 | 985.42154 | 2.62097 | 1147.98129 | 2.61844 | 1130.26679
2.70073 | 1171.48101 | 1.81365 | 672.93227 | 1.8974 | 1104.86746 | 2.67714 | 987.57744 | 2.62273 | 1145.19775 | 2.62027 | 1132.97999
2.70219 | 1170.49456 | 1.81559 | 675.80879 | 1.89872 | 1105.14462 | 2.67995 | 987.56671 | 2.62425 | 1144.26076 | 2.62287 | 1134.47607
2.70427 | 1171.14305 | 1.81597 | 673.25056 | 1.89967 | 1103.13594 | 2.68185 | 986.28819 | 2.62652 | 1145.30802 | 2.62506 | 1132.44355
2.70601 | 1172.89603 | 1.81657 | 671.33486 | 1.90047 | 1105.29184 | 2.68299 | 983.25968 | 2.62771 | 1143.75114 | 2.62584 | 1127.15662
2.7085 | 1172.26601 | 1.81781 | 671.56076 | 1.90166 | 1104.13671 | 2.68555 | 983.63101 | 2.62965 | 1144.70243 | 2.62665 | 1122.07055
2.71023 | 1171.51797 | 1.81837 | 671.42308 | 1.90289 | 1103.27303 | 2.68695 | 981.46677 | 2.63126 | 1145.10357 | 2.62811 | 1122.6368
2.7117 | 1171.63241 | 1.81968 | 673.44189 | 1.90479 | 1104.14386 | 2.68941 | 981.27186 | 2.63384 | 1146.8792 | 2.62981 | 1125.08416
2.71418 | 1170.51065 | 1.82104 | 673.38347 | 1.90574 | 1104.76077 | 2.69071 | 980.41654 | 2.6358 | 1148.43845 | 2.63151 | 1120.88501
2.71538 | 1170.71927 | 1.82221 | 673.80011 | 1.90718 | 1104.16412 | 2.69257 | 979.4426 | 2.63742 | 1145.86532 | 2.63272 | 1124.32718
2.71788 | 1170.21978 | 1.82297 | 674.83127 | 1.90839 | 1103.4435 | 2.69492 | 981.74453 | 2.64001 | 1146.19017 | 2.6353 | 1128.90899
2.71905 | 1170.80152 | 1.82381 | 672.61755 | 1.90916 | 1101.76086 | 2.69682 | 982.0503 | 2.64107 | 1144.13381 | 2.63632 | 1127.43139
2.72126 | 1170.62151 | 1.82544 | 674.09456 | 1.9109 | 1102.79202 | 2.69932 | 982.69284 | 2.64278 | 1145.66803 | 2.63868 | 1129.33278
2.72295 | 1170.63999 | 1.8258 | 670.91882 | 1.91201 | 1105.06475 | 2.70059 | 978.73092 | 2.64465 | 1145.55597 | 2.64073 | 1130.97906
2.72441 | 1169.66069 | 1.82669 | 672.82557 | 1.91314 | 1104.7107 | 2.70266 | 978.60098 | 2.6468 | 1145.59889 | 2.64263 | 1135.4655
2.72643 | 1168.60211 | 1.82784 | 672.58656 | 1.91441 | 1105.4641 | 2.70416 | 978.16169 | 2.64864 | 1145.85519 | 2.64497 | 1130.95522
2.72778 | 1167.38021 | 1.8289 | 672.51444 | 1.91575 | 1102.8403 | 2.70595 | 976.69721 | 2.65071 | 1146.19315 | 2.64632 | 1131.8773
2.73008 | 1169.14451 | 1.83001 | 674.75796 | 1.91757 | 1101.71437 | 2.70829 | 981.05371 | 2.65304 | 1144.32752 | 2.64833 | 1129.24039
2.73134 | 1168.62953 | 1.83128 | 674.20602 | 1.91825 | 1100.66116 | 2.71057 | 980.01957 | 2.65387 | 1140.52594 | 2.64982 | 1128.89707
2.73413 | 1169.49439 | 1.83229 | 673.6201 | 1.91824 | 1099.71821 | 2.71274 | 979.74896 | 2.65572 | 1139.98115 | 2.65226 | 1131.57153
2.73529 | 1168.94424 | 1.83303 | 672.82081 | 1.91875 | 1099.18416 | 2.71562 | 978.74403 | 2.65745 | 1141.43729 | 2.65424 | 1131.63054
2.73664 | 1166.66436 | 1.83396 | 672.86372 | 1.921 | 1100.32082 | 2.7169 | 979.09987 | 2.65962 | 1143.88883 | 2.6556 | 1128.80409
2.73831 | 1167.10424 | 1.83526 | 673.78581 | 1.92139 | 1100.93117 | 2.71884 | 977.62704 | 2.66189 | 1144.87708 | 2.65791 | 1130.01645
2.74071 | 1166.65959 | 1.83632 | 674.73054 | 1.92284 | 1103.87743 | 2.72098 | 978.07288 | 2.66343 | 1144.02056 | 2.65944 | 1129.59146
2.74223 | 1166.57436 | 1.83814 | 675.83561 | 1.9246 | 1106.2175 | 2.72143 | 973.89698 | 2.66606 | 1146.6074 | 2.66133 | 1128.9084
2.74394 | 1167.9405 | 1.83893 | 676.80538 | 1.92558 | 1102.19061 | 2.72226 | 972.09573 | 2.66724 | 1141.26801 | 2.66351 | 1130.42593
2.74654 | 1168.44535 | 1.83985 | 674.47484 | 1.92684 | 1102.58281 | 2.72461 | 972.33057 | 2.66854 | 1142.78197 | 2.66515 | 1129.33099
2.74811 | 1170.52257 | 1.84052 | 671.32473 | 1.92779 | 1100.03829 | 2.7261 | 973.27411 | 2.67047 | 1141.73532 | 2.66673 | 1127.35629
2.75014 | 1169.85679 | 1.84178 | 671.12863 | 1.92942 | 1098.99402 | 2.72809 | 972.47124 | 2.67263 | 1142.19725 | 2.66844 | 1127.44153
2.7525 | 1169.82222 | 1.84226 | 671.66984 | 1.93102 | 1103.0668 | 2.7291 | 971.45498 | 2.67402 | 1140.11288 | 2.67086 | 1128.64852
2.75387 | 1169.32929 | 1.8431 | 673.84601 | 1.93183 | 1101.22383 | 2.73166 | 971.87042 | 2.67577 | 1141.03615 | 2.67213 | 1129.00555
2.75635 | 1167.42551 | 1.8441 | 674.0272 | 1.93389 | 1102.71811 | 2.73342 | 971.1355 | 2.67774 | 1140.77687 | 2.67432 | 1130.24592
2.75717 | 1168.17713 | 1.84563 | 676.77677 | 1.93476 | 1101.9659 | 2.73504 | 971.20166 | 2.6794 | 1141.94155 | 2.67732 | 1132.86614
2.7599 | 1169.30783 | 1.84749 | 675.73369 | 1.93567 | 1100.96276 | 2.73813 | 973.08934 | 2.68155 | 1143.54074 | 2.67869 | 1131.78551
2.76122 | 1168.72847 | 1.84812 | 676.85127 | 1.93729 | 1096.85481 | 2.73948 | 973.3367 | 2.68342 | 1141.16728 | 2.68032 | 1127.76101
2.76281 | 1167.58347 | 1.8491 | 674.2543 | 1.93779 | 1096.48824 | 2.74144 | 972.59283 | 2.68549 | 1142.2801 | 2.68182 | 1126.05989
2.76512 | 1167.20498 | 1.84992 | 673.88892 | 1.93963 | 1100.05319 | 2.74349 | 970.065 | 2.68647 | 1137.28285 | 2.68379 | 1126.09982
2.76699 | 1168.77317 | 1.85129 | 675.50063 | 1.94014 | 1099.75815 | 2.74538 | 970.22295 | 2.6886 | 1137.46464 | 2.68525 | 1125.86379
2.76894 | 1165.68089 | 1.8517 | 673.96283 | 1.94179 | 1100.11876 | 2.747 | 969.40458 | 2.6899 | 1137.11834 | 2.68702 | 1126.97482
2.77043 | 1166.80801 | 1.85344 | 674.27397 | 1.9437 | 1100.35598 | 2.74853 | 967.9991 | 2.69231 | 1140.35547 | 2.68977 | 1130.02837
2.77292 | 1167.66155 | 1.85431 | 674.40093 | 1.94436 | 1099.94233 | 2.75092 | 967.12589 | 2.69393 | 1139.23669 | 2.69103 | 1130.2042
2.77441 | 1167.53519 | 1.85515 | 676.42391 | 1.94583 | 1098.14525 | 2.7526 | 968.89019 | 2.69536 | 1138.19301 | 2.69306 | 1130.88489
2.77682 | 1169.33644 | 1.85695 | 676.14555 | 1.9471 | 1096.57586 | 2.755 | 971.58968 | 2.69767 | 1139.28735 | 2.69585 | 1130.42831
2.77912 | 1169.32094 | 1.85772 | 676.38457 | 1.94801 | 1097.27561 | 2.75786 | 971.54737 | 2.69915 | 1138.34858 | 2.69688 | 1128.56567
2.78032 | 1167.13524 | 1.85892 | 675.24612 | 1.94937 | 1098.16015 | 2.7599 | 970.12818 | 2.70139 | 1136.02161 | 2.69894 | 1127.29132
2.78258 | 1166.13567 | 1.85991 | 674.34788 | 1.9506 | 1097.52595 | 2.76122 | 967.08119 | 2.70228 | 1137.19404 | 2.7004 | 1126.13857
2.78362 | 1164.16812 | 1.8609 | 675.59838 | 1.95188 | 1097.8204 | 2.76329 | 963.89353 | 2.70495 | 1142.60972 | 2.70301 | 1127.13456
2.78592 | 1164.84463 | 1.86166 | 676.40543 | 1.9532 | 1100.46804 | 2.76427 | 963.30583 | 2.70683 | 1139.59253 | 2.70432 | 1128.91734
2.7876 | 1165.66122 | 1.86376 | 676.33271 | 1.95466 | 1098.48678 | 2.76671 | 964.43772 | 2.70867 | 1138.47673 | 2.70582 | 1126.59693
2.78969 | 1167.35518 | 1.86441 | 678.11489 | 1.95633 | 1096.90368 | 2.76861 | 966.39991 | 2.71012 | 1136.79707 | 2.70768 | 1129.89604
2.79236 | 1167.97566 | 1.86545 | 676.5008 | 1.95696 | 1094.4885 | 2.7706 | 965.36636 | 2.71166 | 1136.37626 | 2.71 | 1128.5758
2.79431 | 1166.80503 | 1.86712 | 675.97091 | 1.95827 | 1097.43893 | 2.77279 | 965.88075 | 2.71389 | 1136.91866 | 2.71221 | 1125.66531
2.79561 | 1165.60757 | 1.8674 | 674.93081 | 1.95964 | 1096.14134 | 2.77414 | 963.04715 | 2.71495 | 1135.19251 | 2.71352 | 1126.5862
2.79734 | 1167.0357 | 1.86812 | 675.00234 | 1.96053 | 1097.81384 | 2.77697 | 966.64369 | 2.71778 | 1142.29023 | 2.71548 | 1124.83025
2.79893 | 1166.01765 | 1.86943 | 674.90041 | 1.96243 | 1098.243 | 2.77845 | 963.29927 | 2.72007 | 1142.4619 | 2.71719 | 1126.73521
2.8008 | 1166.36693 | 1.8699 | 676.22781 | 1.96358 | 1096.38751 | 2.7805 | 964.10692 | 2.72152 | 1140.09619 | 2.71849 | 1124.27473
2.80268 | 1168.22422 | 1.87129 | 677.55997 | 1.96424 | 1095.16561 | 2.78312 | 964.58018 | 2.72404 | 1137.67385 | 2.72051 | 1126.86753
2.80506 | 1169.87109 | 1.87325 | 677.55342 | 1.96541 | 1093.06812 | 2.78462 | 963.63842 | 2.7249 | 1132.90489 | 2.7228 | 1126.97721
2.80718 | 1171.62645 | 1.87387 | 676.12767 | 1.96661 | 1094.33651 | 2.78601 | 962.00049 | 2.72726 | 1136.34825 | 2.72401 | 1126.16479
2.80878 | 1171.95904 | 1.87459 | 674.89684 | 1.96757 | 1094.53082 | 2.78779 | 960.83641 | 2.72915 | 1138.98158 | 2.7259 | 1124.24731
2.81059 | 1170.69423 | 1.87531 | 673.47527 | 1.96968 | 1095.90709 | 2.79022 | 961.53915 | 2.73083 | 1136.99853 | 2.72741 | 1123.30854
2.81199 | 1170.53449 | 1.87673 | 674.6906 | 1.97058 | 1098.16611 | 2.79245 | 961.4259 | 2.73254 | 1139.89949 | 2.72919 | 1123.45934
2.81369 | 1171.4536 | 1.87752 | 676.90134 | 1.97268 | 1098.14286 | 2.79375 | 958.86767 | 2.73439 | 1136.64567 | 2.73149 | 1126.82164
2.81505 | 1171.02921 | 1.8792 | 679.26943 | 1.97362 | 1098.07134 | 2.79621 | 959.79691 | 2.73692 | 1138.53276 | 2.73317 | 1126.25241
2.81726 | 1171.965 | 1.88057 | 679.06916 | 1.97454 | 1095.91663 | 2.79783 | 960.55925 | 2.73809 | 1135.36835 | 2.73527 | 1124.13287
2.81895 | 1173.83718 | 1.88131 | 677.14334 | 1.97607 | 1091.26031 | 2.79971 | 958.82118 | 2.74028 | 1135.37014 | 2.73648 | 1123.55113
2.82135 | 1175.38333 | 1.88191 | 673.84779 | 1.97695 | 1094.86938 | 2.8018 | 957.72624 | 2.74174 | 1136.48415 | 2.73863 | 1125.10622
2.82306 | 1177.91295 | 1.8829 | 674.04926 | 1.97799 | 1093.79768 | 2.80328 | 957.91876 | 2.7436 | 1134.36043 | 2.73979 | 1123.02721
2.82519 | 1179.71957 | 1.88379 | 676.62716 | 1.97927 | 1093.83404 | 2.80599 | 958.7723 | 2.74522 | 1136.00969 | 2.74191 | 1122.48719
2.82749 | 1179.27134 | 1.88529 | 678.05052 | 1.98054 | 1093.50204 | 2.80746 | 957.55935 | 2.74703 | 1137.76028 | 2.7434 | 1124.295
2.82859 | 1179.43347 | 1.88674 | 678.2937 | 1.98259 | 1093.99676 | 2.80937 | 958.36759 | 2.74998 | 1137.61902 | 2.74571 | 1128.3195
2.83082 | 1178.36595 | 1.88759 | 677.71792 | 1.98296 | 1092.50188 | 2.81099 | 955.51789 | 2.7508 | 1132.39288 | 2.748 | 1127.37715
2.8323 | 1179.22306 | 1.88898 | 678.36344 | 1.98435 | 1092.49294 | 2.81314 | 959.4202 | 2.75316 | 1133.97658 | 2.74945 | 1126.17552
2.83435 | 1182.31595 | 1.89006 | 678.43676 | 1.98593 | 1093.08422 | 2.81568 | 960.2946 | 2.75471 | 1134.16016 | 2.75165 | 1124.96376
2.83682 | 1183.78162 | 1.89077 | 678.87723 | 1.98665 | 1092.4387 | 2.81747 | 957.68213 | 2.75646 | 1134.18698 | 2.75277 | 1121.62411
2.83819 | 1182.61993 | 1.89229 | 677.91343 | 1.98848 | 1094.10167 | 2.81928 | 956.93707 | 2.75789 | 1134.95111 | 2.75473 | 1122.21122
2.83988 | 1183.27916 | 1.89326 | 677.3144 | 1.98941 | 1093.00077 | 2.82087 | 953.80664 | 2.75993 | 1136.69693 | 2.75614 | 1122.73693
2.84168 | 1184.33475 | 1.89365 | 676.66829 |  |  | 2.82276 | 956.7064 | 2.76241 | 1133.5665 | 2.75812 | 1123.99697
2.84398 | 1185.97806 | 1.89471 | 677.32155 |  |  | 2.8242 | 955.37543 | 2.7639 | 1134.8784 | 2.75986 | 1122.59448
2.84606 | 1187.675 | 1.89621 | 680.31549 |  |  | 2.82607 | 952.15797 | 2.76599 | 1132.21407 | 2.76167 | 1123.98148
2.84797 | 1188.6847 | 1.89751 | 678.75504 |  |  | 2.82839 | 954.96297 | 2.76698 | 1133.23927 | 2.76397 | 1123.92485
2.85046 | 1188.82358 | 1.89854 | 678.80511 |  |  | 2.8315 | 958.86588 | 2.76919 | 1131.58286 | 2.76521 | 1123.34788
2.85179 | 1188.87842 | 1.89975 | 678.52557 |  |  | 2.83288 | 957.51524 | 2.77056 | 1132.74455 | 2.76777 | 1125.26298
2.85373 | 1188.30264 | 1.90045 | 678.32291 |  |  | 2.83568 | 958.5923 | 2.772 | 1132.64441 | 2.76921 | 1123.92187
2.85517 | 1188.17329 | 1.9021 | 679.01969 |  |  | 2.83739 | 955.61981 | 2.77518 | 1137.94804 | 2.77066 | 1122.42877
2.85709 | 1187.33764 | 1.90299 | 676.90074 |  |  | 2.83811 | 949.07939 | 2.77661 | 1135.65445 | 2.77249 | 1123.95048
2.85953 | 1188.67993 | 1.90357 | 679.08645 |  |  | 2.8382 | 949.34523 | 2.77867 | 1130.43964 | 2.77491 | 1125.78213
2.86071 | 1190.54079 | 1.90509 | 679.67772 |  |  | 2.84012 | 950.53971 | 2.77956 | 1129.47762 | 2.77739 | 1125.45371
2.86342 | 1193.1318 | 1.90622 | 680.67253 |  |  | 2.84195 | 951.76697 | 2.78189 | 1132.54011 | 2.77859 | 1123.53384
2.86536 | 1194.3996 | 1.90708 | 678.83492 |  |  | 2.84432 | 953.35484 | 2.78336 | 1130.63157 | 2.78062 | 1121.00482
2.86732 | 1194.05508 | 1.9083 | 677.30546 |  |  | 2.84599 | 953.64153 | 2.78458 | 1127.57623 | 2.78153 | 1122.58732
2.86969 | 1193.9317 | 1.909 | 677.68395 |  |  | 2.84805 | 953.68505 | 2.78653 | 1132.83336 | 2.78368 | 1123.03078
2.8712 | 1191.93256 | 1.91027 | 678.66147 |  |  | 2.84987 | 950.88303 | 2.78894 | 1133.27801 | 2.78584 | 1121.99783
2.87308 | 1192.28601 | 1.91152 | 680.38046 |  |  | 2.85182 | 953.49133 | 2.7908 | 1133.47411 | 2.78743 | 1121.88876
2.87578 | 1195.58334 | 1.9131 | 681.88965 |  |  | 2.8545 | 951.99645 | 2.7924 | 1131.29914 | 2.78985 | 1121.60146
2.87707 | 1196.12098 | 1.91407 | 678.86293 |  |  | 2.85595 | 951.02727 | 2.79442 | 1130.74303 | 2.79102 | 1121.16218
2.87934 | 1196.49172 | 1.91568 | 679.44169 |  |  | 2.85775 | 953.36318 | 2.79597 | 1129.80247 | 2.79301 | 1121.3553
2.88173 | 1197.837 | 1.91614 | 677.51467 |  |  | 2.86029 | 952.5007 | 2.79748 | 1130.24533 | 2.79433 | 1120.51249
2.88326 | 1197.52407 | 1.91702 | 678.23708 |  |  | 2.86159 | 949.46086 | 2.79904 | 1127.52318 | 2.79604 | 1120.75925
2.88504 | 1196.20264 | 1.91827 | 678.2341 |  |  | 2.86344 | 951.21861 | 2.80167 | 1130.73766 | 2.79787 | 1121.54305
2.88651 | 1195.48321 | 1.91925 | 679.12102 |  |  | 2.86483 | 949.06807 | 2.80286 | 1129.78816 | 2.80003 | 1121.09303
2.88852 | 1194.5498 | 1.92031 | 679.15738 |  |  | 2.86717 | 948.38858 | 2.80537 | 1133.41212 | 2.8019 | 1121.98412
2.89013 | 1197.40129 | 1.92123 | 679.726 |  |  | 2.86919 | 952.25215 | 2.80773 | 1131.9083 | 2.80391 | 1124.25983
2.89214 | 1199.41413 | 1.92248 | 680.07469 |  |  | 2.8713 | 950.4807 | 2.80872 | 1129.72975 | 2.80591 | 1120.47315
2.893 | 1200.07873 | 1.92399 | 681.16248 |  |  | 2.87477 | 956.70044 | 2.81039 | 1126.90091 | 2.80722 | 1121.06383
2.89522 | 1202.23522 | 1.92498 | 679.45957 |  |  | 2.8769 | 954.59044 | 2.81203 | 1127.48742 | 2.8087 | 1119.32695
2.89661 | 1203.14419 | 1.92567 | 678.60901 |  |  | 2.87884 | 951.47312 |  |  | 2.81015 | 1118.41738
2.89906 | 1202.28767 | 1.92647 | 678.5661 |  |  | 2.88027 | 946.36738 |  |  | 2.8125 | 1117.85889
2.9007 | 1202.33536 | 1.9279 | 680.23205 |  |  | 2.8813 | 946.09737 |  |  | 2.81383 | 1118.27374
2.90256 | 1201.26843 | 1.92917 | 680.64034 |  |  | 2.8835 | 945.95432 |  |  | 2.81614 | 1119.47715
2.90436 | 1201.62904 | 1.9305 | 682.24311 |  |  | 2.88599 | 949.89598 |  |  | 2.81797 | 1123.59703
2.90563 | 1201.34294 | 1.93198 | 681.93197 |  |  | 2.88747 | 947.99399 |  |  | 2.81994 | 1122.86985
2.90834 | 1202.42417 | 1.93262 | 680.39715 |  |  | 2.88972 | 952.18301 |  |  | 2.82182 | 1123.3598
2.91009 | 1205.1785 | 1.9337 | 680.59146 |  |  | 2.89208 | 950.23632 |  |  | 2.82367 | 1121.21165
2.91241 | 1204.88703 | 1.93443 | 679.72183 |  |  | 2.89351 | 948.55845 |  |  | 2.8254 | 1119.67206
2.91502 | 1206.94935 | 1.93543 | 680.91989 |  |  | 2.89628 | 948.39215 |  |  | 2.82654 | 1118.37685
2.9161 | 1205.24764 | 1.93748 | 683.48587 |  |  | 2.89783 | 947.5714 |  |  | 2.8289 | 1120.41593
2.91795 | 1206.73418 | 1.93865 | 682.02138 |  |  | 2.89964 | 944.90349 |  |  | 2.83094 | 1120.46242
2.91978 | 1207.57282 | 1.93957 | 681.39434 |  |  | 2.90052 | 943.58802 |  |  | 2.83256 | 1120.33844
2.92225 | 1208.86326 |  |  |  |  | 2.90332 | 949.93293 |  |  | 2.8346 | 1121.39404
2.92479 | 1209.70428 |  |  |  |  | 2.90565 | 948.98164 |  |  | 2.83608 | 1119.4247
2.92655 | 1210.15728 |  |  |  |  | 2.90681 | 946.2589 |  |  | 2.83845 | 1118.89064
2.92819 | 1210.17694 |  |  |  |  | 2.90873 | 943.37106
2.92952 | 1207.25632 |  |  |  |  | 2.9107 | 948.60256
2.93146 | 1208.82392 |  |  |  |  | 2.91297 | 947.46888
2.93361 | 1208.24873 |  |  |  |  | 2.9143 | 943.44616
2.93513 | 1209.86938 |  |  |  |  | 2.91614 | 943.8628
2.93759 | 1212.16476 |  |  |  |  | 2.9174 | 942.54494
2.93899 | 1211.92038
2.94125 | 1213.0487
2.94302 | 1211.98714
2.94431 | 1211.81726
2.94671 | 1211.38036
2.9477 | 1211.27009
2.94995 | 1212.60941
2.95136 | 1214.11085
2.95391 | 1216.96234
2.95595 | 1215.85667
2.95776 | 1217.03446
2.96026 | 1216.61842
2.96159 | 1217.32473
2.96366 | 1218.16576
2.96502 | 1217.2997
2.96736 | 1221.717
2.96933 | 1222.26834
2.9715 | 1221.90833
2.97324 | 1221.24374
2.97538 | 1220.20185
2.97683 | 1222.86737
2.97913 | 1223.3901
2.97962 | 1224.65193
2.98088 | 1225.31295
2.98304 | 1224.56133
2.98474 | 1223.94383
2.9864 | 1223.979
2.9884 | 1225.04413
2.98993 | 1226.44603
2.99254 | 1226.74882
2.9936 | 1226.78101
2.99535 | 1226.14384
2.99731 | 1226.32682
2.99906 | 1227.53143
3.00149 | 1227.87774
3.00237 | 1225.64018
3.00397 | 1225.70395
3.00593 | 1227.46527
3.00801 | 1228.93572
3.01017 | 1232.07033
3.01221 | 1231.93145
3.01407 | 1230.57306
3.01523 | 1230.04615
3.01696 | 1229.88403
3.01829 | 1228.78551
3.01927 | 1226.42457
3.02096 | 1229.55978
3.02268 | 1232.12934
3.02503 | 1234.28404
3.02711 | 1233.10983
3.02851 | 1232.52928
3.03039 | 1232.68664
3.03163 | 1232.22411
3.03374 | 1233.08122
3.03487 | 1233.69575
3.03744 | 1235.05771
3.03864 | 1235.6776
3.04083 | 1235.71455
3.04193 | 1236.07874
3.044 | 1235.68773
3.04539 | 1236.81009
3.04743 | 1239.93516
3.04952 | 1239.57336
3.05104 | 1239.14659
3.05288 | 1237.80906
3.05421 | 1238.32464
3.0565 | 1239.68065
3.05759 | 1238.93142
3.05924 | 1238.32107
3.06119 | 1241.88185
3.06356 | 1243.69144
3.06582 | 1245.51415
3.06768 | 1245.03791
3.06943 | 1244.91215
3.07055 | 1242.02073
3.07214 | 1241.8443
3.07382 | 1242.84267
3.07587 | 1243.43216
3.07748 | 1244.6785
3.07972 | 1246.3361
3.08134 | 1246.28186
3.08323 | 1245.46349
3.08454 | 1243.95907
3.08605 | 1244.88592
3.08796 | 1245.84734
3.08997 | 1248.68035
3.09217 | 1249.06838
3.0936 | 1247.24805
3.09549 | 1248.12007
3.09658 | 1246.23954
3.09822 | 1246.90831
3.09995 | 1247.3619
3.10236 | 1248.4622
3.10322 | 1248.03185
3.1055 | 1248.61419
3.10675 | 1247.41495
3.10894 | 1247.00904
3.10964 | 1248.86513
3.11139 | 1249.89748
3.11177 | 1250.44405
3.11312 | 1250.08225
3.11545 | 1252.05815
3.11834 | 1255.34773
3.11993 | 1255.7739
3.12196 | 1253.8296
3.12249 | 1251.65045
3.12433 | 1250.48697
3.12526 | 1249.43018
3.12774 | 1252.13265
3.12935 | 1253.18825
3.13167 | 1256.43015
3.13401 | 1256.39975
3.13545 | 1257.37011
3.13711 | 1255.62966
3.13844 | 1253.57151
3.14018 | 1253.97265
3.14168 | 1254.72248
3.14439 | 1255.44071
3.14534 | 1257.0107
3.14773 | 1257.21633
3.14865 | 1254.65393
3.15003 | 1256.54399
3.15206 | 1257.47681
3.15411 | 1257.76708
3.15562 | 1257.73728
3.15744 | 1256.81221
3.15846 | 1256.54995
3.1606 | 1257.11441
3.16169 | 1258.19921
3.16353 | 1256.32584
3.16504 | 1256.80089
3.167 | 1257.34806
3.16844 | 1258.10862
3.17062 | 1259.99808
3.17312 | 1261.56569
3.17385 | 1260.28717
3.17575 | 1260.67996
3.17705 | 1258.56578
3.17928 | 1258.43763

## Supplementary Figure 25
Supplementary Figure 25
The relative density of composing struts in cubic scaffolds
Relative density (%)
| Ti6Al4V | Zn
sample 1 | 99.9 | 99.1
sample 2 | 99.8 | 97.9
sample 3 | 99.8 | 98.6

## Supplementary Figure 26
Supplementary Figure 26
Mechanical properties of solid Ti and Zn.
| Ti |  | Zn
| Elastic modulus (MPa) | Yield strength (MPa) | Elastic modulus (MPa) | Yield strength (MPa)
sample 1 | 60615.63 | 1180.49438 | 4190.542 | 80.71584
sample 2 | 57838.7 | 1175.7561 | 3961.452 | 81.32399
sample 3 | 59418.02 | 1189.08215 | 4085.419 | 80.24194
Experimental strain‒stress curves of solid Ti and Zn.
Ti | [5 empty] | Zn
sample 1 |  | sample 1 |  | sample 1 |  | sample 1 |  | sample 1 |  | sample 1
Strain (%) | Stress (MPa) | Strain (%) | Stress (MPa) | Strain (%) | Stress (MPa) | Strain (%) | Stress (MPa) | Strain (%) | Stress (MPa) | Strain (%) | Stress (MPa)
0.022 | 2.28824 | 0.023 | 9.95893 | 0.004 | 4.35328 | 1.001 | 0.00092 | 0.018 | 0.3582 | 0 | 0.00308
0.058 | 2.46141 | 0.056 | 10.56721 | 0.04 | 4.70971 | 1.003 | -0.00638 | 0.049 | 0.39533 | 0.002 | 0.00085
0.091 | 2.66991 | 0.088 | 11.21131 | 0.077 | 5.0415 | 1.031 | -0.00502 | 0.092 | 0.48736 | 0.03 | 0.00323
0.119 | 2.85212 | 0.113 | 11.86636 | 0.102 | 5.24689 | 1.073 | -0.00567 | 0.126 | 0.56329 | 0.077 | -0.00039
0.142 | 3.10751 | 0.149 | 12.64812 | 0.139 | 5.78621 | 1.119 | -0.00078 | 0.141 | 0.60533 | 0.117 | 0.00802
0.165 | 3.36509 | 0.182 | 13.55513 | 0.171 | 6.21948 | 1.156 | -0.00066 | 0.12 | 0.67171 | 0.138 | 0.08281
0.19 | 3.66874 | 0.208 | 14.04927 | 0.193 | 6.58725 | 1.181 | 0.01943 | 0.095 | 0.71127 | 0.127 | 0.20724
0.211 | 3.89304 | 0.241 | 15.06105 | 0.219 | 7.16002 | 1.204 | 0.10674 | 0.061 | 0.77437 | 0.112 | 0.40758
0.248 | 4.24426 | 0.27 | 15.93576 | 0.247 | 7.77823 | 1.188 | 0.24098 | 0.04 | 0.84118 | 0.121 | 0.5786
0.279 | 4.55379 | 0.3 | 16.84222 | 0.276 | 8.45789 | 1.134 | 0.34426 | 0.018 | 0.96012 | 0.129 | 0.73326
0.307 | 4.83986 | 0.328 | 17.81876 | 0.294 | 8.93173 | 1.069 | 0.45551 | 0.027 | 1.10531 | 0.131 | 0.7883
0.339 | 5.23534 | 0.36 | 18.84745 | 0.326 | 9.83938 | 0.98 | 0.59667 | 0.043 | 1.20135 | 0.129 | 0.88516
0.371 | 5.53954 | 0.391 | 20.05699 | 0.354 | 10.67081 | 0.923 | 0.77614 | 0.069 | 1.40248 | 0.128 | 0.97535
0.409 | 6.01794 | 0.414 | 20.88468 | 0.378 | 11.24135 | 0.885 | 0.94595 | 0.091 | 1.59075 | 0.134 | 1.0401
0.433 | 6.33791 | 0.447 | 22.41617 | 0.406 | 12.15786 | 0.882 | 1.62941 | 0.118 | 1.85946 | 0.145 | 1.15697
0.474 | 6.91353 | 0.477 | 23.77647 | 0.433 | 13.19274 | 0.9 | 2.3827 | 0.142 | 2.0944 | 0.167 | 1.26258
0.508 | 7.44162 | 0.502 | 24.85661 | 0.463 | 14.27375 | 0.92 | 3.10116 | 0.174 | 2.39291 | 0.193 | 1.35563
0.536 | 7.81404 | 0.531 | 26.2962 | 0.484 | 15.21093 | 0.941 | 3.76449 | 0.208 | 2.70115 | 0.21 | 1.42023
0.572 | 8.51634 | 0.56 | 27.59163 | 0.519 | 16.70933 | 0.971 | 4.24719 | 0.232 | 2.83183 | 0.239 | 1.55453
0.605 | 9.12958 | 0.589 | 29.06168 | 0.548 | 18.20365 | 1.004 | 4.81843 | 0.265 | 3.17312 | 0.264 | 1.65224
0.64 | 9.8246 | 0.61 | 30.12584 | 0.569 | 19.19959 | 1.026 | 5.07906 | 0.296 | 3.41117 | 0.291 | 1.70955
0.666 | 10.438 | 0.644 | 32.00136 | 0.601 | 20.97788 | 1.062 | 5.61172 | 0.328 | 3.69748 | 0.321 | 1.8483
0.702 | 11.38839 | 0.671 | 33.59652 | 0.627 | 22.48837 | 1.091 | 6.00445 | 0.352 | 3.96158 | 0.352 | 1.94817
0.735 | 12.37477 | 0.693 | 34.72734 | 0.653 | 24.14537 | 1.117 | 6.24464 | 0.387 | 4.24788 | 0.386 | 2.05402
0.762 | 13.203 | 0.721 | 36.83484 | 0.674 | 25.78184 | 1.15 | 6.82698 | 0.419 | 4.53469 | 0.408 | 2.13996
0.799 | 14.62342 | 0.747 | 38.44698 | 0.707 | 28.08761 | 1.181 | 7.14456 | 0.446 | 4.67879 | 0.445 | 2.29617
0.829 | 15.78045 | 0.774 | 40.36882 | 0.737 | 30.44341 | 1.214 | 7.68632 | 0.483 | 5.0525 | 0.476 | 2.44973
0.862 | 17.26731 | 0.796 | 41.92159 | 0.756 | 31.79088 | 1.239 | 8.02702 | 0.514 | 5.24841 | 0.503 | 2.54722
0.889 | 18.73783 | 0.826 | 44.22395 | 0.787 | 34.50702 | 1.273 | 8.59205 | 0.547 | 5.46188 | 0.538 | 2.78867
0.924 | 20.77679 | 0.854 | 46.29869 | 0.812 | 36.78112 | 1.306 | 9.15647 | 0.573 | 5.69349 | 0.569 | 2.95498
0.958 | 23.09444 | 0.873 | 47.7449 | 0.838 | 39.07502 | 1.334 | 9.44085 | 0.609 | 5.99656 | 0.603 | 3.17952
0.98 | 24.61112 | 0.904 | 50.40811 | 0.861 | 41.47785 | 1.368 | 10.19086 | 0.646 | 6.3603 | 0.629 | 3.39582
1.014 | 27.40102 | 0.929 | 52.40361 | 0.89 | 44.26035 | 1.398 | 10.54974 | 0.67 | 6.46128 | 0.668 | 3.70452
1.04 | 29.56906 | 0.954 | 54.4281 | 0.917 | 47.28867 | 1.43 | 11.01843 | 0.71 | 6.92137 | 0.701 | 4.00503
1.067 | 31.90393 | 0.977 | 56.53098 | 0.937 | 49.30323 | 1.454 | 11.47241 | 0.739 | 7.10531 | 0.727 | 4.17116
1.092 | 34.65617 | 1.006 | 59.06871 | 0.969 | 52.70795 | 1.49 | 12.14832 | 0.77 | 7.35026 | 0.759 | 4.59727
1.122 | 37.98218 | 1.035 | 61.72552 | 0.994 | 55.46738 | 1.523 | 12.87404 | 0.8 | 7.68685 | 0.792 | 4.93165
1.15 | 41.39972 | 1.055 | 63.38654 | 1.017 | 57.99342 | 1.549 | 13.12957 | 0.837 | 7.99639 | 0.826 | 5.26278
1.169 | 43.7246 | 1.084 | 66.44221 | 1.042 | 61.00976 | 1.583 | 14.05441 | 0.873 | 8.37298 | 0.853 | 5.61337
1.199 | 47.6362 | 1.11 | 68.86825 | 1.071 | 64.26628 | 1.61 | 14.51674 | 0.897 | 8.49758 | 0.889 | 5.97251
1.223 | 51.0514 | 1.133 | 70.99621 | 1.1 | 67.66978 | 1.642 | 15.17091 | 0.935 | 8.99335 | 0.92 | 6.34797
1.245 | 53.95233 | 1.158 | 73.62179 | 1.119 | 70.00732 | 1.668 | 15.84188 | 0.966 | 9.32382 | 0.945 | 6.57667
1.271 | 58.13313 | 1.187 | 76.566 | 1.151 | 73.92285 | 1.703 | 16.63113 | 0.999 | 9.51928 | 0.981 | 7.08244
1.298 | 62.03851 | 1.214 | 79.52309 | 1.174 | 77.04683 | 1.734 | 17.42534 | 1.03 | 10.02313 | 1.013 | 7.4307
1.324 | 66.09767 | 1.234 | 81.48491 | 1.196 | 79.98665 | 1.757 | 17.79711 | 1.065 | 10.31168 | 1.045 | 7.68575
1.343 | 69.35159 | 1.266 | 84.65096 | 1.222 | 83.84916 | 1.789 | 18.97211 | 1.099 | 10.72207 | 1.071 | 8.12025
1.372 | 74.36844 | 1.29 | 87.24426 | 1.248 | 87.32172 | 1.818 | 19.65986 | 1.126 | 10.98076 | 1.105 | 8.50913
1.396 | 78.89027 | 1.312 | 89.58967 | 1.276 | 91.52669 | 1.848 | 20.35642 | 1.164 | 11.51937 | 1.14 | 9.06241
1.417 | 82.23275 | 1.339 | 92.9731 | 1.294 | 94.28006 | 1.874 | 21.34347 | 1.196 | 11.91542 | 1.165 | 9.29513
1.443 | 87.44611 | 1.367 | 96.26627 | 1.324 | 99.00523 | 1.903 | 22.09083 | 1.225 | 12.09765 | 1.202 | 9.97731
1.467 | 92.19277 | 1.395 | 99.46577 | 1.346 | 102.99109 | 1.935 | 23.24561 | 1.257 | 12.66693 | 1.233 | 10.3833
1.493 | 97.53764 | 1.415 | 102.33334 | 1.366 | 106.11604 | 1.958 | 23.80709 | 1.29 | 13.02129 | 1.262 | 10.70809
1.513 | 102.06408 | 1.443 | 106.33858 | 1.392 | 111.04178 | 1.991 | 25.12167 | 1.327 | 13.54562 | 1.294 | 11.41555
1.54 | 108.09648 | 1.468 | 110.11993 | 1.416 | 115.32917 | 2.018 | 26.03089 | 1.354 | 13.87484 | 1.327 | 11.84545
1.565 | 114.30389 | 1.488 | 113.19433 | 1.441 | 119.66837 | 2.043 | 26.57612 | 1.392 | 14.46437 | 1.361 | 12.5473
1.582 | 118.48397 | 1.517 | 118.38688 | 1.46 | 123.44359 | 2.071 | 27.94598 | 1.423 | 15.02547 | 1.385 | 12.92632
1.609 | 125.94533 | 1.54 | 122.32677 | 1.488 | 128.83841 | 2.1 | 28.92727 | 1.45 | 15.22795 | 1.418 | 13.69364
1.632 | 132.4272 | 1.565 | 126.85545 | 1.51 | 133.54462 | 2.132 | 29.96234 | 1.484 | 16.0086 | 1.45 | 14.39555
1.655 | 138.53702 | 1.585 | 131.1118 | 1.53 | 137.24536 | 2.154 | 30.75525 | 1.519 | 16.46828 | 1.479 | 14.77172
1.675 | 145.07549 | 1.613 | 136.52478 | 1.555 | 142.8364 | 2.185 | 31.92602 | 1.553 | 16.93359 | 1.511 | 15.73921
1.7 | 152.32121 | 1.637 | 141.55833 | 1.577 | 147.66258 | 2.213 | 33.09099 | 1.58 | 17.43873 | 1.542 | 16.2276
1.722 | 159.89368 | 1.655 | 145.19337 | 1.602 | 152.8799 | 2.237 | 33.65779 | 1.614 | 17.97992 | 1.575 | 16.94438
1.738 | 165.30038 | 1.682 | 151.34177 | 1.622 | 157.84952 | 2.267 | 35.24882 | 1.648 | 18.68385 | 1.599 | 17.45405
1.764 | 174.79401 | 1.705 | 156.88152 | 1.647 | 163.71507 | 2.295 | 36.17626 | 1.674 | 18.95715 | 1.634 | 18.41177
1.787 | 183.25601 | 1.728 | 161.73003 | 1.67 | 169.53737 | 2.324 | 37.17163 | 1.711 | 19.95723 | 1.668 | 19.268
1.805 | 189.55609 | 1.749 | 167.4725 | 1.687 | 173.52298 | 2.346 | 38.14177 | 1.743 | 20.44748 | 1.693 | 19.56797
1.827 | 198.30063 | 1.775 | 173.35141 | 1.712 | 180.79399 | 2.375 | 39.36057 | 1.773 | 20.91731 | 1.726 | 20.75035
1.848 | 206.30864 | 1.797 | 179.47192 | 1.736 | 187.41301 | 2.405 | 40.7266 | 1.801 | 21.65761 | 1.754 | 21.29566
1.869 | 215.33374 | 1.814 | 183.85593 | 1.755 | 192.81886 | 2.427 | 41.22477 | 1.837 | 22.36642 | 1.787 | 22.22074
1.886 | 221.7989 | 1.84 | 191.46037 | 1.776 | 199.16864 | 2.458 | 42.98394 | 1.87 | 23.17251 | 1.813 | 22.91188
1.911 | 232.28651 | 1.864 | 197.93211 | 1.799 | 205.68814 | 2.484 | 43.90951 | 1.896 | 23.56778 | 1.849 | 23.94529
1.931 | 241.01164 | 1.884 | 203.50609 | 1.82 | 213.01021 | 2.51 | 44.73545 | 1.93 | 24.57408 | 1.88 | 24.89539
1.95 | 248.49605 | 1.906 | 210.44717 | 1.838 | 218.37904 | 2.536 | 46.18466 | 1.96 | 25.33748 | 1.903 | 25.32665
1.972 | 258.57281 | 1.929 | 217.30914 | 1.861 | 226.64742 | 2.564 | 47.1895 | 1.991 | 25.92383 | 1.937 | 26.71143
1.991 | 267.35919 | 1.951 | 224.39549 | 1.882 | 234.23723 | 2.594 | 48.61004 | 2.021 | 26.99011 | 1.966 | 27.48638
2.011 | 276.53217 | 1.967 | 229.63506 | 1.9 | 240.10535 | 2.615 | 49.14696 | 2.053 | 27.6768 | 1.996 | 28.35499
2.027 | 283.74115 | 1.994 | 238.47838 | 1.92 | 247.98169 | 2.645 | 50.78406 | 2.085 | 28.69863 | 2.023 | 29.37552
2.051 | 294.68634 | 2.015 | 245.86545 | 1.942 | 256.03159 | 2.673 | 52.0192 | 2.109 | 29.24699 | 2.053 | 30.31339
2.073 | 305.34299 | 2.034 | 251.74174 | 1.963 | 264.03574 | 2.699 | 52.64327 | 2.143 | 30.48603 | 2.085 | 31.57569
2.088 | 311.95605 | 2.056 | 260.04767 | 1.978 | 269.7439 | 2.726 | 54.24821 | 2.176 | 31.58983 | 2.11 | 32.16797
2.111 | 323.54156 | 2.077 | 267.74341 | 2.001 | 279.23697 | 2.754 | 55.15417 | 2.202 | 32.02723 | 2.144 | 33.72176
2.129 | 331.97501 | 2.098 | 275.59366 | 2.02 | 287.33405 | 2.782 | 56.32561 | 2.234 | 33.47046 | 2.172 | 34.62586
2.149 | 341.56677 | 2.115 | 281.84937 | 2.038 | 293.91394 | 2.803 | 57.04968 | 2.261 | 34.20578 | 2.199 | 35.34078
2.165 | 349.83142 | 2.138 | 291.06503 | 2.059 | 303.24774 | 2.836 | 58.75371 | 2.292 | 35.28064 | 2.227 | 36.7473
2.188 | 361.04672 | 2.159 | 299.91992 | 2.079 | 311.19876 | 2.865 | 59.94454 | 2.316 | 36.12315 | 2.258 | 37.89159
2.209 | 372.18112 | 2.177 | 306.44211 | 2.099 | 320.00452 | 2.89 | 60.34235 | 2.351 | 37.45622 | 2.291 | 39.22845
2.224 | 379.17801 | 2.2 | 316.7113 | 2.114 | 325.99957 | 2.919 | 61.97989 | 2.382 | 38.65584 | 2.313 | 39.94334
2.246 | 391.56543 | 2.22 | 324.3143 | 2.135 | 335.86182 | 2.946 | 62.75122 | 2.406 | 39.12521 | 2.347 | 41.47026
2.264 | 400.7572 | 2.239 | 332.68414 | 2.157 | 345.56549 | 2.975 | 63.77962 | 2.436 | 40.66322 | 2.375 | 42.63943
2.283 | 410.30685 | 2.256 | 339.46973 | 2.173 | 351.85733 | 2.998 | 64.60085 | 2.465 | 41.6235 | 2.4 | 43.33302
2.3 | 420.03113 | 2.28 | 350 | 2.194 | 362.13464 | 3.03 | 65.93029 | 2.495 | 42.64879 | 2.43 | 45.04355
2.321 | 431.14838 | 2.302 | 360.3222 | 2.213 | 369.8931 | 3.061 | 67.12942 | 2.52 | 43.77581 | 2.461 | 46.12592
2.341 | 442.48682 | 2.317 | 366.14212 | 2.232 | 378.78845 | 3.084 | 67.30575 | 2.552 | 45.0224 | 2.491 | 47.33944
2.356 | 449.97519 | 2.34 | 377.18576 | 2.248 | 385.84778 | 3.115 | 69.02206 | 2.582 | 46.31215 | 2.514 | 48.18385
2.379 | 463.06577 | 2.358 | 385.01443 | 2.269 | 396.53482 | 3.144 | 69.63399 | 2.605 | 46.91331 | 2.545 | 49.62001
2.397 | 472.77563 | 2.379 | 394.25546 | 2.289 | 406.08807 | 3.173 | 70.35362 | 2.639 | 48.6875 | 2.575 | 51.01894
2.414 | 482.25452 | 2.396 | 402.3736 | 2.305 | 412.43573 | 3.2 | 71.48743 | 2.667 | 49.67594 | 2.6 | 51.53314
2.432 | 492.57187 | 2.417 | 412.42123 | 2.326 | 423.00134 | 3.231 | 72.1933 | 2.694 | 50.48082 | 2.631 | 53.36575
2.451 | 503.17941 | 2.439 | 423.16293 | 2.345 | 431.57068 | 3.262 | 73.40306 | 2.719 | 51.68203 | 2.66 | 54.29449
2.472 | 515.65283 | 2.453 | 429.2645 | 2.364 | 441.04163 | 3.286 | 73.60072 | 2.75 | 52.96619 | 2.689 | 55.28893
2.486 | 523.49518 | 2.477 | 441.19482 | 2.38 | 448.75165 | 3.319 | 75.07774 | 2.782 | 54.36614 | 2.715 | 56.56143
2.509 | 536.94891 | 2.495 | 449.84048 | 2.401 | 459.19537 | 3.349 | 75.69298 | 2.806 | 54.97852 | 2.746 | 57.71871
2.527 | 547.10199 | 2.514 | 458.56747 | 2.422 | 469.08633 | 3.376 | 75.93336 | 2.839 | 56.60012 | 2.777 | 59.08189
2.543 | 555.81061 | 2.532 | 467.7193 | 2.437 | 475.77808 | 3.402 | 77.04669 | 2.868 | 57.64614 | 2.8 | 59.48341
2.561 | 567.04492 | 2.551 | 477.66486 | 2.46 | 488.17639 | 3.435 | 77.90187 | 2.893 | 58.25267 | 2.831 | 61.20597
2.581 | 578.98126 | 2.573 | 488.22748 | 2.478 | 496.11581 | 3.468 | 78.81209 | 2.923 | 59.7926 | 2.861 | 62.24988
2.601 | 590.71423 | 2.588 | 495.22357 | 2.496 | 505.44687 | 3.494 | 78.95985 | 2.954 | 60.92882 | 2.891 | 62.99741
2.616 | 598.97217 | 2.611 | 507.87433 | 2.512 | 513.92871 | 3.527 | 80.2128 | 2.986 | 61.98444 | 2.919 | 64.30571
2.637 | 611.99335 | 2.629 | 516.73627 | 2.532 | 524.1098 | 3.555 | 80.71584 | 3.011 | 62.70857 | 2.95 | 65.19366
2.655 | 622.47986 | 2.646 | 525.59595 | 2.553 | 535.26178 | 3.583 | 80.9019 | 3.043 | 63.99366 | 2.98 | 66.27366
2.671 | 631.99628 | 2.664 | 534.78003 | 2.568 | 542.06354 | 3.613 | 82.17207 | 3.072 | 65.14744 | 3.004 | 66.72276
2.691 | 644.0376 | 2.685 | 545.45349 | 2.59 | 554.44928 | 3.645 | 82.6829 | 3.098 | 65.5871 | 3.038 | 68.40128
2.709 | 655.1795 | 2.707 | 557.1712 | 2.607 | 563.41937 | 3.678 | 83.40331 | 3.13 | 67.2152 | 3.069 | 69.3401
2.728 | 666.51208 | 2.721 | 564.23529 | 2.624 | 571.91241 | 3.704 | 83.57328 | 3.161 | 68.1852 | 3.095 | 69.59559
2.743 | 675.53882 | 2.745 | 577.10754 | 2.641 | 581.77374 | 3.737 | 84.62959 | 3.191 | 68.74244 | 3.126 | 71.02916
2.764 | 688.82312 | 2.762 | 586.22882 | 2.66 | 592.28699 | 3.767 | 85.23158 | 3.218 | 69.73946 | 3.155 | 71.59496
2.783 | 699.90497 | 2.778 | 594.89087 | 2.681 | 603.65466 | 3.794 | 85.21385 | 3.252 | 70.82486 | 3.186 | 72.54462
2.798 | 708.37817 | 2.797 | 605.92029 | 2.696 | 610.87115 | 3.827 | 86.48576 | 3.282 | 71.87542 | 3.212 | 73.03241
2.819 | 721.7326 | 2.817 | 616.68652 | 2.717 | 622.91449 | 3.857 | 86.77469 | 3.307 | 72.06123 | 3.246 | 74.32963
2.836 | 732.05963 | 2.838 | 627.86499 | 2.734 | 632.77612 | 3.889 | 87.28529 | 3.341 | 73.63455 | 3.279 | 75.30141
2.854 | 742.92871 | 2.852 | 635.1355 | 2.75 | 641.24512 | 3.915 | 87.65778 | 3.371 | 74.24242 | 3.304 | 75.22322
2.87 | 753.08014 | 2.874 | 647.62885 | 2.769 | 652.72791 | 3.949 | 88.55041 | 3.401 | 74.79227 | 3.336 | 76.74969
2.892 | 765.77771 | 2.893 | 658.59741 | 2.788 | 663.24695 | 3.98 | 89.13612 | 3.43 | 75.81165 | 3.366 | 77.1162
2.911 | 777.31482 | 2.909 | 666.67731 | 2.806 | 673.69104 | 4.008 | 89.06818 | 3.463 | 76.58848 | 3.397 | 77.80564
2.925 | 785.48419 | 2.929 | 678.78589 | 2.822 | 681.93988 | 4.039 | 90.06195 | 3.494 | 77.34568 | 3.425 | 78.53625
2.945 | 798.32263 | 2.948 | 688.95721 | 2.843 | 694.51117 | 4.07 | 90.52524 | 3.518 | 77.46202 | 3.457 | 79.24277
2.964 | 809.92053 | 2.968 | 699.75708 | 2.86 | 705.05573 | 4.102 | 90.85624 | 3.552 | 78.92743 | 3.489 | 80.24194
2.982 | 820.55725 | 2.984 | 708.59991 | 2.875 | 713.26892 | 4.131 | 91.48112 | 3.585 | 79.71584 | 3.516 | 80.22099
3 | 831.08997 | 3.006 | 721.12909 | 2.894 | 725.39215 | 4.165 | 91.97411 | 3.615 | 79.85157 | 3.55 | 81.6222
3.019 | 843.12622 | 3.023 | 732.13678 | 2.912 | 735.30316 | 4.195 | 92.52368 | 3.647 | 81.04913 | 3.58 | 81.97595
3.038 | 854.22168 | 3.039 | 740.09338 | 2.93 | 746.04828 | 4.222 | 92.34258 | 3.677 | 81.32399 | 3.608 | 82.17924
3.053 | 862.70392 | 3.059 | 752.22858 | 2.947 | 755.51117 | 4.254 | 93.60153 | 3.71 | 82.15111 | 3.636 | 82.99012
3.074 | 876.47876 | 3.078 | 762.82819 | 2.966 | 766.98254 | 4.288 | 94.15641 | 3.735 | 82.33762 | 3.669 | 83.75816
3.093 | 887.62433 | 3.097 | 773.56903 | 2.984 | 778.27643 | 4.319 | 93.96278 | 3.771 | 83.55596 | 3.704 | 84.69758
3.11 | 897.27966 | 3.114 | 783.57227 | 2.998 | 785.50208 | 4.348 | 94.7679 | 3.804 | 84.34458 | 3.73 | 84.52605
3.128 | 907.93768 | 3.134 | 795.00372 | 3.018 | 798.5791 | 4.38 | 95.03097 | 3.833 | 84.17113 | 3.765 | 85.77413
3.148 | 919.24658 | 3.153 | 806.70441 | 3.036 | 809.77435 | 4.413 | 95.6989 | 3.865 | 85.35999 | 3.794 | 86.01257
3.168 | 932.06049 | 3.168 | 813.99377 | 3.053 | 818.58392 | 4.44 | 95.60345 | 3.897 | 85.64951 | 3.823 | 86.19024
3.183 | 939.42023 | 3.188 | 827.29749 | 3.07 | 829.57513 | 4.474 | 96.5808 | 3.929 | 86.28296 | 3.853 | 87.26231
3.204 | 953.08954 | 3.208 | 838.55402 | 3.089 | 840.12311 | 4.506 | 97.12925 | 3.956 | 86.57488 | 3.887 | 87.7223
3.223 | 963.63977 | 3.226 | 847.94275 | 3.107 | 851.52454 | 4.536 | 96.75513 | 3.992 | 87.57513 | 3.921 | 88.4374
3.24 | 972.49005 | 3.245 | 859.25824 | 3.121 | 858.94598 | 4.567 | 97.76185 | 4.025 | 88.16719 | 3.948 | 88.34042
3.261 | 984.90784 | 3.263 | 869.22327 | 3.143 | 872.99091 | 4.6 | 97.9779 | 4.052 | 88.01333 | 3.982 | 89.43325
3.279 | 994.63544 | 3.282 | 881.66693 | 3.16 | 883.45538 | 4.632 | 98.5127 | 4.086 | 89.29951 | 4.013 | 89.82795
3.3 | 1006.23511 | 3.297 | 888.99939 | 3.177 | 891.98151 | 4.66 | 98.38654 | 4.118 | 89.47281 | 4.042 | 89.82568
3.315 | 1013.71375 | 3.319 | 903.09503 | 3.195 | 903.2804 | 4.693 | 99.23684 | 4.15 | 89.92706 | 4.074 | 90.93068
3.337 | 1025.64478 | 3.338 | 913.54352 | 3.213 | 913.4101 | 4.725 | 99.71748 | 4.177 | 90.2234 | 4.106 | 91.20712
3.357 | 1036.73438 | 3.355 | 921.70087 | 3.231 | 924.87775 | 4.755 | 99.48031 | 4.211 | 90.92002 | 4.14 | 91.69936
3.374 | 1044.12585 | 3.375 | 933.78113 | 3.247 | 932.74457 | 4.788 | 100.58492 | 4.246 | 91.80128 | 4.166 | 91.78768
3.397 | 1056.39905 | 3.393 | 944.17395 | 3.267 | 945.11914 | 4.82 | 100.56236 | 4.273 | 91.49554 | 4.202 | 92.77641
3.416 | 1064.47546 | 3.412 | 954.98853 | 3.285 | 955.99786 | 4.853 | 101.05914 | 4.31 | 92.82386 | 4.234 | 93.21863
3.437 | 1073.745 | 3.427 | 962.96033 | 3.301 | 963.23199 | 4.88 | 100.87872 | 4.34 | 92.84713 | 4.262 | 93.07805
3.453 | 1080.6239 | 3.449 | 975.13525 | 3.323 | 976.45428 | 4.913 | 101.753 | 4.37 | 93.00322 | 4.294 | 93.99559
3.477 | 1091.76685 | 3.469 | 985.88989 | 3.34 | 985.28387 | 4.947 | 102.44804 | 4.397 | 93.45922 | 4.325 | 94.34708
3.5 | 1101.99915 | 3.486 | 993.86487 | 3.358 | 995.44086 | 4.976 | 101.83312 | 4.433 | 94.2878 | 4.36 | 94.77462
3.518 | 1106.75623 | 3.507 | 1005.97339 | 3.375 | 1003.8183 | 5.009 | 103.07985 | 4.469 | 95.04475 | 4.387 | 95.12674
3.543 | 1117.8811 | 3.525 | 1014.755 | 3.396 | 1015.19476 | 5.041 | 102.91115 | 4.495 | 94.59683 | 4.423 | 95.67508
3.563 | 1123.61157 | 3.545 | 1024.83911 | 3.416 | 1026.73499 | 5.072 | 103.27962 | 4.531 | 95.6937 | 4.455 | 96.14102
3.587 | 1131.50122 | 3.562 | 1032.88025 | 3.433 | 1033.02087 | 5.1 | 103.3511 | 4.562 | 95.89264 | 4.482 | 95.86657
3.607 | 1137.4668 | 3.584 | 1044.09534 | 3.454 | 1045.17542 | 5.136 | 104.193 | 4.593 | 96.07924 | 4.515 | 97.01642
3.633 | 1146.26624 | 3.607 | 1055.10046 | 3.473 | 1053.93274 | 5.17 | 104.68717 | 4.624 | 96.68685 | 4.55 | 97.55002
3.659 | 1153.30457 | 3.624 | 1060.4613 | 3.492 | 1061.91443 | 5.198 | 104.05382 | 4.658 | 97.15388 | 4.581 | 97.37493
3.678 | 1156.15991 | 3.648 | 1072.64136 | 3.511 | 1070.79163 | 5.231 | 105.17834 | 4.694 | 97.74734 | 4.611 | 97.98302
3.705 | 1165.63147 | 3.667 | 1079.87561 | 3.534 | 1081.67932 | 5.263 | 105.22813 | 4.72 | 97.43048 | 4.644 | 98.30964
3.729 | 1170.16846 | 3.689 | 1087.74792 | 3.556 | 1091.31006 | 5.297 | 105.49439 | 4.756 | 98.60911 | 4.677 | 98.87328
3.753 | 1174.99011 | 3.709 | 1095.73401 | 3.573 | 1096.79016 | 5.325 | 105.73631 | 4.789 | 98.8027 | 4.705 | 98.7306
3.777 | 1180.49438 | 3.734 | 1105.28381 | 3.596 | 1107.92639 | 5.36 | 106.24987 | 4.819 | 98.6683 | 4.739 | 99.66996
3.804 | 1185.62891 | 3.758 | 1113.64709 | 3.618 | 1115.40979 | 5.393 | 106.67313 | 4.851 | 99.54253 | 4.773 | 100.14312
3.832 | 1192.03784 | 3.776 | 1117.96069 | 3.638 | 1121.60828 | 5.421 | 106.25249 | 4.883 | 99.71452 | 4.804 | 99.7902
3.854 | 1193.90466 | 3.8 | 1127.52075 | 3.66 | 1130.59717 | 5.457 | 107.5441 | 4.918 | 100.31161 | 4.833 | 100.51243
3.883 | 1201.16187 | 3.824 | 1134.15857 | 3.684 | 1139.17798 | 5.488 | 107.42005 | 4.945 | 100.17345 | 4.868 | 100.89796
3.909 | 1204.88989 | 3.847 | 1139.00708 | 3.708 | 1146.26086 | 5.522 | 107.39396 | 4.982 | 101.17415 | 4.9 | 101.44794
3.932 | 1206.82507 | 3.871 | 1146.88318 | 3.728 | 1151.04614 | 5.55 | 107.76736 | 5.014 | 101.37518 | 4.929 | 101.16886
3.96 | 1213.15222 | 3.897 | 1152.97449 | 3.756 | 1160.04285 | 5.583 | 108.06994 | 5.044 | 101.12932 | 4.964 | 102.06963
3.988 | 1217.18042 | 3.922 | 1159.19568 | 3.78 | 1166.16052 | 5.618 | 108.80668 | 5.076 | 101.88334 | 4.996 | 102.42986
4.017 | 1221.34778 | 3.944 | 1162.61609 | 3.802 | 1169.75232 | 5.647 | 108.31251 | 5.109 | 102.26578 | 5.027 | 102.19849
4.041 | 1222.97363 | 3.973 | 1170.46667 | 3.828 | 1178.71777 | 5.682 | 109.37773 | 5.145 | 102.7187 | 5.059 | 103.12001
4.071 | 1228.58569 | 3.999 | 1175.7561 | 3.853 | 1183.47522 | 5.714 | 109.40347 | 5.173 | 102.60412 | 5.093 | 103.2047
4.098 | 1232.19958 | 4.022 | 1177.76587 | 3.881 | 1189.08215 | 5.744 | 109.08848 | 5.21 | 103.39915 | 5.126 | 103.73151
4.122 | 1232.6792 | 4.049 | 1185.07715 | 3.905 | 1193.0011 | 5.775 | 109.79448 | 5.241 | 103.60216 | 5.153 | 103.36741
4.152 | 1239.5752 | 4.075 | 1189.44495 | 3.934 | 1199.54907 | 5.81 | 110.13112 | 5.27 | 103.40182 | 5.187 | 104.27932
4.18 | 1242.17566 | 4.104 | 1194.69556 | 3.96 | 1204.38818 | 5.844 | 110.47749 | 5.304 | 104.41512 | 5.222 | 104.88451
4.21 | 1244.87573 | 4.128 | 1196.91614 | 3.983 | 1205.57678 | 5.872 | 110.23699 | 5.339 | 104.62306 | 5.252 | 104.38518
4.234 | 1246.18896 | 4.156 | 1202.25696 | 4.013 | 1213.23047 | 5.907 | 110.89296 | 5.373 | 104.78307 | 5.285 | 105.38844
4.263 | 1250.46777 | 4.184 | 1206.95764 | 4.042 | 1217.84595 | 5.938 | 111.2713 | 5.4 | 104.78388 | 5.318 | 105.26691
4.293 | 1255.06201 | 4.207 | 1208.09216 | 4.069 | 1220.59814 | 5.969 | 110.89819 | 5.436 | 105.44125 | 5.351 | 105.65405
4.317 | 1254.43188 | 4.236 | 1215.03699 | 4.095 | 1224.75342 | 6.002 | 111.88759 | 5.471 | 106.11317 | 5.379 | 105.59019
4.35 | 1261.0824 | 4.265 | 1218.7561 | 4.126 | 1228.82812 | 6.037 | 111.97078 | 5.499 | 105.56982 | 5.415 | 106.57436
4.379 | 1263.06006 | 4.294 | 1221.17444 | 4.155 | 1233.09998 | 6.07 | 111.97332 | 5.535 | 106.71806 | 5.449 | 106.94849
4.406 | 1263.95129 | 4.32 | 1224.71521 | 4.179 | 1233.86707 | 6.098 | 112.07056 | 5.568 | 106.69881 | 5.478 | 106.33737
4.433 | 1268.09802 | 4.349 | 1228.59619 | 4.209 | 1240.4729 | 6.134 | 112.73943 | 5.6 | 106.70113 | 5.511 | 107.34351
4.464 | 1270.30066 | 4.377 | 1232.30396 | 4.239 | 1244.18225 | 6.167 | 113.05449 | 5.631 | 107.18053 | 5.543 | 107.36218
4.494 | 1274.07275 | 4.402 | 1232.66321 | 4.269 | 1245.64429 | 6.197 | 112.65235 | 5.667 | 107.50679 | 5.578 | 107.7701
4.518 | 1273.18457 | 4.433 | 1239.25171 | 4.297 | 1249.56812 | 6.231 | 113.5071 | 5.702 | 108.01978 | 5.607 | 107.7417
4.549 | 1279.00623 | 4.464 | 1243.22852 | 4.326 | 1252.96301 | 6.263 | 113.5316 | 5.73 | 107.57443 | 5.643 | 108.41148
4.579 | 1281.71448 | 4.489 | 1242.93127 | 4.357 | 1256.48401 | 6.297 | 113.68391 | 5.764 | 108.42323 | 5.676 | 108.72423
4.607 | 1281.86121 | 4.518 | 1247.92053 | 4.382 | 1256.86609 | 6.327 | 113.96071 | 5.796 | 108.7147 | 5.705 | 108.27682
4.637 | 1285.9353 | 4.548 | 1250.11743 | 4.416 | 1263.12866 | 6.362 | 114.21485 | 5.83 | 108.65894 | 5.742 | 109.55097
4.665 | 1287.55896 | 4.578 | 1253.9812 | 4.446 | 1266.03296 | 6.395 | 114.69721 | 5.862 | 109.27084 | 5.773 | 109.32858
4.695 | 1290.09692 | 4.602 | 1254.31677 | 4.474 | 1266.4408 | 6.424 | 114.08488 | 5.897 | 109.31763 | 5.807 | 109.42335
4.721 | 1290.25134 | 4.634 | 1259.81091 | 4.504 | 1270.75464 | 6.458 | 115.18442 | 5.93 | 109.76808 | 5.836 | 109.5966
4.754 | 1295.81824 | 4.665 | 1262.88733 | 4.535 | 1273.13647 | 6.493 | 115.45896 | 5.957 | 109.34907 | 5.869 | 110.00918
4.785 | 1298.49414 | 4.692 | 1262.91174 | 4.565 | 1276.26501 | 6.524 | 114.94521 | 5.993 | 110.28642 | 5.904 | 110.69301
4.81 | 1297.17322 | 4.721 | 1267.61255 | 4.592 | 1276.59241 | 6.556 | 115.73266 | 6.028 | 110.7336 | 5.932 | 110.11559
4.843 | 1302.3772 | 4.75 | 1269.60535 | 4.623 | 1281.05432 | 6.59 | 115.59522 | 6.058 | 110.24294 | 5.969 | 111.2696
4.872 | 1303.25342 | 4.78 | 1271.7561 | 4.655 | 1284.87634 | 6.624 | 116.07133 | 6.092 | 111.12677 | 6.001 | 111.1799
4.9 | 1305.06384 | 4.805 | 1272.32422 | 4.684 | 1284.37451 | 6.651 | 115.70854 | 6.123 | 110.94485 | 6.033 | 110.97368
4.926 | 1306.09351 | 4.837 | 1277.29456 | 4.716 | 1290.03198 | 6.688 | 116.78278 | 6.159 | 111.59821 | 6.063 | 111.5146
4.959 | 1310.53613 | 4.868 | 1281.17297 | 4.746 | 1290.81433 | 6.722 | 116.9554 | 6.187 | 111.277 | 6.098 | 111.9229
4.992 | 1313.6355 | 4.894 | 1279.77539 | 4.777 | 1293.08484 | 6.753 | 116.36674 | 6.225 | 112.2756 | 6.134 | 112.37266
5.016 | 1311.70459 | 4.927 | 1285.32532 | 4.803 | 1293.37524 | 6.784 | 117.17194 | 6.26 | 112.43487 | 6.162 | 111.91065
5.049 | 1317.12488 | 4.955 | 1285.63904 | 4.835 | 1297.71033 | 6.818 | 117.1984 | 6.288 | 111.84311 | 6.197 | 112.68944
5.077 | 1317.44263 | 4.983 | 1287.97803 | 4.868 | 1301.97937 | 6.853 | 117.54729 | 6.324 | 112.94009 | 6.229 | 112.87813
5.107 | 1318.77258 | 5.01 | 1289.30371 | 4.896 | 1300.29895 | 6.881 | 117.40268 | 6.357 | 112.83447 | 6.261 | 112.64057
5.135 | 1321.54065 | 5.042 | 1292.77832 | 4.928 | 1305.48877 | 6.918 | 118.13137 | 6.392 | 113.08891 | 6.294 | 113.45925
5.166 | 1323.89673 | 5.074 | 1296.95471 | 4.958 | 1306.18237 | 6.951 | 118.36774 | 6.422 | 113.15421 | 6.33 | 113.60036
5.198 | 1326.96716 | 5.099 | 1294.92493 | 4.988 | 1308.40613 | 6.981 | 117.80738 | 6.456 | 113.56097 | 6.364 | 113.72959
5.224 | 1325.84277 | 5.132 | 1300.70764 | 5.017 | 1309.50964 | 7.016 | 118.93963 | 6.491 | 114.16993 | 6.392 | 113.59769
5.258 | 1330.56042 | 5.161 | 1301.45984 | 5.049 | 1312.8855 | 7.049 | 118.71425 | 6.521 | 113.53783 | 6.428 | 114.43524
5.287 | 1331.68884 | 5.19 | 1302.59399 | 5.083 | 1316.72009 | 7.082 | 118.75673 | 6.559 | 114.64053 | 6.461 | 114.64549
5.314 | 1331.08716 | 5.218 | 1304.83264 | 5.109 | 1314.87231 | 7.112 | 118.87719 | 6.59 | 114.45196 | 6.492 | 114.25386
5.344 | 1334.57593 | 5.249 | 1308.00281 | 5.144 | 1320.56335 | 7.146 | 119.34688 | 6.623 | 114.36765 | 6.526 | 115.06646
5.375 | 1336.95288 | 5.282 | 1310.95312 | 5.173 | 1321.10388 | 7.182 | 120.0202 | 6.654 | 114.79241 | 6.558 | 115.05531
5.407 | 1339.66309 | 5.308 | 1309.53528 | 5.204 | 1322.45044 | 7.212 | 119.226 | 6.69 | 115.23601 | 6.594 | 115.35104
5.432 | 1338.66602 | 5.341 | 1314.90479 | 5.233 | 1324.37378 | 7.247 | 120.25835 | 6.726 | 115.74163 | 6.624 | 115.36745
5.467 | 1343.0061 | 5.37 | 1315.57959 | 5.266 | 1326.9458 | 7.279 | 120.17471 | 6.755 | 115.06906 | 6.66 | 115.85148
5.496 | 1344.05237 | 5.399 | 1316.40308 | 5.299 | 1330.14087 | 7.31 | 119.90484 | 6.792 | 116.09829 | 6.693 | 116.20752
5.522 | 1343.25085 | 5.428 | 1318.51282 | 5.326 | 1328.67065 | 7.341 | 120.35963 | 6.823 | 116.03632 | 6.721 | 115.55725
5.553 | 1347.66089 | 5.458 | 1320.78833 | 5.361 | 1334.36926 | 7.377 | 120.83321 | 6.855 | 115.77173 | 6.756 | 116.66319
5.584 | 1349.27673 | 5.491 | 1324.58484 | 5.392 | 1334.79883 | 7.412 | 121.17146 | 6.888 | 116.55594 | 6.791 | 116.88332
5.617 | 1351.47058 | 5.516 | 1323.29541 | 5.422 | 1335.60669 | 7.441 | 120.62865 | 6.924 | 116.76832 | 6.824 | 116.5509
5.642 | 1350.70142 | 5.551 | 1328.13489 | 5.452 | 1336.99402 | 7.477 | 121.40914 | 6.959 | 117.05029 | 6.855 | 117.04909
5.675 | 1354.98914 | 5.581 | 1328.97498 | 5.484 | 1339.94727 | 7.509 | 121.53282 | 6.986 | 116.59322 | 6.89 | 117.12222
5.706 | 1356.30835 | 5.609 | 1328.62122 | 5.518 | 1343.46094 | 7.54 | 121.12376 | 7.023 | 117.44839 | 6.925 | 117.60957
5.732 | 1355.19653 | 5.638 | 1331.81287 | 5.546 | 1341.61389 | 7.571 | 121.93745 | 7.057 | 117.7485 | 6.952 | 117.10199
5.765 | 1360.22412 | 5.67 | 1334.50342 | 5.58 | 1347.01819 | 7.607 | 122.20987 | 7.087 | 117.20657 | 6.989 | 118.21227
5.796 | 1361.41028 | 5.702 | 1336.5061 | 5.611 | 1347.33435 | 7.642 | 122.08782 | 7.122 | 118.22413 | 7.024 | 118.30444
5.827 | 1362.41138 | 5.728 | 1335.86646 | 5.64 | 1347.40662 | 7.67 | 122.02602 | 7.157 | 118.11571 | 7.056 | 117.84727
5.854 | 1362.94519 | 5.761 | 1339.7915 | 5.67 | 1350.29492 | 7.706 | 122.7123 | 7.191 | 118.19058 | 7.087 | 118.49928
5.887 | 1366.18396 | 5.791 | 1340.90503 | 5.703 | 1352.40771 | 7.74 | 122.89716 | 7.22 | 118.34489 | 7.122 | 118.55639
5.918 | 1367.96533 | 5.819 | 1340.93481 | 5.737 | 1355.15808 | 7.77 | 122.34448 | 7.257 | 118.79066 | 7.157 | 119.05532
5.945 | 1367.0011 | 5.85 | 1344.43909 | 5.764 | 1353.45618 | 7.804 | 123.45188 | 7.292 | 119.17665 | 7.185 | 118.66277
5.976 | 1370.61755 | 5.881 | 1346.21265 | 5.797 | 1358.20569 | 7.837 | 123.28616 | 7.32 | 118.37757 | 7.222 | 119.54295
6.006 | 1372.21875 | 5.912 | 1347.85486 | 5.83 | 1360.03003 | 7.871 | 123.4202 | 7.355 | 119.49049 | 7.256 | 119.68851
6.037 | 1373.15869 | 5.939 | 1348.03406 | 5.86 | 1359.28174 | 7.901 | 123.45407 | 7.389 | 119.641 | 7.286 | 119.14147
6.066 | 1375.05798 | 5.973 | 1351.72803 | 5.892 | 1363.1405 | 7.937 | 123.99272 | 7.424 | 119.54729 | 7.321 | 120.24248
6.099 | 1376.83716 | 6.003 | 1353.25171 | 5.923 | 1364.29028 | 7.97 | 124.15121 | 7.455 | 119.8179 | 7.354 | 119.99186
6.129 | 1378.79248 | 6.031 | 1352.11438 | 5.956 | 1366.26147 | 7.999 | 123.50286 | 7.49 | 120.05022 | 7.389 | 120.16551
6.154 | 1376.47168 | 6.063 | 1356.81995 | 5.985 | 1365.84998 | 8.034 | 124.60608 | 7.525 | 120.33548 | 7.417 | 120.04118
6.186 | 1381.62854 | 6.093 | 1357.75989 | 6.021 | 1369.99878 | 8.067 | 124.78497 | 7.552 | 119.8369 | 7.453 | 120.68648
6.218 | 1384.21655 | 6.124 | 1358.6748 | 6.052 | 1371.73877 | 8.101 | 124.52807 | 7.59 | 121.00297 | 7.488 | 121.24761
6.247 | 1382.98096 | 6.153 | 1360.00305 | 6.082 | 1370.49829 | 8.132 | 124.93969 | 7.625 | 121.11586 | 7.518 | 120.48208
6.277 | 1385.81433 | 6.186 | 1362.97302 | 6.114 | 1374.1145 | 8.167 | 125.01125 | 7.657 | 120.61954 | 7.554 | 121.51842
6.308 | 1386.88354 | 6.217 | 1364.7467 | 6.146 | 1375.50281 | 8.2 | 125.377 | 7.69 | 121.26891 | 7.587 | 121.34698
6.339 | 1388.89429 | 6.245 | 1363.31006 | 6.178 | 1377.04736 | 8.228 | 124.80932 | 7.724 | 121.22763 | 7.618 | 121.20635
6.365 | 1388.33557 | 6.276 | 1367.13782 | 6.208 | 1378.01172 | 8.264 | 125.82029 | 7.758 | 121.62456 | 7.649 | 121.49911
6.397 | 1392.08545 | 6.306 | 1369.28479 | 6.243 | 1380.53613 | 8.298 | 126.06394 | 7.786 | 121.1943 | 7.686 | 122.0857
6.43 | 1394.64807 | 6.337 | 1369.10486 | 6.275 | 1382.76855 | 8.33 | 125.56949 | 7.823 | 122.18192 | 7.722 | 122.4579
6.458 | 1392.76855 | 6.365 | 1370.90417 | 6.302 | 1380.68018 | 8.361 | 126.11674 | 7.86 | 122.58392 | 7.75 | 121.75006
6.489 | 1396.65491 | 6.398 | 1373.44153 | 6.336 | 1385.46375 | 8.396 | 126.18658 | 7.888 | 121.69444 | 7.785 | 122.63288
6.519 | 1397.40942 | 6.428 | 1374.89563 | 6.369 | 1387.40259 | 8.429 | 126.51787 | 7.924 | 122.75087 | 7.818 | 122.6714
6.551 | 1399.48853 | 6.455 | 1373.63757 | 6.401 | 1386.95081 | 8.458 | 126.07725 | 7.957 | 122.55333 | 7.85 | 122.43045
6.578 | 1398.47937 | 6.488 | 1378.67615 | 6.431 | 1389.07349 | 8.494 | 127.0676 | 7.992 | 122.81412 | 7.882 | 123.03121
6.61 | 1402.46973 | 6.52 | 1380.23938 | 6.463 | 1389.86926 | 8.527 | 127.17473 | 8.02 | 122.70551 | 7.918 | 123.32789
6.642 | 1404.32727 | 6.549 | 1379.49683 | 6.496 | 1393.25525 | 8.559 | 126.68999 | 8.057 | 123.26066 | 7.953 | 123.43079
6.67 | 1402.66541 | 6.577 | 1381.53809 | 6.523 | 1391.33826 | 8.591 | 127.49193 | 8.092 | 123.6818 | 7.982 | 123.0836
6.703 | 1407.28809 | 6.609 | 1382.97632 | 6.558 | 1396.94897 | 8.625 | 127.4018 | 8.122 | 123.04417 | 8.018 | 123.91585
6.733 | 1407.29663 | 6.642 | 1386.15503 | 6.592 | 1397.79797 | 8.659 | 127.67178 | 8.158 | 124.07307 | 8.051 | 124.00723
6.764 | 1409.22815 | 6.668 | 1384.49414 | 6.621 | 1396.42603 | 8.688 | 127.3055 | 8.192 | 123.92911 | 8.081 | 123.52047
6.79 | 1407.97974 | 6.701 | 1388.9552 | 6.653 | 1400.28247 | 8.722 | 127.9173 | 8.225 | 123.7645 | 8.116 | 124.55645
6.823 | 1411.80298 | 6.732 | 1390.39575 | 6.686 | 1401.2395 | 8.756 | 128.43571 | 8.253 | 123.89697 | 8.149 | 124.39231
6.856 | 1415.20703 | 6.761 | 1389.36426 | 6.72 | 1403.31787 | 8.788 | 127.80077 | 8.29 | 124.47765 | 8.184 | 124.6671
6.884 | 1412.57043 | 6.794 | 1393.36743 | 6.748 | 1402.54419 | 8.822 | 128.87804 | 8.326 | 125.05762 | 8.213 | 124.47338
6.917 | 1417.39355 | 6.823 | 1393.5387 | 6.782 | 1405.95105 | 8.855 | 128.54976 | 8.356 | 124.25626 | 8.25 | 125.15958
6.947 | 1416.91699 | 6.856 | 1395.95361 | 6.815 | 1408.20337 | 8.888 | 128.62404 | 8.392 | 125.35199 | 8.284 | 125.29795
6.977 | 1418.00085 | 6.883 | 1394.8208 | 6.846 | 1407.00085 | 8.917 | 128.40494 | 8.424 | 125.05084 | 8.312 | 124.58302
7.004 | 1418.07068 | 6.916 | 1398.35742 | 6.879 | 1411.10547 | 8.952 | 129.2095 | 8.456 | 124.91402 | 8.346 | 125.56019
7.037 | 1422.11523 | 6.947 | 1400.75244 | 6.911 | 1411.08289 | 8.988 | 129.74187 | 8.488 | 125.36933 | 8.381 | 125.78228
7.07 | 1424.43457 | 6.976 | 1399.35889 | 6.944 | 1412.65222 | 9.018 | 128.8011 | 8.523 | 125.63789 | 8.415 | 125.67815
7.096 | 1421.60657 | 7.008 | 1403.83997 | 6.972 | 1412.69092 | 9.052 | 129.85484 | 8.56 | 126.18259 | 8.446 | 125.86069
7.128 | 1426.48596 | 7.039 | 1403.59106 | 7.007 | 1416.146 | 9.084 | 129.57635 | 8.588 | 125.36605 | 8.482 | 126.09749
7.158 | 1426.42566 | 7.071 | 1405.14685 | 7.042 | 1419.24133 | 9.117 | 129.74222 | 8.625 | 126.39658 | 8.515 | 126.44157
7.189 | 1427.34729 | 7.097 | 1404.44812 | 7.071 | 1416.28833 | 9.146 | 129.74846 | 8.658 | 126.27918 | 8.543 | 125.79037
7.217 | 1428.32092 | 7.131 | 1408.32092 | 7.105 | 1421.60913 | 9.181 | 130.23019 | 8.689 | 125.96362 | 8.578 | 126.86354
7.249 | 1430.94788 | 7.163 | 1411.33655 | 7.136 | 1420.94641 | 9.217 | 130.77002 | 8.721 | 126.63189 | 8.613 | 127.03702
7.282 | 1433.51489 | 7.19 | 1408.68738 | 7.169 | 1422.03174 | 9.245 | 129.89639 | 8.757 | 126.78651 | 8.646 | 126.71121
7.308 | 1431.09814 | 7.223 | 1413.35828 | 7.199 | 1423.23779 | 9.28 | 131.01924 | 8.792 | 127.10735 | 8.677 | 127.06245
7.343 | 1436.76978 | 7.252 | 1413.0022 | 7.233 | 1426.54834 | 9.314 | 130.8567 | 8.819 | 126.58102 | 8.712 | 127.27728
7.372 | 1436.22485 | 7.284 | 1414.33826 | 7.267 | 1428.24182 | 9.346 | 130.71326 | 8.857 | 127.56203 | 8.746 | 127.59183
7.403 | 1436.67065 | 7.312 | 1414.86084 | 7.297 | 1426.07495 | 9.377 | 131.05722 | 8.891 | 127.58623 | 8.774 | 127.08336
7.431 | 1437.80676 | 7.345 | 1418.47302 | 7.331 | 1430.34375 | 9.41 | 131.2182 | 8.921 | 127.09445 | 8.811 | 128.12422
7.462 | 1439.75891 | 7.377 | 1419.71472 | 7.362 | 1431.28613 | 9.446 | 131.76289 | 8.954 | 127.69399 | 8.845 | 128.16583
7.496 | 1442.7356 | 7.403 | 1417.90405 | 7.393 | 1430.61914 | 9.475 | 131.13478 | 8.987 | 127.81966 | 8.877 | 127.77204
7.522 | 1440.67188 | 7.436 | 1422.98157 | 7.426 | 1433.67249 | 9.511 | 132.18217 | 9.024 | 128.21152 | 8.909 | 128.36723
7.557 | 1445.39575 | 7.466 | 1423.07678 | 7.459 | 1435.18579 | 9.544 | 131.9946 | 9.053 | 127.92888 | 8.944 | 128.45496
7.586 | 1445.84509 | 7.497 | 1423.44495 | 7.491 | 1436.81079 | 9.576 | 131.77461 | 9.09 | 128.59772 | 8.978 | 128.74724
7.615 | 1444.7594 | 7.526 | 1425.17212 | 7.519 | 1435.797 | 9.606 | 132.09996 | 9.124 | 128.70557 | 9.007 | 128.32793
7.645 | 1447.42957 | 7.557 | 1426.84827 | 7.555 | 1440.04016 | 9.64 | 132.40422 | 9.153 | 128.09119 | 9.042 | 129.02762
7.677 | 1449.45398 | 7.59 | 1429.50586 | 7.588 | 1441.13196 | 9.676 | 132.92365 | 9.187 | 128.96561 | 9.075 | 129.39792
7.71 | 1451.36096 | 7.617 | 1428.07727 | 7.617 | 1439.41907 | 9.705 | 132.24425 | 9.222 | 129.24768 | 9.108 | 128.83824
7.737 | 1450.15552 | 7.651 | 1432.30957 | 7.65 | 1443.43835 | 9.742 | 133.24373 | 9.257 | 129.10512 | 9.142 | 129.79207
7.77 | 1453.38611 | 7.68 | 1432.8197 | 7.683 | 1444.49744 | 9.774 | 133.0153 | 9.287 | 129.09676 | 9.176 | 129.52705
7.8 | 1454.98633 | 7.709 | 1431.49451 | 7.718 | 1446.62964 | 9.805 | 132.7247 | 9.322 | 129.55615 | 9.21 | 129.72238
7.828 | 1453.42871 | 7.74 | 1435.46045 | 7.746 | 1445.76257 | 9.837 | 133.41338 | 9.355 | 129.78818 | 9.238 | 129.32787
7.86 | 1457.73816 | 7.77 | 1436.25574 | 7.781 | 1448.84863 | 9.872 | 133.52443 | 9.386 | 129.31195 | 9.274 | 130.21466
7.892 | 1458.59924 | 7.802 | 1437.84045 | 7.814 | 1450.51367 | 9.907 | 133.84843 | 9.42 | 130.12097 | 9.31 | 130.74835
7.922 | 1458.94189 | 7.83 | 1437.49487 | 7.843 | 1448.49609 | 9.935 | 133.23819 | 9.454 | 130.32384 | 9.339 | 129.79324
7.95 | 1459.30811 | 7.864 | 1440.64868 | 7.876 | 1453.18018 | 9.971 | 134.06895 | 9.488 | 130.05577 | 9.375 | 130.79614
7.984 | 1462.40039 | 7.893 | 1442.23157 | 7.911 | 1454.63232 | 10.004 | 134.42564 | 9.518 | 130.25171 | 9.407 | 130.56415
8.015 | 1463.97485 | 7.921 | 1440.36865 | 7.944 | 1454.82654 | 10.035 | 133.72461 | 9.554 | 130.647 | 9.44 | 130.79066
8.043 | 1462.58496 | 7.954 | 1445.40173 | 7.974 | 1455.5592 | 10.069 | 134.65944 | 9.588 | 130.93999 | 9.47 | 130.66791
8.074 | 1466.31104 | 7.986 | 1445.95496 | 8.007 | 1457.73584 | 10.102 | 134.56865 | 9.617 | 130.32721 | 9.505 | 131.2077
8.105 | 1467.21326 | 8.016 | 1446.40088 | 8.041 | 1459.36743 | 10.136 | 134.64592 | 9.653 | 131.28951 | 9.541 | 131.73904
8.138 | 1468.00305 | 8.044 | 1446.68591 | 8.069 | 1457.21765 | 10.166 | 134.58672 | 9.686 | 131.32719 | 9.569 | 130.8391
8.167 | 1469.21436 | 8.075 | 1448.8833 | 8.104 | 1462.41138 | 10.203 | 135.14844 | 9.72 | 131.07242 | 9.605 | 131.97157
8.198 | 1470.70801 | 8.108 | 1451.42432 | 8.139 | 1464.6571 | 10.236 | 135.4361 | 9.752 | 131.56654 | 9.638 | 131.75905
8.23 | 1472.62659 | 8.133 | 1449.125 | 8.169 | 1462.27405 | 10.267 | 134.78806 | 9.787 | 131.68924 | 9.671 | 131.78175
8.256 | 1470.29749 | 8.167 | 1454.53345 | 8.201 | 1465.50208 | 10.3 | 135.56712 | 9.823 | 132.07324 | 9.702 | 131.89293
8.29 | 1475.22217 | 8.197 | 1454.77686 | 8.234 | 1466.14954 | 10.333 | 135.69075 | 9.851 | 131.39822 | 9.736 | 132.18759
8.32 | 1477.30164 | 8.228 | 1454.02087 | 8.267 | 1468.39636 | 10.368 | 135.65741 | 9.886 | 132.26022 | 9.77 | 132.60739
8.35 | 1475.41833 | 8.258 | 1456.84924 | 8.295 | 1466.82043 | 10.399 | 135.88104 | 9.921 | 132.63965 | 9.799 | 131.98793
8.382 | 1478.9436 | 8.289 | 1457.7052 | 8.331 | 1471.06042 | 10.434 | 136.06314 | 9.954 | 132.08937 | 9.836 | 133.13066
8.413 | 1478.74744 | 8.322 | 1460.0094 | 8.364 | 1472.83521 | 10.468 | 136.48544 | 9.987 | 132.76302 | 9.868 | 132.86284
8.444 | 1481.40759 | 8.347 | 1457.7439 | 8.395 | 1471.39294 | 10.497 | 135.69231 | 10.022 | 132.68312 | 9.902 | 132.84468
8.471 | 1479.47205 | 8.38 | 1462.5603 | 8.427 | 1474.69934 | 10.532 | 136.77802 | 10.056 | 132.97057 | 9.932 | 132.91853
8.506 | 1484.42761 | 8.411 | 1464.18274 | 8.46 | 1475.57739 | 10.566 | 136.94757 | 10.084 | 132.49597 | 9.967 | 133.32133
8.538 | 1485.50476 | 8.441 | 1462.99744 | 8.493 | 1476.20667 | 10.6 | 136.52907 | 10.12 | 133.43382 | 10.004 | 133.8989
8.566 | 1483.54688 | 8.472 | 1465.87695 | 8.521 | 1475.49719 | 10.631 | 137.08357 | 10.155 | 133.68088 | 10.032 | 133.09361
8.597 | 1487.05225 | 8.503 | 1466.51941 | 8.556 | 1479.37915 | 10.665 | 136.86595 | 10.186 | 133.01392 | 10.07 | 134.20094
8.627 | 1487.38098 | 8.534 | 1467.68005 | 8.591 | 1482.7334 | 10.699 | 137.54216 | 10.219 | 133.75259 | 10.102 | 133.91493
8.66 | 1489.18799 | 8.561 | 1466.60388 | 8.62 | 1479.79419 | 10.728 | 136.87088 | 10.252 | 133.66609 | 10.134 | 133.71515
8.686 | 1488.62231 | 8.596 | 1471.58679 | 8.656 | 1484.2666 | 10.765 | 137.99026 | 10.289 | 134.10039 | 10.165 | 134.20944
8.72 | 1492.30225 | 8.629 | 1473.2312 | 8.687 | 1483.47925 | 10.799 | 138.00574 | 10.317 | 133.6765 | 10.2 | 134.44623
8.753 | 1493.94519 | 8.655 | 1470.90283 | 8.719 | 1484.69678 | 10.83 | 137.30273 | 10.354 | 134.39079 | 10.236 | 134.81679
8.779 | 1491.40613 | 8.688 | 1474.82092 | 8.747 | 1484.77649 | 10.863 | 138.2205 | 10.388 | 134.61856 | 10.264 | 134.06361
8.813 | 1496.66602 | 8.719 | 1475.06213 | 8.782 | 1487.36194 | 10.898 | 138.15735 | 10.418 | 133.99405 | 10.3 | 135.05109
8.842 | 1496.16394 | 8.749 | 1475.604 | 8.816 | 1491.05505 | 10.932 | 138.44159 | 10.455 | 135.1826 | 10.333 | 135.1976
8.873 | 1496.49365 | 8.776 | 1475.72583 | 8.845 | 1487.7478 | 10.961 | 138.13702 | 10.487 | 134.77063 | 10.366 | 134.73029
8.901 | 1497.27576 | 8.809 | 1479.4259 | 8.88 | 1492.87244 | 10.996 | 138.5473 | 10.522 | 134.98622 | 10.398 | 135.46463
8.934 | 1499.91602 | 8.845 | 1481.85022 | 8.912 | 1492.44946 | 11.029 | 139.06386 | 10.552 | 134.79323 | 10.432 | 135.40854
8.968 | 1502.94177 | 8.869 | 1478.87231 | 8.943 | 1492.77075 | 11.061 | 138.45284 | 10.586 | 135.28502 | 10.467 | 135.63007
8.995 | 1500.14355 | 8.903 | 1483.72827 | 8.974 | 1494.11487 | 11.095 | 139.42349 | 10.623 | 135.83626 | 10.496 | 135.3791
9.029 | 1504.77881 | 8.932 | 1483.17322 | 9.008 | 1496.45959 | 11.129 | 139.10863 | 10.651 | 135.08856 | 10.533 | 136.14159
9.059 | 1504.90015 | 8.963 | 1483.55237 | 9.043 | 1499.19287 | 11.162 | 139.20123 | 10.689 | 136.19641 | 10.567 | 136.25266
9.088 | 1504.04663 | 8.993 | 1485.50818 | 9.07 | 1496.44824 | 11.192 | 139.17636 | 10.722 | 135.93762 | 10.597 | 135.72017
9.117 | 1506.39124 | 9.025 | 1487.15308 | 9.106 | 1501.20251 | 11.227 | 139.77579 | 10.756 | 135.79742 | 10.63 | 136.41235
9.15 | 1508.50232 | 9.058 | 1488.76013 | 9.139 | 1501.01819 | 11.262 | 140.29268 | 10.785 | 135.93748 | 10.663 | 136.45908
9.183 | 1510.6792 | 9.084 | 1486.93713 | 9.171 | 1501.33337 | 11.293 | 139.39854 | 10.821 | 136.4064 | 10.699 | 136.71439
9.21 | 1508.37671 | 9.117 | 1491.78748 | 9.2 | 1502.11707 | 11.328 | 140.4996 | 10.858 | 136.9223 | 10.729 | 136.60135
9.244 | 1512.45703 | 9.148 | 1492.12573 | 9.233 | 1504.15527 | 11.361 | 140.20343 | 10.887 | 136.13519 | 10.765 | 137.00215
9.274 | 1512.95715 | 9.176 | 1490.65356 | 9.269 | 1507.52551 | 11.394 | 140.10532 | 10.923 | 137.07195 | 10.8 | 137.36406
9.302 | 1511.50464 | 9.206 | 1493.56702 | 9.297 | 1505.15906 | 11.425 | 140.4686 | 10.956 | 136.93236 | 10.829 | 136.56731
9.334 | 1515.53674 | 9.238 | 1495.29224 | 9.333 | 1509.82361 | 11.461 | 140.80658 | 10.989 | 136.76509 | 10.865 | 137.63667
9.365 | 1517.04163 | 9.272 | 1497.54871 | 9.365 | 1509.66418 | 11.496 | 141.15356 | 11.021 | 137.26279 | 10.898 | 137.77383
9.397 | 1517.12061 | 9.299 | 1495.52563 | 9.395 | 1508.79114 | 11.525 | 140.40157 | 11.058 | 137.46733 | 10.933 | 137.48505
9.424 | 1516.6095 | 9.333 | 1499.55273 | 9.427 | 1511.31665 | 11.56 | 141.31042 | 11.093 | 137.6555 | 10.964 | 137.82919
9.457 | 1519.70435 | 9.363 | 1499.87805 | 9.46 | 1513.32373 | 11.593 | 141.43422 | 11.121 | 137.1106 | 10.998 | 137.78143
9.488 | 1521.1709 | 9.391 | 1498.40369 | 9.495 | 1515.63452 | 11.626 | 140.97514 | 11.158 | 138.09427 | 11.033 | 138.409
9.515 | 1519.24658 | 9.423 | 1502.66406 | 9.524 | 1513.38733 | 11.659 | 141.68279 | 11.192 | 138.12477 | 11.062 | 137.67804
9.548 | 1524.19067 | 9.453 | 1503.42871 | 9.56 | 1517.53369 | 11.693 | 141.70348 | 11.223 | 137.70793 | 11.1 | 138.85077
9.578 | 1524.31201 | 9.487 | 1505.22241 | 9.591 | 1517.69678 | 11.728 | 141.86623 | 11.257 | 138.37099 | 11.133 | 138.77548
9.61 | 1524.98242 | 9.513 | 1503.62097 | 9.622 | 1517.15002 | 11.758 | 141.6149 | 11.29 | 138.28 | 11.165 | 138.27309
9.638 | 1525.64563 | 9.549 | 1507.74695 | 9.655 | 1520.00317 | 11.794 | 142.27477 | 11.327 | 138.66298 | 11.198 | 138.94646
9.671 | 1527.86975 | 9.579 | 1508.10767 | 9.688 | 1521.54993 | 11.827 | 142.50897 | 11.357 | 138.38322 | 11.232 | 138.94908
9.702 | 1528.9364 | 9.605 | 1506.22742 | 9.722 | 1522.60913 | 11.859 | 141.81551 | 11.394 | 138.96138 | 11.266 | 139.36409
9.729 | 1526.43311 | 9.638 | 1511.19653 | 9.751 | 1521.80786 | 11.892 | 142.7347 | 11.427 | 139.1839 | 11.296 | 138.88284
9.761 | 1531.60474 | 9.669 | 1511.37158 | 9.786 | 1525.67261 | 11.925 | 142.72885 | 11.456 | 138.40718 | 11.331 | 139.46411
9.793 | 1533.07739 | 9.701 | 1512.42358 | 9.819 | 1526.29602 | 11.961 | 142.91991 | 11.492 | 139.5076 | 11.365 | 139.83701
9.823 | 1532.07043 | 9.728 | 1512.02075 | 9.849 | 1524.67981 | 11.991 | 142.74843 | 11.527 | 139.61191 | 11.396 | 139.31766
9.854 | 1534.36182 | 9.762 | 1515.0459 | 9.882 | 1528.88647 | 12.027 | 143.19759 | 11.561 | 139.39554 | 11.43 | 140.19566
9.884 | 1534.60266 | 9.793 | 1516.17029 | 9.913 | 1528.98828 | 12.06 | 143.44373 | 11.593 | 139.56638 | 11.464 | 139.89018
9.916 | 1536.83508 | 9.822 | 1514.52551 | 9.948 | 1529.9873 | 12.09 | 142.76198 | 11.628 | 139.74554 | 11.498 | 140.18628
9.941 | 1534.6366 | 9.852 | 1518.02637 | 9.977 | 1530.50195 | 12.125 | 143.87029 | 11.663 | 140.15346 | 11.527 | 139.88113
9.976 | 1539.15735 | 9.883 | 1519.14441 | 10.012 | 1533.34338 | 12.159 | 143.92325 | 11.692 | 139.46852 | 11.564 | 140.61864
10.008 | 1541.18652 | 9.914 | 1519.41675 | 10.044 | 1534.60266 | 12.193 | 143.59555 | 11.729 | 140.63367 | 11.6 | 141.13181
10.037 | 1539.19519 | 9.945 | 1521.27673 | 10.074 | 1532.57227 | 12.224 | 143.96829 | 11.763 | 140.55687 | 11.63 | 140.15372
10.068 | 1542.36548 | 9.976 | 1522.198 | 10.107 | 1536.16394 | 12.259 | 144.05225 | 11.797 | 140.25386 | 11.666 | 141.31384
10.099 | 1542.71362 | 10.007 | 1523.86963 | 10.141 | 1537.97375 | 12.292 | 144.42825 | 11.828 | 140.48196 | 11.698 | 140.95872
10.131 | 1544.2782 | 10.033 | 1521.23291 | 10.174 | 1538.12622 | 12.322 | 143.73799 | 11.862 | 140.6436 | 11.732 | 141.00661
10.157 | 1543.02698 | 10.067 | 1526.21497 | 10.205 | 1538.98352 | 12.357 | 144.83171 | 11.899 | 141.1637 | 11.763 | 141.13126
10.191 | 1547.04272 | 10.098 | 1528.18469 | 10.239 | 1540.79358 | 12.393 | 145.14395 | 11.927 | 140.52332 | 11.8 | 141.67009
10.223 | 1548.58972 | 10.128 | 1526.5249 | 10.271 | 1542.08264 | 12.424 | 144.30424 | 11.965 | 141.52827 | 11.835 | 142.02901
10.252 | 1546.69336 | 10.159 | 1528.89258 | 10.3 | 1540.18091 | 12.457 | 145.11473 | 11.999 | 141.55171 | 11.865 | 141.20222
10.283 | 1550.05139 | 10.191 | 1529.59912 | 10.336 | 1545.1709 | 12.492 | 145.02806 | 12.03 | 140.96278 | 11.901 | 142.13483
10.313 | 1550.06677 | 10.221 | 1531.12 | 10.369 | 1546.42944 | 12.525 | 145.31847 | 12.065 | 141.93524 | 11.933 | 142.13289
10.344 | 1551.82605 | 10.248 | 1529.89478 | 10.401 | 1545.25952 | 12.555 | 144.87199 | 12.099 | 141.66382 | 11.967 | 141.86687
10.372 | 1550.49084 | 10.281 | 1533.55273 | 10.432 | 1546.85742 | 12.591 | 145.68726 | 12.133 | 141.94241 | 11.999 | 142.37831
10.404 | 1553.51575 | 10.314 | 1535.72754 | 10.465 | 1547.95959 | 12.625 | 145.94275 | 12.162 | 141.56169 | 12.034 | 142.5159
10.436 | 1556.32605 | 10.342 | 1533.27441 | 10.5 | 1551.03491 | 12.656 | 145.35954 | 12.199 | 142.29088 | 12.069 | 142.82271
10.464 | 1553.82568 | 10.373 | 1537.0791 | 10.529 | 1548.72803 | 12.69 | 146.20085 | 12.234 | 142.69991 | 12.099 | 142.29982
10.498 | 1558.90369 | 10.404 | 1537.11145 | 10.564 | 1552.80237 | 12.724 | 146.12625 | 12.265 | 141.95801 | 12.136 | 143.21951
10.528 | 1557.61829 | 10.436 | 1538.75464 | 10.597 | 1553.85254 | 12.757 | 146.07022 | 12.3 | 142.9119 | 12.169 | 143.26807
10.559 | 1558.65674 | 10.462 | 1537.22986 | 10.629 | 1552.75354 | 12.786 | 145.80441 | 12.334 | 142.71693 | 12.2 | 142.64735
10.586 | 1558.20422 | 10.495 | 1540.83142 | 10.662 | 1556.3927 | 12.821 | 146.6248 | 12.367 | 142.59995 | 12.233 | 143.43716
10.619 | 1561.56262 | 10.527 | 1542.92603 | 10.695 | 1555.70593 | 12.856 | 147.11763 | 12.397 | 142.61198 | 12.267 | 143.51118
10.653 | 1564.62634 | 10.555 | 1540.45557 | 10.73 | 1558.4043 | 12.888 | 146.23259 | 12.435 | 143.41995 | 12.303 | 143.82567
10.679 | 1561.08081 | 10.587 | 1545.13147 | 10.758 | 1555.99707 | 12.922 | 147.31183 | 12.471 | 143.71034 | 12.333 | 143.44624
10.714 | 1565.80737 | 10.618 | 1544.57361 | 10.792 | 1559.80615 | 12.954 | 146.8483 | 12.5 | 142.89507 | 12.369 | 144.03288
10.743 | 1564.93152 | 10.649 | 1545.95288 | 10.827 | 1562.10486 | 12.988 | 147.0192 | 12.536 | 143.85695 | 12.403 | 144.22427
10.774 | 1565.9718 | 10.676 | 1544.52576 | 10.858 | 1559.97461 | 13.017 | 147.01329 | 12.569 | 143.68385 | 12.432 | 143.50829
10.803 | 1566.53931 | 10.706 | 1546.99988 | 10.892 | 1564.41711 | 13.052 | 147.48729 | 12.602 | 143.54941 | 12.466 | 144.51456
10.834 | 1568.44104 | 10.741 | 1550.98889 | 10.923 | 1563.11902 | 13.088 | 148.06435 | 12.633 | 143.84586 | 12.501 | 144.65945
10.868 | 1571.39062 | 10.768 | 1547.91003 | 10.957 | 1565.2395 | 13.118 | 147.07816 | 12.67 | 144.31262 | 12.536 | 144.48434
10.894 | 1568.25378 | 10.802 | 1552.70972 | 10.986 | 1564.1936 | 13.152 | 148.23743 | 12.706 | 144.51019 | 12.567 | 144.62267
10.928 | 1572.46057 | 10.831 | 1551.84387 | 11.021 | 1567.48157 | 13.185 | 147.98422 | 12.734 | 143.89641 | 12.602 | 144.82422
10.957 | 1572.32214 | 10.862 | 1552.71204 | 11.056 | 1570.57434 | 13.218 | 147.84422 | 12.772 | 144.84018 | 12.636 | 145.19516
10.987 | 1572.55469 | 10.89 | 1552.82751 | 11.086 | 1567.29224 | 13.249 | 148.14992 | 12.805 | 144.73055 | 12.666 | 144.51245
11.017 | 1574.70374 | 10.923 | 1555.71985 | 11.121 | 1572.03076 | 13.284 | 148.50259 | 12.836 | 144.28813 | 12.701 | 145.59328
11.049 | 1575.57947 | 10.956 | 1558.35547 | 11.153 | 1570.98291 | 13.32 | 148.84576 | 12.871 | 145.11618 | 12.737 | 145.87582
11.082 | 1578.06641 | 10.982 | 1554.73767 | 11.187 | 1572.79077 | 13.349 | 148.08862 | 12.905 | 144.97606 | 12.769 | 145.14287
11.108 | 1575.8717 | 11.016 | 1559.53564 | 11.217 | 1572.8468 | 13.384 | 149.22598 | 12.941 | 145.31615 | 12.802 | 145.78357
11.143 | 1580.40125 | 11.045 | 1559.33838 | 11.253 | 1575.78992 | 13.416 | 148.9819 | 12.97 | 144.89713 | 12.836 | 145.82549
11.174 | 1580.11987 | 11.077 | 1560.08447 | 11.287 | 1577.34436 | 13.449 | 148.7804 | 13.007 | 145.71317 | 12.871 | 146.1799
11.203 | 1579.64685 | 11.106 | 1561.12097 | 11.317 | 1574.72717 | 13.481 | 149.01535 | 13.04 | 145.73308 | 12.9 | 145.56639
11.232 | 1581.15039 | 11.138 | 1562.37341 | 11.352 | 1579.6134 | 13.514 | 149.26622 | 13.069 | 144.99902 | 12.937 | 146.53975
11.263 | 1582.8446 | 11.171 | 1564.94043 | 11.385 | 1579.48254 | 13.549 | 149.86134 | 13.103 | 145.93503 | 12.97 | 146.63065
11.298 | 1585.43921 | 11.197 | 1562.31348 | 11.418 | 1579.77271 | 13.579 | 149.19875 | 13.137 | 146.07068 | 13.003 | 146.17125
11.325 | 1583.40686 | 11.232 | 1567.27332 | 11.45 | 1581.0968 | 13.616 | 150.1346 | 13.173 | 146.16191 | 13.036 | 146.87202
11.359 | 1587.19006 | 11.262 | 1566.60864 | 11.482 | 1582.03625 | 13.648 | 149.96045 | 13.203 | 145.99931 | 13.071 | 146.83607
11.389 | 1587.17505 | 11.292 | 1566.66833 | 11.518 | 1585.06824 | 13.679 | 149.49107 | 13.239 | 146.4651 | 13.104 | 146.89249
11.418 | 1586.34851 | 11.321 | 1567.61475 | 11.548 | 1582.85815 | 13.71 | 150.11664 | 13.272 | 146.67126 | 13.132 | 146.44194
11.449 | 1589.45422 | 11.352 | 1569.42126 | 11.584 | 1586.94067 | 13.746 | 150.44888 | 13.301 | 145.99989 | 13.168 | 147.36769
11.481 | 1590.55017 | 11.385 | 1571.93884 | 11.616 | 1587.15503 | 13.782 | 150.63094 | 13.337 | 147.06731 | 13.204 | 147.84747
11.514 | 1591.80762 | 11.411 | 1569.70227 | 11.647 | 1585.6936 | 13.811 | 150.16597 | 13.371 | 147.12987 | 13.234 | 146.98886
11.54 | 1590.09058 | 11.445 | 1573.91736 | 11.68 | 1589.50403 | 13.847 | 150.79747 | 13.405 | 146.96582 | 13.269 | 147.99475
11.574 | 1593.25879 | 11.475 | 1573.96655 | 11.713 | 1590.28748 | 13.878 | 150.89323 | 13.436 | 147.0128 | 13.302 | 147.61461
11.605 | 1595.33093 | 11.505 | 1572.81836 | 11.748 | 1591.87085 | 13.911 | 150.5331 | 13.472 | 147.41983 | 13.335 | 147.8205
11.633 | 1593.05798 | 11.535 | 1575.62354 | 11.779 | 1590.93665 | 13.943 | 151.17636 | 13.506 | 147.65756 | 13.364 | 147.65234
11.667 | 1597.33435 | 11.565 | 1576.86877 | 11.814 | 1593.23083 | 13.978 | 151.3577 | 13.535 | 146.96518 | 13.4 | 148.29338
11.698 | 1597.26575 | 11.598 | 1578.5293 | 11.847 | 1595.08557 | 14.012 | 151.34956 | 13.572 | 148.08141 | 13.436 | 148.8378
11.729 | 1597.97034 | 11.625 | 1577.20593 | 11.877 | 1592.79932 | 14.041 | 151.06178 | 13.606 | 148.03772 | 13.466 | 147.85378
11.757 | 1598.31738 | 11.658 | 1579.61731 | 11.913 | 1597.78894 | 14.077 | 151.79263 | 13.639 | 147.7802 | 13.501 | 148.95337
11.791 | 1600.23474 | 11.687 | 1581.11206 | 11.946 | 1597.72595 | 14.11 | 151.97211 | 13.671 | 148.06313 | 13.534 | 148.67787
11.823 | 1602.38696 | 11.716 | 1579.33435 | 11.979 | 1598.65698 | 14.14 | 151.30725 | 13.707 | 148.32072 | 13.567 | 148.71437
11.85 | 1599.83594 | 11.749 | 1583.85889 | 12.01 | 1598.25757 | 14.175 | 152.31619 | 13.741 | 148.57204 | 13.597 | 148.78357
11.881 | 1603.33936 | 11.78 | 1584.02783 | 12.045 | 1600.17688 | 14.207 | 152.23346 | 13.77 | 148.0132 | 13.634 | 149.317
11.913 | 1604.53345 | 11.81 | 1584.1665 | 12.079 | 1602.95178 | 14.242 | 152.20378 | 13.805 | 148.76685 | 13.668 | 149.6391
11.945 | 1604.51245 | 11.839 | 1584.68591 | 12.107 | 1599.58765 | 14.272 | 152.30699 | 13.839 | 149.02487 | 13.698 | 148.84276
11.975 | 1606.00964 | 11.872 | 1586.83838 | 12.143 | 1604.96643 | 14.308 | 152.68033 | 13.872 | 148.59317 | 13.734 | 149.98734
12.005 | 1606.6073 | 11.903 | 1588.62866 | 12.177 | 1604.98975 | 14.342 | 152.98044 | 13.906 | 149.29402 | 13.767 | 149.71892
12.039 | 1609.12354 | 11.931 | 1586.70374 | 12.21 | 1604.4303 | 14.371 | 152.21178 | 13.94 | 149.18224 | 13.8 | 149.60516
12.065 | 1606.4176 | 11.963 | 1589.97803 | 12.241 | 1607.18164 | 14.404 | 153.06326 | 13.974 | 149.36319 | 13.83 | 149.69891
12.098 | 1610.3075 | 11.994 | 1590.63562 | 12.276 | 1607.40088 | 14.438 | 153.32729 | 14.002 | 148.79913 | 13.864 | 150.0247
12.129 | 1611.99146 | 12.025 | 1590.8385 | 12.311 | 1610.10498 | 14.472 | 153.09534 | 14.039 | 149.8002 | 13.901 | 150.64107
12.16 | 1610.49976 | 12.055 | 1592.1897 | 12.339 | 1607.08545 | 14.503 | 153.33102 | 14.075 | 150.26717 | 13.929 | 149.89671
12.191 | 1613.479 | 12.086 | 1592.8822 | 12.374 | 1611.64087 | 14.539 | 153.51665 | 14.105 | 149.33124 | 13.967 | 150.89978
12.221 | 1612.78625 | 12.119 | 1595.08899 | 12.408 | 1613.1864 | 14.571 | 153.73485 | 14.14 | 150.18024 | 13.999 | 150.62202
12.254 | 1615.85132 | 12.145 | 1592.62854 | 12.44 | 1611.74353 | 14.602 | 153.19666 | 14.173 | 149.97496 | 14.031 | 150.30721
12.28 | 1613.59399 | 12.178 | 1597.01306 | 12.473 | 1614.63965 | 14.636 | 154.17677 | 14.207 | 150.23549 | 14.061 | 150.73257
12.315 | 1618.53308 | 12.21 | 1598.78271 | 12.506 | 1614.45984 | 14.67 | 154.35403 | 14.237 | 149.96017 | 14.097 | 151.19872
12.347 | 1619.00281 | 12.239 | 1596.42297 | 12.541 | 1615.979 | 14.703 | 153.85031 | 14.272 | 150.58107 | 14.133 | 151.48166
12.375 | 1616.69934 | 12.271 | 1599.97461 | 12.57 | 1614.58936 | 14.734 | 154.22136 | 14.308 | 151.09656 | 14.163 | 150.82388
12.408 | 1620.86475 | 12.3 | 1599.06592 | 12.605 | 1619.12488 | 14.768 | 154.31248 | 14.337 | 150.12444 | 14.199 | 151.63939
12.438 | 1620.2998 | 12.333 | 1601.65259 | 12.64 | 1620.87634 | 14.804 | 154.92047 | 14.373 | 151.21776 | 14.23 | 151.56502
12.471 | 1622.27417 | 12.359 | 1599.80029 | 12.671 | 1618.00391 | 14.834 | 154.19687 | 14.407 | 151.01907 | 14.263 | 151.38524
12.499 | 1621.37085 | 12.394 | 1604.20911 | 12.705 | 1621.84387 | 14.869 | 155.08145 | 14.441 | 151.09593 | 14.295 | 151.84775
12.531 | 1623.58875 | 12.424 | 1605.11035 | 12.737 | 1621.74597 | 14.902 | 155.19994 | 14.471 | 150.88989 | 14.329 | 152.06073
12.563 | 1626.13257 | 12.453 | 1602.88843 | 12.769 | 1622.35547 | 14.934 | 154.61177 | 14.505 | 151.3273 | 14.365 | 152.20804
12.591 | 1623.72058 | 12.484 | 1606.20081 | 12.8 | 1622.36353 | 14.968 | 155.56247 | 14.541 | 151.8748 | 14.393 | 151.78685
12.626 | 1627.97351 | 12.515 | 1606.13123 | 12.835 | 1625.71118 | 15.002 | 155.26306 | 14.57 | 151.09253 | 14.43 | 152.63911
12.655 | 1626.91699 | 12.547 | 1607.7323 | 12.871 | 1627.61487 | 15.037 | 155.63301 | 14.607 | 152.26855 | 14.464 | 152.70641
12.686 | 1627.67639 | 12.574 | 1607.26685 | 12.899 | 1624.68738 | 15.067 | 155.13951 | 14.64 | 151.89716 | 14.495 | 152.08455
12.715 | 1628.36145 | 12.608 | 1609.87146 | 12.936 | 1629.44055 | 15.101 | 155.81186 | 14.674 | 151.96515 | 14.529 | 152.99069
12.748 | 1630.60266 | 12.639 | 1611.92188 | 12.967 | 1628.80151 | 15.135 | 156.28311 | 14.703 | 151.76807 | 14.562 | 152.9081
12.782 | 1633.20593 | 12.666 | 1609.10742 | 13 | 1629.08118 | 15.166 | 155.55618 | 14.739 | 152.33319 | 14.597 | 153.01323
12.808 | 1629.98877 | 12.7 | 1613.38794 | 13.031 | 1630.85632 | 15.201 | 156.57771 | 14.776 | 152.96219 | 14.626 | 152.92079
12.842 | 1634.47864 | 12.73 | 1612.97485 | 13.066 | 1631.80884 | 15.234 | 156.29306 | 14.805 | 152.02299 | 14.663 | 153.50073
12.872 | 1633.91699 | 12.759 | 1613.22375 | 13.1 | 1634.43811 | 15.267 | 156.35905 | 14.841 | 153.16695 | 14.697 | 153.66959
12.903 | 1633.65002 | 12.788 | 1614.0094 | 13.131 | 1632.0946 | 15.296 | 156.08887 | 14.874 | 152.78299 | 14.727 | 152.97925
12.931 | 1635.60461 | 12.82 | 1615.92102 | 13.166 | 1636.20959 | 15.332 | 156.78403 | 14.907 | 152.67134 | 14.761 | 153.7399
12.965 | 1637.32983 | 12.854 | 1618.91699 | 13.199 | 1636.53125 | 15.367 | 157.35388 | 14.938 | 152.87053 | 14.795 | 153.97588
12.998 | 1639.12573 | 12.88 | 1615.8551 | 13.23 | 1634.50171 | 15.399 | 156.42523 | 14.973 | 153.32558 | 14.829 | 153.92456
13.025 | 1636.45618 | 12.914 | 1620.0625 | 13.263 | 1637.7373 | 15.434 | 157.46336 | 15.01 | 153.75006 | 14.86 | 153.91328
13.057 | 1640.30066 | 12.943 | 1619.88647 | 13.296 | 1639.02673 | 15.466 | 157.08685 | 15.038 | 152.80528 | 14.896 | 154.26404
13.088 | 1641.35925 | 12.973 | 1618.96863 | 13.332 | 1641.29675 | 15.501 | 157.19312 | 15.075 | 153.91129 | 14.928 | 154.43405
13.118 | 1639.73767 | 13.003 | 1621.13904 | 13.361 | 1639.16833 | 15.531 | 157.25381 | 15.107 | 153.85742 | 14.958 | 153.8781
13.151 | 1643.59839 | 13.035 | 1622.97095 | 13.398 | 1642.53052 | 15.568 | 157.85808 | 15.141 | 153.56625 | 14.994 | 154.87274
13.181 | 1643.36023 | 13.069 | 1624.60828 | 13.43 | 1642.84229 | 15.601 | 158.0166 | 15.173 | 154.10162 | 15.028 | 154.96654
13.214 | 1644.60034 | 13.095 | 1622.21912 | 13.46 | 1641.23877 | 15.631 | 157.26671 | 15.208 | 154.16525 | 15.062 | 154.6749
13.242 | 1643.76721 | 13.128 | 1625.80139 | 13.494 | 1645.26086 | 15.667 | 158.43373 | 15.243 | 154.44881 | 15.093 | 154.79256
13.275 | 1646.56165 | 13.158 | 1626.33118 | 13.528 | 1646.01416 | 15.7 | 158.2191 | 15.273 | 153.90814 | 15.127 | 154.99852
13.306 | 1648.3468 | 13.186 | 1624.55518 | 13.561 | 1647.26331 | 15.734 | 158.02629 | 15.31 | 154.89467 | 15.162 | 155.6967
13.333 | 1645.39648 | 13.217 | 1628.4115 | 13.591 | 1645.66772 | 15.766 | 158.40891 | 15.345 | 154.86838 | 15.192 | 154.84712
13.367 | 1649.96802 | 13.249 | 1630.00159 | 13.627 | 1649.56433 | 15.799 | 158.40797 | 15.376 | 154.34683 | 15.228 | 155.88831
13.398 | 1650.33215 | 13.28 | 1629.31641 | 13.66 | 1649.75989 | 15.835 | 158.97798 | 15.408 | 154.84094 | 15.263 | 155.88506
13.43 | 1651.1687 | 13.309 | 1629.8042 | 13.688 | 1647.52783 | 15.865 | 158.32838 | 15.442 | 155.00597 | 15.294 | 155.39861
13.459 | 1651.2135 | 13.341 | 1631.65588 | 13.723 | 1652.40271 | 15.901 | 159.27522 | 15.478 | 155.3264 | 15.328 | 156.15955
13.492 | 1652.547 | 13.373 | 1633.3689 | 13.756 | 1652.39612 | 15.934 | 159.22879 | 15.508 | 154.94299 | 15.362 | 156.02061
13.523 | 1654.3656 | 13.399 | 1631.00208 | 13.791 | 1653.46204 | 15.965 | 158.51639 | 15.546 | 155.62985 | 15.397 | 156.4843
13.55 | 1651.80029 | 13.432 | 1635.48523 | 13.82 | 1653.22693 | 15.998 | 159.4223 | 15.58 | 155.81776 | 15.424 | 155.67816
13.582 | 1656.42957 | 13.463 | 1635.64954 | 13.856 | 1655.84265 | 16.033 | 159.57407 | 15.609 | 155.03819 | 15.459 | 156.54494
13.615 | 1657.30273 | 13.494 | 1635.66992 | 13.89 | 1657.14478 | 16.069 | 159.68924 | 15.645 | 155.9841 | 15.493 | 156.91357
13.646 | 1656.31641 | 13.523 | 1636.57837 | 13.92 | 1655.11633 | 16.1 | 159.39064 | 15.678 | 156.07492 | 15.527 | 156.33221
13.676 | 1657.99805 | 13.555 | 1638.1167 | 13.953 | 1658.59155 | 16.135 | 159.93477 | 15.713 | 156.0246 | 15.56 | 157.23039
13.707 | 1658.63953 | 13.587 | 1639.46106 | 13.986 | 1659.36121 | 16.169 | 160.19637 | 15.744 | 156.0457 | 15.595 | 156.92928
13.738 | 1660.00598 | 13.613 | 1636.49414 | 14.02 | 1659.4679 | 16.2 | 159.40843 | 15.779 | 156.20259 | 15.63 | 157.19135
13.765 | 1658.0575 | 13.645 | 1641.37439 | 14.053 | 1661.12598 | 16.235 | 160.54932 | 15.813 | 156.70457 | 15.659 | 156.72787
13.798 | 1662.93628 | 13.676 | 1642.39917 | 14.087 | 1661.95422 | 16.269 | 160.53214 | 15.843 | 155.93903 | 15.695 | 157.49849
13.831 | 1664.49866 | 13.706 | 1641.21045 | 14.122 | 1663.48682 | 16.304 | 160.38237 | 15.879 | 157.15118 | 15.73 | 157.993
13.859 | 1661.47449 | 13.736 | 1643.64417 | 14.151 | 1661.01953 | 16.333 | 160.29503 | 15.914 | 157.05043 | 15.761 | 157.12878
13.892 | 1665.46838 | 13.767 | 1643.2063 | 14.185 | 1665.46143 | 16.368 | 160.66455 | 15.946 | 156.60478 | 15.796 | 158.11098
13.921 | 1664.82507 | 13.799 | 1645.76074 | 14.219 | 1667.63464 | 16.403 | 161.168 | 15.979 | 157.05313 | 15.828 | 157.70773
13.955 | 1666.61108 | 13.825 | 1643.26318 | 14.252 | 1665.16138 | 16.433 | 160.3687 | 16.015 | 157.23657 | 15.862 | 158.00313
13.981 | 1665.27417 | 13.858 | 1647.5282 | 14.284 | 1667.58594 | 16.468 | 161.54451 | 16.052 | 157.632 | 15.893 | 157.83929
14.015 | 1668.56042 | 13.889 | 1649.20117 | 14.317 | 1667.89685 | 16.502 | 161.37801 | 16.082 | 157.03619 | 15.929 | 158.54666
14.048 | 1670.49329 | 13.918 | 1646.65796 | 14.351 | 1669.78735 | 16.535 | 160.97873 | 16.118 | 157.73273 | 15.964 | 158.78882
14.077 | 1668.02026 | 13.949 | 1650.01648 | 14.382 | 1668.38635 | 16.567 | 161.62715 | 16.151 | 157.88646 | 15.993 | 157.91859
14.109 | 1671.80432 | 13.979 | 1649.9873 | 14.415 | 1671.66968 | 16.601 | 161.52287 | 16.185 | 157.53773 | 16.029 | 159.08446
14.139 | 1671.4856 | 14.01 | 1651.4137 | 14.449 | 1673.48438 | 16.637 | 162.02716 | 16.218 | 158.19513 | 16.063 | 158.89667
14.17 | 1671.79016 | 14.038 | 1650.0249 | 14.479 | 1671.09607 | 16.666 | 161.24452 | 16.252 | 158.04298 | 16.097 | 158.77472
14.197 | 1671.44775 | 14.071 | 1653.73328 | 14.514 | 1675.05579 | 16.701 | 162.22511 | 16.287 | 158.40298 | 16.128 | 159.03667
14.23 | 1674.78271 | 14.102 | 1654.95825 | 14.547 | 1674.69019 | 16.735 | 162.47356 | 16.316 | 157.86087 | 16.162 | 159.13756
14.264 | 1677.33618 | 14.13 | 1652.98682 | 14.581 | 1676.55139 | 16.768 | 161.88402 | 16.353 | 158.71838 | 16.198 | 159.74379
14.29 | 1674.05481 | 14.163 | 1656.43311 | 14.611 | 1674.97205 | 16.801 | 162.68056 | 16.389 | 159.15691 | 16.228 | 159.00134
14.324 | 1678.58179 | 14.193 | 1656.28711 | 14.645 | 1677.61255 | 16.834 | 162.48994 | 16.419 | 158.21815 | 16.266 | 160.04396
14.354 | 1677.29358 | 14.224 | 1657.45544 | 14.678 | 1679.82239 | 16.869 | 162.57776 | 16.455 | 159.27164 | 16.299 | 159.89159
14.382 | 1677.23975 | 14.252 | 1656.35107 | 14.709 | 1677.58228 | 16.898 | 162.18382 | 16.488 | 158.87685 | 16.331 | 159.42482
14.41 | 1678.01001 | 14.285 | 1658.9259 | 14.743 | 1682.03101 | 16.935 | 163.26205 | 16.521 | 159.06378 | 16.365 | 160.07253
14.443 | 1680.57983 | 14.317 | 1661.68677 | 14.776 | 1681.48218 | 16.97 | 163.48357 | 16.552 | 158.87527 | 16.399 | 160.17546
14.477 | 1683.38965 | 14.344 | 1658.84741 | 14.81 | 1682.62573 | 17.001 | 162.60297 | 16.589 | 159.61298 | 16.436 | 160.5309
14.503 | 1679.74756 | 14.378 | 1663.91931 | 14.84 | 1681.15942 | 17.034 | 163.38599 | 16.625 | 159.94411 | 16.465 | 159.98625
14.537 | 1684.79333 | 14.408 | 1662.45959 | 14.874 | 1684.39905 | 17.066 | 163.27193 | 16.654 | 159.02129 | 16.502 | 160.78526
14.566 | 1684.03894 | 14.439 | 1662.80164 | 14.909 | 1687.46826 | 17.1 | 163.30984 | 16.69 | 159.95609 | 16.534 | 160.87575
14.596 | 1683.40039 | 14.466 | 1662.35754 | 14.94 | 1684.33325 | 17.13 | 163.22151 | 16.722 | 159.84697 | 16.566 | 160.13634
14.625 | 1685.26392 | 14.5 | 1665.74658 | 14.975 | 1688.77966 | 17.166 | 163.96759 | 16.757 | 159.80009 | 16.599 | 161.19136
14.657 | 1686.74219 | 14.534 | 1668.29333 | 15.007 | 1687.71692 | 17.202 | 164.30296 | 16.788 | 160.0208 | 16.634 | 161.15909
14.691 | 1688.8114 | 14.561 | 1664.63721 | 15.04 | 1688.33948 | 17.231 | 163.36749 | 16.824 | 160.3595 | 16.668 | 161.24486
14.718 | 1686.35828 | 14.593 | 1668.75195 | 15.071 | 1687.91064 | 17.267 | 164.55249 | 16.86 | 160.65425 | 16.699 | 160.88638
14.751 | 1690.75891 | 14.623 | 1668.07532 | 15.106 | 1691.56567 | 17.299 | 164.19975 | 16.889 | 159.9442 | 16.734 | 161.4395
14.781 | 1690.40955 | 14.654 | 1668.58154 | 15.14 | 1693.4646 | 17.332 | 164.0463 | 16.926 | 160.94333 | 16.768 | 161.87907
14.81 | 1689.70874 | 14.683 | 1669.37415 | 15.17 | 1689.87512 | 17.364 | 164.48819 | 16.96 | 160.88841 | 16.798 | 161.07294
14.84 | 1690.98975 | 14.714 | 1670.95178 | 15.205 | 1694.52942 | 17.398 | 164.62759 | 16.991 | 160.42589 | 16.835 | 162.24312
14.871 | 1692.44849 | 14.748 | 1673.39722 | 15.237 | 1694.17322 | 17.434 | 165.12616 | 17.024 | 160.94278 | 16.868 | 162.0856
14.903 | 1694.90088 | 14.775 | 1670.6156 | 15.269 | 1694.68469 | 17.464 | 164.37167 | 17.058 | 161.09563 | 16.9 | 161.73907
14.931 | 1692.87073 | 14.808 | 1675.16174 | 15.301 | 1695.38232 | 17.5 | 165.45401 | 17.096 | 161.58904 | 16.933 | 162.25291
14.967 | 1696.81152 | 14.838 | 1674.57568 | 15.336 | 1697.11218 | 17.533 | 165.30118 | 17.125 | 160.95126 | 16.968 | 162.31383
14.996 | 1696.69141 | 14.868 | 1674.11328 | 15.371 | 1699.51355 | 17.564 | 164.60295 | 17.162 | 161.79823 | 17.003 | 162.79472
15.024 | 1694.99878 | 14.898 | 1676.25269 | 15.399 | 1696.69836 | 17.596 | 165.32701 | 17.196 | 161.82274 | 17.032 | 161.96465
15.055 | 1697.65027 | 14.928 | 1676.81763 | 15.436 | 1701.76599 | 17.63 | 165.65268 | 17.226 | 161.14368 | 17.068 | 162.95943
15.087 | 1699.78333 | 14.961 | 1679.06519 | 15.468 | 1701.04932 | 17.667 | 165.92743 | 17.259 | 161.96112 | 17.102 | 163.14517
15.12 | 1700.07715 | 14.987 | 1677.10522 | 15.501 | 1700.45825 | 17.696 | 165.34436 | 17.295 | 162.26242 | 17.135 | 162.69652
15.147 | 1699.03467 | 15.021 | 1680.54602 | 15.531 | 1701.46545 | 17.732 | 166.03282 | 17.33 | 162.19707 | 17.168 | 163.28908
15.18 | 1701.43518 | 15.051 | 1680.75391 | 15.565 | 1702.94958 | 17.764 | 166.01697 | 17.361 | 161.9393 | 17.203 | 163.22154
15.211 | 1702.26135 | 15.081 | 1679.78955 | 15.6 | 1705.64111 | 17.795 | 165.506 | 17.396 | 162.40746 | 17.236 | 163.37973
15.238 | 1701.35938 | 15.11 | 1681.37146 | 15.63 | 1703.46338 | 17.828 | 166.44327 | 17.43 | 162.66266 | 17.266 | 162.84209
15.27 | 1704.18921 | 15.141 | 1683.03247 | 15.666 | 1707.6333 | 17.862 | 166.48584 | 17.459 | 161.92897 | 17.303 | 164.03055
15.301 | 1705.31543 | 15.176 | 1685.28931 | 15.7 | 1707.69287 | 17.898 | 166.57845 | 17.495 | 162.98445 | 17.339 | 164.21278
15.332 | 1705.12244 | 15.202 | 1682.98999 | 15.731 | 1706.16101 | 17.928 | 166.09752 | 17.531 | 163.23518 | 17.369 | 163.34979
15.36 | 1705.29102 | 15.236 | 1686.79382 | 15.763 | 1708.35046 | 17.964 | 166.94884 | 17.563 | 162.60716 | 17.404 | 164.22537
15.393 | 1707.7821 | 15.266 | 1686.71509 | 15.797 | 1710.21313 | 17.996 | 166.96635 | 17.595 | 163.00092 | 17.437 | 163.98366
15.424 | 1708.93079 | 15.295 | 1685.28467 | 15.834 | 1711.84961 | 18.027 | 166.29745 | 17.631 | 163.23445 | 17.471 | 164.14244
15.451 | 1706.63989 | 15.325 | 1688.31714 | 15.863 | 1710.08887 | 18.061 | 167.40024 | 17.666 | 163.53458 | 17.499 | 163.85066
15.484 | 1710.79126 | 15.357 | 1689.5708 | 15.897 | 1712.36584 | 18.095 | 167.22235 | 17.694 | 162.80922 | 17.536 | 164.71065
15.514 | 1711.03455 | 15.389 | 1690.15027 | 15.93 | 1713.84082 | 18.128 | 167.31609 | 17.731 | 163.87076 | 17.572 | 165.09148
15.546 | 1710.59302 | 15.416 | 1688.4668 | 15.961 | 1711.89441 | 18.159 | 167.13229 | 17.765 | 163.88786 | 17.602 | 164.07372
15.574 | 1712.05469 | 15.448 | 1691.90613 | 15.994 | 1716.05408 | 18.194 | 167.71945 | 17.798 | 163.56218 | 17.636 | 165.12105
15.608 | 1713.90857 | 15.479 | 1693.3429 | 16.029 | 1716.88049 | 18.229 | 167.89685 | 17.831 | 163.98793 | 17.668 | 164.81133
15.639 | 1714.91077 | 15.508 | 1691.17358 | 16.063 | 1716.28259 | 18.259 | 167.20908 | 17.866 | 164.13281 | 17.701 | 164.84595
15.667 | 1712.61194 | 15.539 | 1695.00586 | 16.093 | 1716.48706 | 18.292 | 167.96497 | 17.9 | 164.08408 | 17.733 | 165.05502
15.698 | 1716.14575 | 15.569 | 1694.89099 | 16.129 | 1719.43286 | 18.324 | 168.15439 | 17.928 | 163.49065 | 17.768 | 165.33994
15.73 | 1717.9054 | 15.6 | 1695.28662 | 16.163 | 1720.33948 | 18.359 | 168.01277 | 17.964 | 164.59441 | 17.803 | 165.83411
15.76 | 1716.84363 | 15.629 | 1695.28882 | 16.193 | 1718.68457 | 18.39 | 168.36136 | 18 | 164.97397 | 17.834 | 165.08504
15.79 | 1718.396 | 15.662 | 1697.73584 | 16.227 | 1721.63965 | 18.426 | 168.44913 | 18.032 | 164.21985 | 17.87 | 166.14618
15.823 | 1719.35095 | 15.693 | 1699.29968 | 16.26 | 1722.53174 | 18.459 | 168.57225 | 18.066 | 165.06117 | 17.904 | 165.97975
15.853 | 1720.40015 | 15.721 | 1696.73547 | 16.294 | 1722.65796 | 18.489 | 167.88324 | 18.099 | 164.69279 | 17.935 | 165.44302
15.88 | 1718.56506 | 15.752 | 1699.98547 | 16.326 | 1723.4303 | 18.523 | 168.97382 | 18.133 | 165.06483 | 17.967 | 165.892
15.913 | 1722.85156 | 15.783 | 1700.9054 | 16.36 | 1724.85608 | 18.558 | 169.36073 | 18.163 | 164.5743 | 18.002 | 166.32198
15.946 | 1724.1593 | 15.814 | 1700.88794 | 16.394 | 1726.50562 | 18.591 | 168.66875 | 18.199 | 165.45107 | 18.039 | 166.7364
15.974 | 1721.74365 | 15.843 | 1702.15613 | 16.424 | 1723.81641 | 18.624 | 169.18123 | 18.235 | 165.91943 | 18.067 | 165.99289
16.005 | 1723.99939 | 15.875 | 1702.67041 | 16.459 | 1728.4917 | 18.657 | 169.16734 | 18.265 | 164.8647 | 18.104 | 166.87973
16.035 | 1724.38586 | 15.908 | 1704.92029 | 16.493 | 1730.25757 | 18.691 | 169.51326 | 18.299 | 165.86649 | 18.136 | 166.73926
16.068 | 1727.28271 | 15.934 | 1702.14478 | 16.526 | 1728.01294 | 18.721 | 168.94525 | 18.333 | 165.69308 | 18.168 | 166.28455
16.094 | 1724.60168 | 15.966 | 1706.35522 | 16.56 | 1730.84778 | 18.756 | 169.73979 | 18.367 | 165.75247 | 18.201 | 167.03552
16.128 | 1728.79407 | 15.999 | 1707.92126 | 16.593 | 1730.49915 | 18.79 | 170.15349 | 18.396 | 165.56375 | 18.235 | 167.11909
16.159 | 1729.57788 | 16.029 | 1705.8158 | 16.628 | 1732.68579 | 18.822 | 169.25665 | 18.433 | 166.26447 | 18.271 | 167.46545
16.188 | 1727.3479 | 16.059 | 1708.53259 | 16.657 | 1730.31128 | 18.854 | 170.11812 | 18.468 | 166.51395 | 18.301 | 166.77979
16.218 | 1730.68066 | 16.09 | 1707.79932 | 16.694 | 1735.43201 | 18.889 | 170.01672 | 18.497 | 165.75719 | 18.337 | 167.6969
16.248 | 1730.58948 | 16.123 | 1710.59497 | 16.727 | 1735.95496 | 18.922 | 170.33339 | 18.533 | 166.77361 | 18.37 | 167.66841
16.281 | 1732.19238 | 16.15 | 1707.9751 | 16.759 | 1733.34692 | 18.952 | 169.79958 | 18.567 | 166.52699 | 18.401 | 167.05019
16.308 | 1730.57178 | 16.183 | 1713.19629 | 16.793 | 1736.74744 | 18.987 | 170.48337 | 18.6 | 166.55266 | 18.435 | 168.03494
16.34 | 1733.54004 | 16.215 | 1713.14221 | 16.826 | 1736.66162 | 19.02 | 170.85968 | 18.63 | 166.35121 | 18.469 | 167.9296
16.372 | 1735.99927 | 16.244 | 1710.61499 | 16.86 | 1738.32166 | 19.051 | 170.09894 | 18.664 | 166.85884 | 18.503 | 168.10428
16.4 | 1733.36292 | 16.276 | 1714.67358 | 16.89 | 1737.26831 | 19.086 | 171.16063 | 18.701 | 167.51973 | 18.533 | 167.71751
16.434 | 1738.05908 | 16.306 | 1714.0166 | 16.926 | 1740.69592 | 19.119 | 170.88188 | 18.73 | 166.62637 | 18.569 | 168.52138
16.464 | 1736.75989 | 16.338 | 1715.65491 | 16.96 | 1742.13232 | 19.153 | 171.07297 | 18.769 | 167.83205 | 18.602 | 168.59355
16.494 | 1737.34338 | 16.366 | 1714.66394 | 16.99 | 1739.20398 | 19.182 | 170.61319 | 18.8 | 167.40312 | 18.633 | 167.98364
16.523 | 1736.7373 | 16.398 | 1717.20166 | 17.026 | 1744.21692 | 19.217 | 171.29218 | 18.833 | 167.17819 | 18.666 | 168.6436
16.556 | 1739.89307 | 16.43 | 1719.25134 | 17.059 | 1743.36987 | 19.252 | 171.97371 | 18.863 | 167.30843 | 18.7 | 168.78984
16.59 | 1742.6051 | 16.457 | 1716.7644 | 17.092 | 1743.08496 | 19.283 | 170.97107 | 18.9 | 167.8804 | 18.734 | 168.83519
16.616 | 1739.08325 | 16.491 | 1720.92493 | 17.122 | 1743.45911 | 19.319 | 172.08496 | 18.937 | 168.409 | 18.766 | 168.89337
16.65 | 1743.41345 | 16.521 | 1719.88367 | 17.158 | 1746.31519 | 19.351 | 171.65109 | 18.965 | 167.43898 | 18.802 | 169.2305
16.679 | 1742.28503 | 16.552 | 1720.12695 | 17.193 | 1748.94641 | 19.384 | 171.73849 | 19.002 | 168.39005 | 18.835 | 169.40167
16.71 | 1742.83154 | 16.579 | 1720.54529 | 17.223 | 1745.63391 | 19.414 | 171.54742 | 19.035 | 168.23265 | 18.864 | 168.63573
16.738 | 1743.56018 | 16.613 | 1722.83569 | 17.259 | 1750.07764 | 19.45 | 172.30103 | 19.066 | 168.0177 | 18.899 | 169.67896
16.773 | 1746.39734 | 16.646 | 1725.65491 | 17.293 | 1749.67041 | 19.485 | 172.60721 | 19.099 | 168.37025 | 18.934 | 170.06334
16.805 | 1746.95044 | 16.672 | 1722.04016 | 17.324 | 1748.64624 | 19.515 | 171.57256 | 19.133 | 168.61523 | 18.967 | 169.46609
16.831 | 1744.48938 | 16.706 | 1726.80737 | 17.355 | 1750.40942 | 19.549 | 172.75121 | 19.169 | 168.80019 | 18.999 | 169.80243
16.865 | 1749.13208 | 16.737 | 1725.83948 | 17.391 | 1753.09766 | 19.582 | 172.56152 | 19.196 | 168.09319 | 19.034 | 169.90736
16.896 | 1749.02527 | 16.767 | 1725.2063 | 17.427 | 1754.38477 | 19.616 | 172.54626 | 19.233 | 169.18669 | 19.067 | 170.12112
16.927 | 1748.38098 | 16.796 | 1727.33081 | 17.456 | 1751.89111 | 19.647 | 172.68332 | 19.267 | 169.14574 | 19.096 | 169.56087
16.956 | 1750.21057 | 16.829 | 1729.55286 | 17.491 | 1754.75745 | 19.682 | 172.95421 | 19.299 | 168.6232 | 19.131 | 170.46185
16.988 | 1750.95752 | 16.861 | 1730.21643 | 17.524 | 1755.63928 | 19.716 | 173.32634 | 19.332 | 169.3699 | 19.165 | 170.76646
17.021 | 1753.14258 | 16.889 | 1727.71436 | 17.555 | 1753.81946 | 19.746 | 172.54726 | 19.365 | 169.26643 | 19.197 | 170.06577
17.048 | 1751.07178 | 16.922 | 1731.69507 | 17.588 | 1757.68774 | 19.781 | 173.73659 | 19.401 | 169.62411 | 19.229 | 170.71541
17.082 | 1754.82935 | 16.953 | 1732.17798 | 17.623 | 1759.1604 | 19.814 | 173.49754 | 19.43 | 169.16034 | 19.264 | 170.80765
17.113 | 1755.19031 | 16.981 | 1730.40613 | 17.657 | 1758.93274 | 19.848 | 173.1925 | 19.468 | 170.03206 | 19.298 | 171.1057
17.141 | 1752.73633 | 17.013 | 1733.98633 | 17.687 | 1758.62341 | 19.878 | 173.37221 | 19.501 | 170.03542 | 19.328 | 170.47684
17.173 | 1756.92041 | 17.045 | 1734.05054 | 17.723 | 1761.28833 | 19.912 | 173.69557 | 19.532 | 169.37126 | 19.362 | 171.29222
17.205 | 1757.64832 | 17.076 | 1734.77649 | 17.756 | 1762.29211 | 19.947 | 174.187 | 19.565 | 170.01649 | 19.397 | 171.50543
17.238 | 1758.41443 | 17.105 | 1734.18347 | 17.787 | 1759.75208 | 19.978 | 173.49832 | 19.599 | 170.24666 | 19.428 | 170.85947
17.266 | 1757.5083 | 17.137 | 1737.08093 | 17.821 | 1764.49829 | 20.014 | 174.45561 | 19.635 | 170.48563 | 19.462 | 171.75894
17.299 | 1759.22534 | 17.169 | 1738.26135 | 17.854 | 1764.63708 | 20.047 | 174.36121 | 19.665 | 170.08705 | 19.497 | 171.58293
17.33 | 1760.91174 | 17.195 | 1735.1731 | 17.889 | 1764.70825 | 20.079 | 173.82178 | 19.702 | 170.7274 | 19.531 | 171.87312
17.357 | 1758.21021 | 17.228 | 1739.59143 | 17.919 | 1764.79712 | 20.111 | 174.46497 | 19.735 | 170.77211 | 19.56 | 171.21736
17.392 | 1763.36511 | 17.258 | 1739.9624 | 17.955 | 1767.51648 | 20.145 | 174.66045 | 19.765 | 170.1694 | 19.595 | 172.02701
17.423 | 1763.62866 | 17.29 | 1740.57629 | 17.988 | 1767.78748 | 20.181 | 174.95949 | 19.801 | 171.07906 | 19.63 | 172.68256
17.454 | 1762.83447 | 17.319 | 1740.17944 | 18.017 | 1765.021 | 20.21 | 174.4581 | 19.835 | 171.21281 | 19.662 | 171.71873
17.483 | 1763.35876 | 17.353 | 1742.35864 | 18.051 | 1769.95862 | 20.246 | 175.0325 | 19.869 | 171.02956 | 19.696 | 172.74454
17.516 | 1765.07483 | 17.383 | 1743.57275 | 18.086 | 1771.43701 | 20.279 | 175.30238 | 19.898 | 170.80513 | 19.729 | 172.3589
17.548 | 1767.2854 | 17.41 | 1740.83496 | 18.12 | 1770.40259 | 20.311 | 174.53622 | 19.934 | 171.32689 | 19.762 | 172.56462
17.575 | 1764.16931 | 17.443 | 1745.61365 | 18.152 | 1771.901 | 20.345 | 175.65637 | 19.969 | 171.8212 | 19.793 | 172.20715
17.61 | 1769.26868 | 17.475 | 1746.7301 | 18.186 | 1772.53296 | 20.38 | 175.61609 | 20 | 171.00237 | 19.828 | 173.05611
17.641 | 1769.36877 | 17.506 | 1745.39343 | 18.22 | 1773.92981 | 20.413 | 175.35379 | 20.036 | 172.05763 | 19.864 | 173.46046
17.671 | 1767.55579 | 17.536 | 1746.64246 | 18.249 | 1771.45959 | 20.444 | 175.38974 | 20.069 | 171.90016 | 19.893 | 172.35083
17.701 | 1770.59692 | 17.568 | 1747.92761 | 18.284 | 1776.18457 | 20.479 | 175.90163 | 20.102 | 171.64496 | 19.929 | 173.4268
17.733 | 1770.62512 | 17.599 | 1748.77844 | 18.318 | 1777.83838 | 20.514 | 176.15485 | 20.134 | 172.02905 | 19.961 | 173.23845
17.766 | 1772.46216 | 17.625 | 1746.27454 | 18.351 | 1775.81628 | 20.544 | 175.51678 | 20.169 | 172.11845 | 19.996 | 173.41855
17.791 | 1769.67822 | 17.659 | 1751.2334 | 18.384 | 1777.96301 | 20.578 | 176.25717 | 20.204 | 172.60196 | 20.027 | 173.29033
17.824 | 1773.88977 | 17.692 | 1753.07129 | 18.417 | 1778.55176 | 20.612 | 176.24544 | 20.233 | 171.75719 | 20.063 | 173.72559
17.857 | 1775.67847 | 17.721 | 1749.7196 | 18.451 | 1779.78601 | 20.646 | 176.14508 | 20.268 | 172.57562 | 20.097 | 174.10768
17.886 | 1773.47156 | 17.752 | 1753.3877 | 18.48 | 1777.87634 | 20.677 | 176.42169 | 20.303 | 172.84143 | 20.127 | 173.24742
17.918 | 1776.53772 | 17.782 | 1752.79883 | 18.516 | 1782.41626 | 20.713 | 176.53598 | 20.335 | 172.39423 | 20.163 | 174.54698
17.949 | 1776.28284 | 17.814 | 1754.56311 | 18.55 | 1783.77356 | 20.746 | 176.82773 | 20.368 | 173.03647 | 20.196 | 174.18129
17.98 | 1776.93567 | 17.842 | 1752.79736 | 18.582 | 1781.18433 | 20.776 | 176.05318 | 20.403 | 172.87001 | 20.23 | 174.02292
18.007 | 1775.85046 | 17.874 | 1756.29126 | 18.615 | 1784.11792 | 20.81 | 176.92123 | 20.438 | 173.19545 | 20.259 | 173.88873
18.041 | 1780.04321 | 17.906 | 1758.20325 | 18.648 | 1784.56091 | 20.845 | 177.35713 | 20.466 | 172.48856 | 20.293 | 174.38388
18.074 | 1782.13867 | 17.935 | 1755.44373 | 18.682 | 1785.90979 | 20.877 | 176.67056 | 20.502 | 173.28134 | 20.329 | 174.93431
18.102 | 1778.4906 | 17.968 | 1758.99304 | 18.712 | 1784.38489 | 20.91 | 177.42851 | 20.537 | 173.84918 | 20.359 | 174.12477
18.135 | 1782.57227 | 17.998 | 1759.05823 | 18.746 | 1787.06995 | 20.944 | 177.17128 | 20.568 | 173.03506 | 20.395 | 175.27333
18.165 | 1782.33179 | 18.028 | 1758.55762 | 18.78 | 1789.63623 | 20.978 | 177.61958 | 20.603 | 173.89763 | 20.427 | 175.04649
18.195 | 1781.62598 | 18.055 | 1758.17041 | 18.812 | 1787.08594 | 21.008 | 177.01077 | 20.635 | 173.4998 | 20.46 | 174.58524
18.223 | 1782.38196 | 18.088 | 1761.41016 | 18.847 | 1792.0199 | 21.044 | 178.07928 | 20.671 | 173.96295 | 20.491 | 175.08719
18.257 | 1785.27979 | 18.12 | 1764.52588 | 18.88 | 1790.60474 | 21.079 | 178.27858 | 20.7 | 173.48683 | 20.526 | 175.35698
18.289 | 1787.38757 | 18.148 | 1760.71619 | 18.913 | 1791.1958 | 21.111 | 177.37527 | 20.738 | 174.47986 | 20.562 | 175.77783
18.316 | 1784.12195 | 18.182 | 1765.74854 | 18.942 | 1789.83154 | 21.144 | 178.20705 | 20.773 | 174.5759 | 20.592 | 175.12354
18.35 | 1788.42566 | 18.211 | 1764.07043 | 18.976 | 1793.42688 | 21.177 | 178.07272 | 20.802 | 173.66592 | 20.628 | 175.81696
18.38 | 1787.90308 | 18.241 | 1764.0896 | 19.013 | 1796.90576 | 21.212 | 178.2968 | 20.839 | 174.79294 | 20.661 | 175.97023
18.411 | 1787.23291 | 18.27 | 1764.94934 | 19.043 | 1792.77759 | 21.242 | 178.06676 | 20.872 | 174.54556 | 20.693 | 175.35146
18.441 | 1789.69958 | 18.302 | 1767.04187 | 19.078 | 1797.48242 | 21.278 | 178.68652 | 20.906 | 174.6022 | 20.726 | 176.26088
18.472 | 1790.17761 | 18.336 | 1770.33252 | 19.11 | 1795.85913 | 21.312 | 178.96515 | 20.937 | 174.54407 | 20.762 | 176.32463
18.506 | 1792.26697 | 18.362 | 1765.9978 | 19.142 | 1796.90857 | 21.343 | 178.12305 | 20.972 | 174.80193 | 20.796 | 176.21754
18.532 | 1789.73828 | 18.396 | 1770.88977 | 19.173 | 1797.30334 | 21.378 | 179.2946 | 21.007 | 175.41461 | 20.825 | 175.98741
18.566 | 1793.90454 | 18.426 | 1769.90356 | 19.207 | 1799.17981 | 21.412 | 179.00522 | 21.037 | 174.51651 | 20.862 | 176.70876
18.597 | 1793.92712 | 18.456 | 1769.37061 | 19.244 | 1802.47742 | 21.445 | 178.78047 | 21.073 | 175.69955 | 20.896 | 176.88019
18.624 | 1791.35779 | 18.485 | 1771.3761 | 19.273 | 1798.30835 | 21.475 | 178.84785 | 21.107 | 175.36429 | 20.927 | 176.21161
18.655 | 1794.83459 | 18.517 | 1772.75769 | 19.308 | 1803.29187 | 21.51 | 179.27069 | 21.139 | 174.9655 | 20.961 | 177.00891
18.686 | 1796.00183 | 18.55 | 1774.82727 | 19.341 | 1802.82556 | 21.546 | 179.8752 | 21.17 | 175.42461 | 20.994 | 176.94328
18.721 | 1797.71472 | 18.577 | 1771.58875 | 19.374 | 1802.61707 | 21.576 | 178.96594 | 21.205 | 175.7596 | 21.029 | 176.95999
18.748 | 1795.78455 | 18.61 | 1776.15027 | 19.406 | 1804.19006 | 21.612 | 179.9631 | 21.243 | 176.25331 | 21.06 | 177.01128
18.781 | 1798.9585 | 18.641 | 1776.04785 | 19.439 | 1805.25134 | 21.644 | 179.77594 | 21.271 | 175.38376 | 21.096 | 177.36536
18.811 | 1799.17786 | 18.671 | 1775.13989 | 19.474 | 1807.43152 | 21.676 | 179.32082 | 21.308 | 176.27995 | 21.129 | 177.59802
18.84 | 1796.8573 | 18.7 | 1776.4707 | 19.504 | 1804.77271 | 21.708 | 179.84167 | 21.342 | 176.27048 | 21.159 | 176.78171
18.872 | 1801.33862 | 18.73 | 1776.66235 | 19.54 | 1809.64282 | 21.743 | 180.23872 | 21.373 | 175.68739 | 21.194 | 177.86984
18.903 | 1801.86316 | 18.763 | 1779.71143 | 19.573 | 1809.08313 | 21.779 | 180.46678 | 21.407 | 176.51614 | 21.229 | 178.1273
18.936 | 1802.78271 | 18.791 | 1778.05261 | 19.606 | 1808.55554 | 21.809 | 179.75473 | 21.442 | 176.66275 | 21.262 | 177.52266
18.964 | 1801.27686 | 18.824 | 1781.49988 | 19.637 | 1809.31189 | 21.844 | 180.56863 | 21.479 | 176.76813 | 21.295 | 178.11545
18.997 | 1804.23584 | 18.854 | 1781.91211 | 19.67 | 1810.98669 | 21.877 | 180.63718 | 21.508 | 176.19136 | 21.329 | 177.92213
19.027 | 1804.66968 | 18.883 | 1779.30579 | 19.707 | 1813.74072 | 21.908 | 179.96361 | 21.544 | 176.91092 | 21.363 | 178.43237
19.055 | 1802.44226 | 18.913 | 1782.50891 | 19.736 | 1810.96021 | 21.943 | 180.91551 | 21.578 | 177.19971 | 21.392 | 177.68393
19.088 | 1807.05811 | 18.945 | 1784.06885 | 19.771 | 1814.94385 | 21.977 | 181.12592 | 21.608 | 176.39993 | 21.428 | 178.75903
19.12 | 1807.27014 | 18.977 | 1785.12878 | 19.803 | 1814.37927 | 22.011 | 180.8387 | 21.644 | 177.52135 | 21.463 | 178.95761
19.151 | 1807.02356 | 19.005 | 1783.83459 | 19.835 | 1813.06445 | 22.042 | 180.8148 | 21.677 | 177.29616 | 21.495 | 178.18129
19.179 | 1806.9989 | 19.038 | 1786.42212 | 19.867 | 1816.33618 | 22.078 | 181.32256 | 21.711 | 177.18018 | 21.528 | 178.87601
19.212 | 1809.25732 | 19.068 | 1786.36206 | 19.901 | 1817.55701 | 22.111 | 181.52631 | 21.743 | 177.26088 | 21.561 | 178.79878
19.243 | 1810.26428 | 19.097 | 1785.60608 | 19.937 | 1819.2312 | 22.141 | 180.59691 | 21.778 | 177.50961 | 21.597 | 179.12352
19.271 | 1808.19189 | 19.128 | 1788.5 | 19.966 | 1816.745 | 22.176 | 181.65886 | 21.813 | 178.01381 | 21.626 | 178.69182
19.302 | 1811.16528 | 19.159 | 1789.52393 | 20 | 1819.71655 | 22.209 | 181.63219 | 21.842 | 176.99501 | 21.663 | 179.52036
19.333 | 1812.07788 | 19.192 | 1789.40527 | 20.034 | 1821.86487 | 22.243 | 181.62115 | 21.879 | 178.12323 | 21.697 | 179.7074
19.364 | 1811.58252 | 19.22 | 1789.24292 | 20.066 | 1819.74304 | 22.274 | 181.66496 | 21.912 | 178.22395 | 21.728 | 178.88429
19.396 | 1814.02893 | 19.252 | 1791.49011 | 20.101 | 1823.53992 | 22.311 | 182.12779 | 21.946 | 177.9537 | 21.764 | 180.05539
19.427 | 1813.8219 | 19.283 | 1792.85303 | 20.134 | 1823.84778 | 22.344 | 182.09903 | 21.978 | 178.24803 | 21.796 | 179.67834
19.459 | 1815.07324 | 19.311 | 1790.48499 | 20.168 | 1823.95422 | 22.373 | 181.24063 | 22.014 | 178.3231 | 21.83 | 179.69675
19.485 | 1811.65063 | 19.344 | 1794.70178 | 20.198 | 1823.58997 | 22.407 | 182.42276 | 22.047 | 178.55376 | 21.861 | 179.50914
19.517 | 1816.44482 | 19.374 | 1794.68201 | 20.234 | 1826.15417 | 22.442 | 182.64825 | 22.077 | 177.83369 | 21.896 | 180.09038
19.55 | 1818.60474 | 19.405 | 1794.23462 | 20.268 | 1827.85474 | 22.475 | 182.19003 | 22.113 | 179.00426 | 21.931 | 180.65062
19.58 | 1816.12964 | 19.435 | 1795.81763 | 20.299 | 1825.29382 | 22.508 | 182.62645 | 22.149 | 179.21664 | 21.962 | 179.7065
19.611 | 1818.95386 | 19.467 | 1796.88708 | 20.333 | 1828.59656 | 22.542 | 182.44901 | 22.181 | 178.4493 | 21.998 | 180.76488
19.642 | 1818.40552 | 19.499 | 1798.48413 | 20.366 | 1829.18713 | 22.575 | 182.90274 | 22.214 | 179.08356 | 22.03 | 180.48074
19.673 | 1819.50696 | 19.527 | 1795.82727 | 20.399 | 1829.49695 | 22.605 | 182.16685 | 22.249 | 179.06288 | 22.062 | 180.16493
19.701 | 1818.25586 | 19.558 | 1798.97168 | 20.431 | 1830.56934 | 22.64 | 183.20813 | 22.283 | 179.2063 | 22.093 | 180.44431
19.734 | 1821.24109 | 19.589 | 1800.77014 | 20.466 | 1831.5614 | 22.675 | 183.53542 | 22.312 | 178.70464 | 22.13 | 180.97041
19.767 | 1823.4873 | 19.62 | 1799.54321 | 20.501 | 1833.82361 | 22.707 | 182.66197 | 22.348 | 179.66325 | 22.165 | 181.30591
19.796 | 1820.04431 | 19.651 | 1801.45215 | 20.53 | 1829.92175 | 22.74 | 183.38814 | 22.386 | 180.09511 | 22.195 | 180.49524
19.827 | 1823.76831 | 19.683 | 1802.08154 | 20.564 | 1834.33423 | 22.773 | 183.32588 | 22.414 | 179.01396 | 22.23 | 181.33987
19.858 | 1823.3075 | 19.713 | 1802.65137 | 20.597 | 1835.94922 | 22.807 | 183.59834 | 22.45 | 180.14931 | 22.264 | 181.39186
19.891 | 1824.74561 | 19.74 | 1800.80701 | 20.631 | 1834.47119 | 22.837 | 183.00648 | 22.484 | 179.83929 | 22.294 | 180.84215
19.918 | 1823.30469 | 19.773 | 1805.27832 | 20.663 | 1836.98083 | 22.873 | 183.93352 | 22.518 | 179.88303 | 22.328 | 181.5336
19.95 | 1826.04333 | 19.805 | 1806.42212 | 20.697 | 1836.14905 | 22.906 | 184.07471 | 22.548 | 179.76816 | 22.363 | 181.88161
19.983 | 1827.59314 | 19.834 | 1804.453 | 20.731 | 1839.17188 | 22.938 | 183.37053 | 22.584 | 180.21701 | 22.399 | 181.72346
20.01 | 1824.79749 | 19.865 | 1806.4248 | 20.76 | 1836.47974 | 22.971 | 184.24042 | 22.619 | 180.72601 | 22.428 | 181.40945
20.044 | 1829.71619 | 19.896 | 1806.48962 | 20.796 | 1841.44519 | 23.005 | 184.09775 | 22.65 | 179.84206 | 22.465 | 182.16037
20.074 | 1828.26038 | 19.929 | 1809.07202 | 20.83 | 1841.85986 | 23.039 | 184.22525 | 22.686 | 180.9608 | 22.499 | 182.23145
20.106 | 1829.78479 | 19.957 | 1806.98877 | 20.861 | 1839.09021 | 23.069 | 183.75697 | 22.719 | 180.72339 | 22.529 | 181.49084
20.134 | 1827.995 | 19.991 | 1810.30054 | 20.895 | 1842.80029 | 23.103 | 184.38847 | 22.751 | 180.2213 | 22.564 | 182.51726
20.165 | 1830.25989 | 20.023 | 1811.453 | 20.928 | 1842.83276 | 23.137 | 184.99741 | 22.781 | 180.39537 | 22.597 | 182.39835
20.199 | 1833.56519 | 20.05 | 1808.7345 | 20.963 | 1844.40637 | 23.169 | 184.10808 | 22.818 | 180.99184 | 22.632 | 182.49712
20.226 | 1830.13867 | 20.082 | 1813.10217 | 20.995 | 1843.23511 | 23.203 | 185.30147 | 22.854 | 181.53679 | 22.663 | 182.27469
20.259 | 1834.90381 | 20.113 | 1811.89929 | 21.029 | 1845.42676 | 23.237 | 184.71152 | 22.883 | 180.51895 | 22.699 | 182.90414
20.29 | 1833.36548 | 20.146 | 1813.63635 | 21.063 | 1846.6134 | 23.27 | 184.77158 | 22.92 | 181.58902 | 22.732 | 182.95705
20.321 | 1833.375 | 20.174 | 1811.94128 | 21.094 | 1844.87439 | 23.3 | 184.53131 | 22.952 | 181.25137 | 22.761 | 182.03833
20.348 | 1833.30945 | 20.205 | 1814.24207 | 21.129 | 1849.02966 | 23.335 | 185.21573 | 22.984 | 180.93433 | 22.796 | 183.15286
20.381 | 1836.07776 | 20.238 | 1816.55273 | 21.161 | 1848.06311 | 23.371 | 185.96094 | 23.015 | 181.34143 | 22.83 | 183.39186
20.415 | 1838.39331 | 20.267 | 1814.08142 | 21.196 | 1849.07092 | 23.402 | 184.74889 | 23.051 | 181.64699 | 22.865 | 183.05383
20.442 | 1834.62695 | 20.3 | 1818.42285 | 21.227 | 1849.1106 | 23.436 | 185.72472 | 23.086 | 182.09776 | 22.896 | 183.21797
20.474 | 1838.97327 | 20.33 | 1817.0304 | 21.262 | 1851.01294 | 23.469 | 185.49741 | 23.114 | 181.16806 | 22.93 | 183.2173
20.504 | 1838.78979 | 20.362 | 1817.75049 | 21.298 | 1853.86816 | 23.502 | 185.44131 | 23.152 | 182.34203 | 22.963 | 183.67763
20.535 | 1838.66943 | 20.39 | 1816.6543 | 21.328 | 1850.15088 | 23.532 | 185.51265 | 23.185 | 182.12381 | 22.993 | 182.8495
20.566 | 1840.09363 | 20.422 | 1819.68506 | 21.364 | 1854.90234 | 23.566 | 185.85509 | 23.216 | 181.63115 | 23.028 | 183.99931
20.597 | 1840.94067 | 20.455 | 1821.13843 | 21.396 | 1853.66736 | 23.602 | 186.35846 | 23.251 | 182.41025 | 23.063 | 184.23837
20.63 | 1842.61584 | 20.483 | 1818.38342 | 21.43 | 1853.51624 | 23.632 | 185.38152 | 23.285 | 182.35277 | 23.095 | 183.53157
20.657 | 1839.78943 | 20.517 | 1822.75488 | 21.461 | 1855.40149 | 23.666 | 186.53685 | 23.32 | 182.69966 | 23.127 | 183.99825
20.691 | 1844.53101 | 20.546 | 1821.38123 | 21.496 | 1856.9176 | 23.699 | 186.37529 | 23.35 | 182.06973 | 23.162 | 184.19876
20.722 | 1844.02039 | 20.577 | 1821.953 | 21.532 | 1858.81934 | 23.733 | 186.02841 | 23.387 | 183.03511 | 23.196 | 184.38324
20.752 | 1843.28113 | 20.607 | 1822.88586 | 21.562 | 1855.39478 | 23.765 | 186.43869 | 23.421 | 182.9949 | 23.225 | 183.73114
20.783 | 1844.62036 | 20.641 | 1824.82397 | 21.596 | 1859.46912 | 23.798 | 186.51657 | 23.452 | 182.3774 | 23.261 | 184.81215
20.813 | 1845.14954 | 20.674 | 1825.95203 | 21.63 | 1860.27161 | 23.833 | 187.06239 | 23.484 | 182.93207 | 23.295 | 184.81888
20.847 | 1847.60413 | 20.701 | 1822.96082 | 21.663 | 1858.79578 | 23.863 | 186.26167 | 23.517 | 183.05168 | 23.327 | 184.34363
20.875 | 1845.55042 | 20.736 | 1827.38293 | 21.696 | 1862.44922 | 23.9 | 187.39233 | 23.554 | 183.3275 | 23.36 | 184.95869
20.908 | 1848.79773 | 20.766 | 1826.9823 | 21.73 | 1862.32593 | 23.932 | 187.1479 | 23.585 | 183.10054 | 23.394 | 184.93137
20.939 | 1849.70422 | 20.798 | 1826.24805 | 21.765 | 1863.42615 | 23.965 | 186.64134 | 23.621 | 183.63599 | 23.429 | 185.12973
20.968 | 1846.9823 | 20.83 | 1828.19055 | 21.796 | 1862.52307 | 23.996 | 187.07335 | 23.654 | 183.627 | 23.458 | 184.50967
20.999 | 1850.11865 | 20.862 | 1828.13428 | 21.831 | 1865.25977 | 24.031 | 187.29805 | 23.684 | 182.87451 | 23.493 | 185.2343
21.03 | 1851.13306 | 20.895 | 1829.82812 | 21.865 | 1866.56616 | 24.066 | 187.80554 | 23.719 | 183.84779 | 23.527 | 185.69263
21.062 | 1852.11182 | 20.926 | 1828.1333 | 21.896 | 1863.75232 | 24.096 | 187.06615 | 23.753 | 184.1562 | 23.56 | 184.91644
21.09 | 1851.3938 | 20.961 | 1831.047 | 21.93 | 1868.28259 | 24.132 | 187.84996 | 23.788 | 183.85103 | 23.594 | 185.99593
21.123 | 1852.76709 | 20.993 | 1831.39209 | 21.964 | 1868.22778 | 24.164 | 187.81259 | 23.819 | 183.79794 | 23.627 | 185.53433
21.155 | 1854.48877 | 21.023 | 1828.89551 | 21.999 | 1869.44116 | 24.195 | 187.28302 | 23.854 | 184.1329 | 23.661 | 185.62845
21.183 | 1852.24744 | 21.057 | 1832.40002 | 22.031 | 1869.13574 | 24.228 | 187.95708 | 23.886 | 184.35634 | 23.69 | 185.181
21.215 | 1856.80737 | 21.091 | 1832.7146 | 22.065 | 1870.46106 | 24.264 | 188.21489 | 23.917 | 183.72485 | 23.726 | 186.08128
21.248 | 1856.51123 | 21.125 | 1832.69031 | 22.099 | 1872.14197 | 24.298 | 188.2467 | 23.953 | 184.58447 | 23.762 | 186.74506
21.278 | 1855.91797 | 21.156 | 1832.39734 | 22.129 | 1869.46301 | 24.328 | 187.57352 | 23.987 | 184.80348 | 23.791 | 185.52849
21.307 | 1856.41406 | 21.191 | 1833.31616 | 22.164 | 1874.18494 | 24.362 | 188.43011 | 24.019 | 184.25677 | 23.827 | 186.55412
21.34 | 1858.26917 | 21.225 | 1834.63293 | 22.199 | 1875.00037 | 24.397 | 188.77145 | 24.051 | 184.64259 | 23.859 | 186.25362
21.373 | 1859.94043 | 21.256 | 1831.49927 | 22.232 | 1873.91553 | 24.428 | 187.98123 | 24.087 | 184.90384 | 23.892 | 186.34343
21.401 | 1857.89392 | 21.292 | 1836.15515 | 22.264 | 1875.328 | 24.461 | 188.95447 | 24.121 | 185.23911 | 23.923 | 186.20715
21.434 | 1861.0957 | 21.327 | 1835.31995 | 22.298 | 1876.02844 | 24.492 | 188.47105 | 24.15 | 184.41772 | 23.958 | 186.72516
21.464 | 1861.31299 | 21.361 | 1834.6582 | 22.331 | 1877.43945 | 24.527 | 188.73404 | 24.185 | 185.30051 | 23.993 | 187.01483
21.496 | 1860.81445 | 21.393 | 1834.66028 | 22.361 | 1875.02588 | 24.558 | 188.68423 | 24.22 | 185.46278 | 24.02 | 186.07791
21.526 | 1862.54333 | 21.427 | 1834.92932 | 22.397 | 1879.78992 | 24.594 | 189.1488 | 24.253 | 184.97783 | 24.057 | 187.38853
21.558 | 1862.20679 | 21.464 | 1837.04956 | 22.432 | 1881.48315 | 24.628 | 189.52464 | 24.286 | 185.63664 | 24.09 | 187.07417
21.592 | 1864.22827 | 21.494 | 1833.63074 | 22.463 | 1878.3584 | 24.659 | 188.59787 | 24.321 | 185.58246 | 24.123 | 186.92958
21.619 | 1861.44373 | 21.532 | 1837.77478 | 22.497 | 1882.21777 | 24.692 | 189.41173 | 24.355 | 185.81413 | 24.154 | 187.1066
21.653 | 1864.68115 | 21.566 | 1837.22144 | 22.528 | 1881.02649 | 24.726 | 189.6022 | 24.383 | 184.97215 | 24.188 | 187.25887
21.686 | 1866.43799 | 21.599 | 1834.677 | 22.563 | 1883.2113 | 24.76 | 189.42415 | 24.418 | 185.90559 | 24.223 | 187.91237
21.716 | 1863.07324 | 21.634 | 1837.85132 | 22.592 | 1881.80359 | 24.792 | 189.64154 | 24.454 | 186.41855 | 24.253 | 187.0098
21.748 | 1866.70422 | 21.668 | 1836.47766 | 22.628 | 1885.03845 | 24.827 | 189.741 | 24.486 | 185.64085 | 24.29 | 188.2229
21.779 | 1865.00281 | 21.704 | 1838.02356 | 22.663 | 1886.92029 | 24.861 | 190.10542 | 24.52 | 186.44263 | 24.323 | 187.91547
21.811 | 1866.36145 | 21.734 | 1835.02295 | 22.695 | 1884.6311 | 24.89 | 189.24861 | 24.552 | 186.14786 | 24.355 | 187.5705
21.84 | 1864.99207 | 21.771 | 1837.91162 | 22.729 | 1888.25452 | 24.925 | 190.27672 | 24.588 | 186.42775 | 24.385 | 187.76134
21.874 | 1868.6405 | 21.806 | 1838.94397 | 22.761 | 1887.9248 | 24.96 | 190.55721 | 24.617 | 185.84775 | 24.42 | 188.09645
21.905 | 1868.25049 | 21.839 | 1836.31287 | 22.795 | 1888.099 | 24.993 | 189.88225 | 24.653 | 186.85272 | 24.457 | 188.7253
21.934 | 1865.98425 | 21.875 | 1839.047 | 22.824 | 1887.51331 | 25.025 | 190.38956 | 24.689 | 187.24239 | 24.486 | 187.7731
21.966 | 1869.31506 | 21.908 | 1837.61243 | 22.859 | 1890.76208 | 25.059 | 190.1781 | 24.719 | 186.15524 | 24.522 | 188.81956
21.997 | 1868.91626 | 21.944 | 1837.67358 | 22.895 | 1893.5542 | 25.093 | 190.79993 | 24.753 | 187.07292 | 24.554 | 188.62744
22.029 | 1869.63379 | 21.974 | 1835.88611 | 22.925 | 1890.05859 | 25.123 | 190.02304 | 24.787 | 186.92032 | 24.587 | 188.18811
22.057 | 1869.5575 | 22.012 | 1839.22119 | 22.961 | 1894.58618 | 25.159 | 191.20522 | 24.822 | 187.26927 | 24.619 | 188.7357
22.091 | 1871.23645 | 22.048 | 1839.72693 | 22.993 | 1893.19226 | 25.193 | 191.18651 | 24.852 | 186.80995 | 24.653 | 188.97328
22.124 | 1872.7511 | 22.079 | 1836.04089 | 23.026 | 1893.82959 | 25.224 | 190.29723 | 24.888 | 187.37384 | 24.689 | 189.22205
22.151 | 1869.52148 | 22.115 | 1839.2085 | 23.056 | 1894.51001 | 25.257 | 191.31689 | 24.921 | 187.68709 | 24.718 | 188.37178
22.186 | 1874.1377 | 22.149 | 1837.83154 | 23.091 | 1896.2832 | 25.291 | 191.08569 | 24.952 | 186.89203 | 24.753 | 189.34998
22.217 | 1873.14819 | 22.183 | 1836.83838 | 23.127 | 1899.18872 | 25.326 | 191.3911 | 24.988 | 188.11414 | 24.787 | 189.58357
22.249 | 1872.07861 | 22.215 | 1836.5647 | 23.156 | 1895.28137 | 25.357 | 190.9736 | 25.021 | 187.71843 | 24.819 | 188.87294
22.278 | 1873.3689 | 22.251 | 1838.32251 | 23.192 | 1900.4978 | 25.391 | 191.41115 | 25.055 | 187.71764 | 24.853 | 189.76392
22.31 | 1874.25452 | 22.289 | 1838.61194 | 23.224 | 1899.46155 | 25.426 | 191.97968 | 25.085 | 187.42986 | 24.886 | 189.53978
22.345 | 1876.6156 | 22.32 | 1834.79517 | 23.256 | 1898.86414 | 25.457 | 191.11478 | 25.12 | 187.98605 | 24.92 | 189.7473
22.374 | 1873.45557 | 22.358 | 1837.58447 | 23.288 | 1900.93042 | 25.492 | 192.25432 | 25.156 | 188.58887 | 24.951 | 189.48274
22.407 | 1876.52258 | 22.392 | 1835.26111 | 23.322 | 1901.85083 | 25.525 | 191.84491 | 25.187 | 187.66068 | 24.987 | 190.08627
22.439 | 1876.38159 | 22.428 | 1831.95496 | 23.356 | 1904.27368 | 25.559 | 191.75735 | 25.223 | 188.8651 | 25.021 | 190.36037
22.469 | 1874.04578 | 22.465 | 1831.53113 | 23.386 | 1901.50366 | 25.59 | 191.78822 | 25.256 | 188.48259 | 25.052 | 189.5186
22.5 | 1876.29858 | 22.507 | 1825.19812 | 23.422 | 1905.63611 | 25.625 | 192.25148 | 25.289 | 188.23637 | 25.085 | 190.22363
22.533 | 1877.58301 | 22.558 | 1816.09058 | 23.454 | 1905.41089 | 25.66 | 192.87308 | 25.32 | 188.40651 | 25.119 | 190.38646
22.567 | 1877.84167 | 22.604 | 1803.5437 | 23.486 | 1904.79138 | 25.692 | 191.82068 | 25.355 | 188.8127 | 25.154 | 190.40373
22.596 | 1875.86133 | 22.653 | 1796.87402 | 23.518 | 1905.97949 | 25.727 | 192.8902 | 25.393 | 189.35504 | 25.184 | 190.36386
22.63 | 1878.08044 | 22.7 | 1787.83008 | 23.551 | 1907.10791 | 25.759 | 192.60027 | 25.422 | 188.39276 | 25.22 | 190.66089
22.66 | 1878.19434 | 22.744 | 1775.09265 | 23.586 | 1909.75195 | 25.792 | 192.28545 | 25.457 | 189.26546 | 25.254 | 190.97614
22.69 | 1875.62012 | 22.796 | 1767.14014 | 23.616 | 1907.64197 | 25.825 | 192.73863 | 25.491 | 189.21642 | 25.284 | 190.07535
22.723 | 1879.33801 | 22.855 | 1749.29358 | 23.652 | 1911.12305 | 25.861 | 193.04515 | 25.523 | 188.79816 | 25.319 | 191.15292
22.755 | 1879.89001 | 22.901 | 1731.4054 | 23.685 | 1911.302 | 25.895 | 193.34958 | 25.556 | 189.45245 | 25.354 | 191.37636
22.788 | 1878.04187 | 22.935 | 1712.901 | 23.716 | 1909.34021 | 25.925 | 192.37735 | 25.591 | 189.62888 | 25.387 | 190.84079
22.818 | 1878.39526 | 22.965 | 1693.39294 | 23.747 | 1912.42017 | 25.96 | 193.35283 | 25.626 | 189.58621 | 25.419 | 191.17722
22.852 | 1878.9231 | 22.994 | 1675.4458 | 23.782 | 1914.10217 | 25.992 | 193.23167 | 25.655 | 189.12183 | 25.452 | 191.10287
22.885 | 1879.77246 | 23.055 | 1645.40649 | 23.817 | 1914.69458 | 26.024 | 192.74812 | 25.691 | 189.90532 | 25.487 | 191.76907
22.914 | 1876.19397 | 23.1 | 1624.26367 | 23.847 | 1913.37 | 26.058 | 193.65152 | 25.725 | 190.07169 | 25.517 | 190.86104
22.949 | 1879.83752 | 23.155 | 1599.44983 | 23.882 | 1916.12976 | 26.093 | 193.5224 | 25.757 | 189.48749 | 25.554 | 192.1086
22.982 | 1879.0083 | 23.217 | 1571.39978 | 23.915 | 1916.53125 | 26.126 | 193.61763 | 25.791 | 190.14799 | 25.587 | 192.07898
23.015 | 1877.39307 | 23.285 | 1540.55176 | 23.946 | 1915.33289 | 26.157 | 193.33279 | 25.824 | 190.05902 | 25.62 | 191.24431
23.048 | 1877.47986 | 23.359 | 1507.31372 | 23.979 | 1918.12646 | 26.192 | 193.94174 | 25.859 | 190.33011 | 25.652 | 192.09558
23.082 | 1877.16956 | 23.438 | 1472.05652 | 24.012 | 1918.41272 | 26.227 | 194.27275 | 25.89 | 190.0732 | 25.687 | 192.01978
23.118 | 1876.35266 | 23.52 | 1435.11206 | 24.045 | 1918.89673 | 26.258 | 193.24529 | 25.927 | 190.62488 | 25.721 | 192.38971
23.148 | 1871.91333 | 23.605 | 1396.77344 | 24.076 | 1918.9176 | 26.291 | 194.29903 | 25.96 | 190.84808 | 25.753 | 191.84361
23.185 | 1873.92529 | 23.693 | 1357.30286 | 24.111 | 1921.00977 | 26.326 | 194.31076 | 25.99 | 189.88718 | 25.787 | 192.38612
23.223 | 1872.24548 | 23.784 | 1316.94385 | 24.144 | 1922.12976 | 26.361 | 194.36337 | 26.027 | 191.04762 | 25.82 | 192.5705
23.262 | 1864.21753 | 23.875 | 1275.9248 | 24.175 | 1919.63965 | 26.392 | 194.27495 | 26.061 | 191.13541 | 25.85 | 191.97665
23.306 | 1859.35486 | 23.968 | 1234.45703 | 24.209 | 1923.80542 | 26.427 | 194.58578 | 26.095 | 190.80016 | 25.886 | 192.9821
23.354 | 1846.64331 | 24.061 | 1192.73682 | 24.241 | 1924.08521 | 26.462 | 194.76332 | 26.126 | 191.03305 | 25.92 | 192.71596
23.41 | 1828.57495 | 24.155 | 1150.9447 | 24.274 | 1923.15173 | 26.492 | 193.93892 | 26.162 | 191.02071 | 25.954 | 192.75346
23.44 | 1809.99683 | 24.248 | 1109.25024 | 24.306 | 1924.58118 | 26.526 | 195.09163 | 26.196 | 191.55482 | 25.983 | 192.55037
23.48 | 1785.58093 | 24.342 | 1067.80591 | 24.34 | 1925.95251 | 26.56 | 195.23395 | 26.226 | 190.62642 | 26.02 | 193.1646
23.548 | 1751.37354 | 24.434 | 1026.74927 | 24.374 | 1927.3125 | 26.595 | 194.72055 | 26.263 | 191.90111 | 26.055 | 193.79895
23.595 | 1728.49426 | 24.526 | 986.20587 | 24.405 | 1924.72705 | 26.626 | 195.04433 | 26.298 | 191.88553 | 26.085 | 192.69537
23.65 | 1702.28699 | 24.616 | 946.28961 | 24.438 | 1928.01196 | 26.661 | 195.1207 | 26.33 | 191.24501 | 26.121 | 193.82097
23.711 | 1673.18677 | 24.705 | 907.10248 | 24.472 | 1929.82971 | 26.694 | 195.33778 | 26.363 | 191.66096 | 26.154 | 193.43878
23.778 | 1641.60559 | 24.791 | 868.73462 | 24.505 | 1928.39185 | 26.725 | 194.58965 | 26.397 | 191.70926 | 26.187 | 193.3074
23.85 | 1607.92188 | 24.876 | 831.26532 | 24.538 | 1929.94983 | 26.76 | 195.72922 | 26.432 | 192.13214 | 26.218 | 193.49765
23.925 | 1572.47656 | 24.959 | 794.76465 | 24.572 | 1930.58826 | 26.795 | 196.0251 | 26.461 | 191.45837 | 26.255 | 194.00327
24.004 | 1535.56982 | 25.039 | 759.29303 | 24.605 | 1931.32495 | 26.827 | 195.02339 | 26.498 | 192.47156 | 26.291 | 194.33945
24.086 | 1497.46472 | 25.118 | 724.90149 | 24.635 | 1929.21204 | 26.86 | 195.9586 | 26.533 | 192.48557 | 26.32 | 193.29649
24.171 | 1458.40417 | 25.193 | 691.63251 | 24.67 | 1933.73584 | 26.894 | 195.67268 | 26.563 | 191.73581 | 26.354 | 194.31152
24.257 | 1418.61621 | 25.266 | 659.52002 | 24.704 | 1934.74707 | 26.928 | 195.99559 | 26.598 | 192.77879 | 26.388 | 194.27036
24.344 | 1378.31226 | 25.337 | 628.58929 | 24.736 | 1932.3092 | 26.959 | 195.45438 | 26.632 | 192.47905 | 26.421 | 193.8163
24.432 | 1337.69116 | 25.405 | 598.85956 | 24.769 | 1934.71729 | 26.994 | 196.1172 | 26.667 | 192.61252 | 26.453 | 194.49847
24.521 | 1296.93457 | 25.471 | 570.34308 | 24.802 | 1934.302 | 27.028 | 196.58295 | 26.695 | 192.09102 | 26.488 | 194.52829
24.61 | 1256.21265 | 25.533 | 543.04749 | 24.837 | 1937.08679 | 27.06 | 195.67978 | 26.732 | 192.78021 | 26.523 | 194.69585
24.699 | 1215.67847 | 25.594 | 516.97491 | 24.867 | 1934.61829 | 27.093 | 196.69031 | 26.767 | 193.37593 | 26.553 | 194.19037
24.788 | 1175.47009 | 25.651 | 492.12247 | 24.902 | 1937.995 | 27.128 | 196.50388 | 26.798 | 192.49683 | 26.589 | 194.99843
24.876 | 1135.71545 | 25.706 | 468.48236 | 24.936 | 1939.49438 | 27.161 | 196.19568 | 26.834 | 193.56917 | 26.623 | 195.17638
24.962 | 1096.53149 | 25.758 | 446.04193 | 24.967 | 1936.56421 | 27.191 | 195.9929 | 26.868 | 193.23309 | 26.654 | 194.30371
25.048 | 1058.02502 | 25.808 | 424.78561 | 25.001 | 1940.6897 | 27.226 | 196.8098 | 26.9 | 192.97516 | 26.688 | 195.11551
25.131 | 1020.28894 | 25.856 | 404.69528 | 25.034 | 1939.38037 | 27.262 | 197.4241 | 26.931 | 192.98752 | 26.722 | 195.21187
25.213 | 983.40472 | 25.9 | 385.75018 | 25.068 | 1940.85962 | 27.292 | 196.29376 | 26.968 | 193.72566 | 26.757 | 195.43738
25.293 | 947.44452 | 25.943 | 367.927 | 25.098 | 1939.27332 | 27.328 | 197.45155 | 27.004 | 194.15065 | 26.788 | 195.0717
25.371 | 912.47113 | 26.02 | 335.54059 | 25.132 | 1942.21729 | 27.36 | 196.92204 | 27.033 | 193.10667 | 26.823 | 195.55461
25.447 | 878.53766 | 26.087 | 307.3075 | 25.166 | 1943.97791 | 27.394 | 196.8791 | 27.07 | 194.09038 | 26.857 | 195.69707
25.521 | 845.69067 | 26.146 | 282.9733 | 25.197 | 1941.30151 | 27.425 | 196.97485 | 27.103 | 193.93945 | 26.886 | 194.91251
25.592 | 813.96674 | 26.196 | 262.26321 | 25.232 | 1945.99512 | 27.459 | 197.46642 | 27.135 | 193.51385 | 26.922 | 195.98651
25.661 | 783.3938 | 26.258 | 237.36749 | 25.264 | 1944.37634 | 27.493 | 197.80899 | 27.168 | 194.01326 | 26.956 | 196.15834
25.728 | 753.99207 | 26.304 | 219.00781 | 25.299 | 1945.19006 | 27.524 | 196.71408 | 27.204 | 194.42021 | 26.99 | 195.79587
25.792 | 725.77515 | 26.356 | 200.35936 | 25.328 | 1944.19604 | 27.559 | 198.05446 | 27.239 | 194.45412 | 27.022 | 195.89735
25.853 | 698.75183 | 26.344 | 219.83517 | 25.363 | 1947.05383 | 27.592 | 197.72186 | 27.269 | 193.86604 | 27.057 | 196.09131
25.912 | 672.92523 | 26.304 | 237.86018 | 25.399 | 1949.88037 | 27.626 | 197.39799 | 27.306 | 194.75374 | 27.09 | 196.36407
25.969 | 648.29327 | 26.264 | 255.71286 | 25.429 | 1945.93384 | 27.657 | 197.85535 | 27.339 | 194.65929 | 27.12 | 195.54231
26.023 | 624.84985 | 26.246 | 260.28329 | 25.464 | 1950.63184 | 27.692 | 197.94058 | 27.37 | 194.03166 | 27.156 | 196.73259
26.075 | 602.58331 | 26.244 | 260.53943 | 25.496 | 1949.18018 | 27.726 | 198.45264 | 27.405 | 194.96474 | 27.192 | 197.06726
26.124 | 581.47931 | 26.246 | 261.97073 | 25.529 | 1949.18323 | 27.757 | 197.55194 | 27.438 | 194.77916 | 27.224 | 196.04767
26.171 | 561.52124 | 26.265 | 277.08749 | 25.56 | 1949.93811 | 27.793 | 198.68445 | 27.474 | 195.08029 | 27.256 | 196.8194
26.215 | 542.69086 | 26.288 | 294.89551 | 25.596 | 1952.41028 | 27.826 | 198.47134 | 27.504 | 194.5856 | 27.29 | 196.72379
26.257 | 524.96667 | 26.306 | 308.31168 | 25.631 | 1953.06738 | 27.858 | 198.01151 | 27.541 | 195.41942 | 27.325 | 197.07465
26.334 | 492.73682 | 26.318 | 317.40939 | 25.66 | 1950.2583 | 27.89 | 198.27342 | 27.576 | 195.32748 | 27.355 | 196.34123
26.401 | 464.61288 | 26.337 | 331.5242 | 25.696 | 1954.28796 | 27.923 | 198.48911 | 27.604 | 194.43936 | 27.391 | 197.19977
26.46 | 440.35117 | 26.354 | 342.49872 | 25.728 | 1953.79395 | 27.959 | 199.00122 | 27.639 | 195.49054 | 27.425 | 197.53964
26.511 | 419.68539 | 26.369 | 350.70181 | 25.761 | 1953.02649 | 27.989 | 198.39169 | 27.673 | 195.65956 | 27.457 | 196.79646
26.573 | 394.80823 | 26.391 | 360.83932 | 25.793 | 1954.74622 | 28.025 | 199.17149 | 27.709 | 195.61729 | 27.491 | 197.59889
26.621 | 376.42145 | 26.415 | 366.64041 | 25.827 | 1954.9408 | 28.058 | 199.0461 | 27.74 | 195.49948 | 27.526 | 197.535
26.675 | 357.66443 | 26.44 | 371.82883 | 25.862 | 1956.08984 | 28.089 | 198.40781 | 27.775 | 195.71031 | 27.558 | 197.37727
26.674 | 376.52008 | 26.462 | 375.10123 | 25.892 | 1954.22083 | 28.121 | 199.08289 | 27.808 | 195.89259 | 27.588 | 196.90005
26.637 | 394.32324 | 26.493 | 377.94492 | 25.927 | 1957.69958 | 28.156 | 199.49561 | 27.839 | 195.11339 | 27.624 | 197.88231
26.596 | 412.7157 | 26.521 | 380.18192 | 25.96 | 1957.84338 | 28.192 | 199.4959 | 27.875 | 196.27831 | 27.659 | 198.41907
26.58 | 416.28455 | 26.545 | 380.53928 | 25.992 | 1955.55994 | 28.222 | 199.04379 | 27.908 | 196.3885 | 27.69 | 197.39716
26.578 | 416.51163 | 26.573 | 384.55676 | 26.025 | 1959.3053 | 28.257 | 199.63702 | 27.942 | 195.95183 | 27.726 | 198.51974
26.581 | 419.16562 | 26.601 | 386.83142 | 26.058 | 1959.31921 | 28.291 | 199.75769 | 27.974 | 196.12704 | 27.758 | 197.91901
26.6 | 436.94006 | 26.629 | 388.59766 | 26.094 | 1959.77234 | 28.322 | 199.12657 | 28.01 | 196.455 | 27.791 | 198.03697
26.619 | 454.76096 | 26.653 | 392.22021 | 26.124 | 1958.97803 | 28.355 | 199.8757 | 28.043 | 196.66956 | 27.822 | 197.85793
26.633 | 468.1553 | 26.684 | 394.87057 | 26.159 | 1960.29822 | 28.389 | 200.01363 | 28.072 | 195.83971 | 27.858 | 198.44366
26.647 | 479.68494 | 26.71 | 398.22519 | 26.192 | 1962.04797 | 28.424 | 199.8118 | 28.109 | 197.00977 | 27.893 | 199.10739
26.665 | 495.21814 | 26.731 | 399.36383 | 26.224 | 1958.52808 | 28.454 | 199.7234 | 28.142 | 196.86607 | 27.922 | 197.834
26.682 | 509.43484 | 26.762 | 404.61682 | 26.259 | 1963.82861 | 28.49 | 200.30832 | 28.176 | 196.5985 | 27.959 | 199.05412
26.693 | 519.82294 | 26.789 | 407.89801 | 26.293 | 1962.99915 | 28.523 | 200.50848 | 28.209 | 196.9343 | 27.991 | 198.70998
26.712 | 535.36499 |  |  | 26.327 | 1962.20837 | 28.555 | 199.62996 | 28.244 | 197.06685 | 28.024 | 198.56853
26.728 | 547.20282 |  |  | 26.36 | 1962.29858 | 28.588 | 200.56154 | 28.277 | 197.28612 | 28.055 | 198.72685
26.744 | 558.94714 |  |  | 26.393 | 1962.33801 | 28.622 | 200.56949 | 28.307 | 196.48943 | 28.091 | 199.03278
26.759 | 569.00439 |  |  | 26.429 | 1964.5575 | 28.656 | 200.33755 | 28.342 | 197.33969 | 28.125 | 199.49252
26.778 | 580.91785 |  |  | 26.46 | 1960.93347 | 28.687 | 200.57474 | 28.377 | 197.70186 | 28.154 | 198.379
26.801 | 592.61328 |  |  | 26.497 | 1965.26575 | 28.722 | 200.88756 | 28.409 | 197.04753 | 28.19 | 199.69354
26.817 | 598.26031 |  |  | 26.53 | 1964.71997 | 28.756 | 201.08688 | 28.444 | 198.01151 | 28.223 | 199.45335
26.844 | 608.61511 |  |  | 26.564 | 1961.78516 | 28.787 | 200.18658 | 28.477 | 197.58037 | 28.256 | 199.07982
26.869 | 612.46429 |  |  | 26.598 | 1964.75244 | 28.82 | 201.07196 | 28.511 | 197.79031 | 28.286 | 199.18292
26.894 | 615.3894 |  |  | 26.632 | 1963.34973 | 28.854 | 201.36488 | 28.54 | 197.09206 | 28.32 | 199.52185
26.919 | 619.14368 |  |  | 26.667 | 1964.6991 | 28.888 | 200.96819 | 28.577 | 198.11836 | 28.357 | 200.17033
26.952 | 622.53027 |  |  | 26.698 | 1961.42395 | 28.92 | 201.32263 | 28.614 | 198.75517 | 28.387 | 199.31544
26.983 | 625.76782 |  |  | 26.735 | 1964.71533 | 28.955 | 201.3759 | 28.644 | 197.53937 | 28.423 | 200.38536
27.006 | 626.10321 |  |  | 26.77 | 1965.14331 | 28.988 | 201.57533 | 28.678 | 198.46231 | 28.455 | 200.06023
27.037 | 631.28217 |  |  | 26.802 | 1961.93079 | 29.018 | 200.84828 | 28.712 | 198.19116 | 28.487 | 199.55786
27.065 | 633.57788 |  |  | 26.839 | 1964.38184 | 29.054 | 201.96884 | 28.745 | 198.20563 | 28.519 | 200.08351
27.091 | 635.6698 |  |  | 26.872 | 1962.47693 | 29.088 | 202.15857 | 28.775 | 197.94356 | 28.554 | 200.51482
27.118 | 640.02094 |  |  | 26.907 | 1962.59961 | 29.121 | 201.40945 | 28.811 | 198.57037 | 28.59 | 200.72141
27.147 | 643.34894 |  |  | 26.938 | 1960.32922 | 29.153 | 201.89075 | 28.846 | 199.14926 | 28.621 | 200.04288
27.178 | 647.06519 |  |  | 26.976 | 1963.62756 | 29.186 | 201.78284 | 28.876 | 197.98915 | 28.655 | 200.77765
27.2 | 648.67694 |  |  | 27.012 | 1963.96423 | 29.22 | 202.40508 | 28.912 | 199.22081 | 28.689 | 200.76534
27.23 | 654.5036 |  |  | 27.044 | 1959.56799 | 29.25 | 201.43484 | 28.945 | 198.94786 | 28.72 | 200.2858
27.236 | 654.52716 |  |  | 27.081 | 1962.95129 | 29.286 | 202.41942 | 28.979 | 198.87721 | 28.754 | 200.90417
|  |  |  | 27.116 | 1961.11963 | 29.32 | 202.60429 | 29.01 | 198.76184 | 28.787 | 201.07231
|  |  |  | 27.151 | 1959.41602 | 29.351 | 201.76688 | 29.044 | 199.10013 | 28.822 | 200.99461
|  |  |  | 27.185 | 1958.15308 | 29.385 | 202.83693 | 29.08 | 199.72221 | 28.852 | 200.66475
|  |  |  | 27.223 | 1959.12451 | 29.419 | 202.55923 | 29.109 | 198.67833 | 28.888 | 201.44153
|  |  |  | 27.263 | 1958.69397 | 29.454 | 202.81302 | 29.146 | 199.97075 | 28.921 | 201.55649
|  |  |  | 27.295 | 1953.42993 | 29.485 | 202.27545 | 29.179 | 199.58943 | 28.952 | 200.70616
|  |  |  | 27.334 | 1956.43982 | 29.518 | 202.81656 | 29.212 | 199.38422 | 28.987 | 201.67123
|  |  |  | 27.37 | 1954.04614 | 29.553 | 203.30191 | 29.243 | 199.27698 | 29.02 | 201.56143
|  |  |  | 27.404 | 1951.66882 | 29.585 | 202.504 | 29.277 | 199.71359 | 29.053 | 201.5363
|  |  |  | 27.44 | 1952.94214 | 29.62 | 203.6236 | 29.314 | 200.43379 | 29.084 | 201.51736
|  |  |  | 27.477 | 1951.92786 | 29.653 | 203.22656 | 29.344 | 199.3688 | 29.121 | 202.02768
|  |  |  | 27.516 | 1951.66309 | 29.686 | 203.14421 | 29.38 | 200.59309 | 29.154 | 202.18925
|  |  |  | 27.55 | 1946.96777 | 29.717 | 202.86197 | 29.413 | 200.18341 | 29.184 | 201.28667
|  |  |  | 27.591 | 1947.74609 | 29.752 | 203.4657 | 29.445 | 199.88327 | 29.218 | 202.13794
|  |  |  | 27.63 | 1943.93176 | 29.787 | 204.16397 | 29.477 | 200.17245 | 29.252 | 202.39696
|  |  |  | 27.669 | 1936.73743 | 29.817 | 203.07277 | 29.513 | 200.60315 | 29.286 | 202.19725
|  |  |  | 27.711 | 1935.53357 | 29.853 | 204.14912 | 29.549 | 201.00842 | 29.318 | 202.33937
|  |  |  | 27.755 | 1929.8584 | 29.886 | 203.70157 | 29.577 | 199.92171 | 29.353 | 202.51241
|  |  |  | 27.802 | 1924.10022 | 29.919 | 203.65617 | 29.613 | 200.95076 | 29.387 | 202.70985
|  |  |  | 27.845 | 1914.89294 | 29.95 | 203.85995 | 29.647 | 201.01918 | 29.417 | 201.93379
|  |  |  | 27.898 | 1906.95959 | 29.986 | 204.33141 | 29.68 | 200.51199 | 29.451 | 203.03856
|  |  |  | 27.951 | 1895.08325 | 30.021 | 204.53535 | 29.713 | 201.16591 | 29.486 | 203.19122
|  |  |  | 28.004 | 1877.20251 | 30.051 | 203.60881 | 29.747 | 201.15506 | 29.519 | 202.63361
|  |  |  | 28.056 | 1858.30115 | 30.086 | 204.6669 | 29.783 | 201.31354 | 29.55 | 202.74315
|  |  |  | 28.088 | 1839.33667 | 30.12 | 204.58699 | 29.812 | 200.72945 | 29.582 | 202.73589
|  |  |  | 28.142 | 1806.73267 | 30.153 | 204.22491 | 29.85 | 201.73743 | 29.618 | 203.4854
|  |  |  | 28.178 | 1784.45276 | 30.185 | 204.71361 | 29.883 | 201.80312 | 29.648 | 202.64162
|  |  |  | 28.22 | 1758.72559 | 30.22 | 204.59698 | 29.915 | 201.04124 | 29.684 | 203.65927
|  |  |  | 28.266 | 1730.00415 | 30.255 | 205.02605 | 29.948 | 201.60745 | 29.718 | 203.68686
|  |  |  | 28.315 | 1698.71655 | 30.285 | 204.40559 | 29.981 | 201.67247 | 29.749 | 202.97176
|  |  |  | 28.368 | 1665.24622 | 30.322 | 205.31366 | 30.016 | 201.90794 | 29.784 | 203.84624
|  |  |  | 28.425 | 1629.9314 | 30.355 | 205.28293 | 30.047 | 201.60817 | 29.817 | 203.61641
|  |  |  | 28.483 | 1593.07483 | 30.387 | 204.4874 | 30.084 | 202.17349 | 29.852 | 204.03174
|  |  |  | 28.544 | 1554.95032 | 30.419 | 205.36693 | 30.118 | 202.44572 | 29.882 | 203.33388
|  |  |  | 28.606 | 1515.81238 | 30.454 | 205.43578 | 30.148 | 201.347 | 29.917 | 203.95639
|  |  |  | 28.67 | 1475.89648 | 30.49 | 205.50168 | 30.182 | 202.24246 | 29.951 | 204.40416
|  |  |  | 28.733 | 1435.422 | 30.521 | 205.2074 | 30.216 | 202.48651 | 29.982 | 203.6273
|  |  |  | 28.798 | 1394.59485 | 30.555 | 205.53464 | 30.25 | 202.36488 | 30.017 | 204.66133
|  |  |  | 28.862 | 1353.60205 | 30.59 | 205.87773 | 30.282 | 202.47237 | 30.051 | 204.27753
|  |  |  | 28.926 | 1312.61792 | 30.621 | 204.88487 | 30.317 | 202.42705 | 30.085 | 204.40132
|  |  |  | 28.991 | 1271.80188 | 30.655 | 206.17963 | 30.351 | 202.98085 | 30.114 | 203.87996
|  |  |  | 29.054 | 1231.29846 | 30.689 | 206.09639 | 30.381 | 202.04788 | 30.149 | 204.63269
|  |  |  | 29.117 | 1191.23914 | 30.724 | 205.85394 | 30.418 | 203.40132 | 30.185 | 205.2986
|  |  |  | 29.179 | 1151.74121 | 30.756 | 205.85716 | 30.453 | 203.32123 | 30.216 | 204.22278
|  |  |  | 29.24 | 1112.90894 | 30.788 | 205.94093 | 30.484 | 202.63644 | 30.251 | 205.30623
|  |  |  | 29.3 | 1074.83679 | 30.824 | 206.59123 | 30.518 | 203.18417 | 30.283 | 204.75691
|  |  |  | 29.358 | 1037.60815 | 30.854 | 205.65581 | 30.552 | 203.23094 | 30.318 | 204.93517
|  |  |  | 29.415 | 1001.29688 | 30.891 | 206.85973 | 30.588 | 203.6821 | 30.348 | 204.85449
|  |  |  | 29.471 | 965.96753 | 30.924 | 206.84825 | 30.618 | 203.01183 | 30.384 | 205.55653
|  |  |  | 29.524 | 931.67462 | 30.956 | 206.0112 | 30.654 | 203.74435 | 30.42 | 205.7812
|  |  |  | 29.577 | 898.46442 | 30.99 | 206.88799 | 30.688 | 203.83386 | 30.45 | 204.72818
|  |  |  | 29.627 | 866.37396 | 31.024 | 206.66028 | 30.72 | 203.27827 | 30.485 | 205.90828
|  |  |  | 29.676 | 835.43268 | 31.059 | 207.0755 | 30.755 | 204.14558 | 30.518 | 205.67651
|  |  |  | 29.723 | 805.6637 | 31.089 | 206.28004 | 30.789 | 203.83073 | 30.552 | 205.51173
|  |  |  | 29.768 | 777.0827 | 31.125 | 207.10385 | 30.825 | 204.12633 | 30.585 | 205.80327
|  |  |  | 29.811 | 749.70093 | 31.158 | 207.48883 | 30.854 | 203.54254 | 30.618 | 205.77182
|  |  |  | 29.852 | 723.52393 | 31.191 | 206.71698 | 30.89 | 204.26982 | 30.654 | 206.31912
|  |  |  | 29.891 | 698.55206 | 31.226 | 207.6293 | 30.925 | 204.84244 | 30.685 | 205.53491
|  |  |  | 29.929 | 674.78094 | 31.259 | 207.29019 | 30.956 | 203.73363 | 30.721 | 206.5882
|  |  |  | 29.964 | 652.20166 | 31.293 | 207.28526 | 30.993 | 204.88835 | 30.753 | 206.46846
|  |  |  | 29.998 | 630.80029 | 31.323 | 206.78395 | 31.025 | 204.44646 | 30.786 | 205.73927
|  |  |  | 30.031 | 610.55994 | 31.36 | 207.92166 | 31.059 | 204.38622 | 30.82 | 206.47731
|  |  |  | 30.061 | 591.46014 | 31.394 | 208.21355 | 31.09 | 204.2748 | 30.854 | 206.63615
|  |  |  | 30.09 | 573.47803 | 31.426 | 207.10762 | 31.127 | 205.03244 | 30.889 | 206.8325
|  |  |  | 30.143 | 540.76605 | 31.46 | 208.12314 | 31.162 | 205.39178 | 30.92 | 206.33389
|  |  |  | 30.189 | 512.20056 | 31.493 | 207.74084 | 31.193 | 204.35327 | 30.957 | 206.99208
|  |  |  | 30.23 | 487.53073 | 31.526 | 207.69543 | 31.228 | 205.26746 | 30.988 | 206.97737
|  |  |  | 30.265 | 466.48718 | 31.558 | 207.70554 | 31.261 | 205.1187 | 31.018 | 206.03407
|  |  |  | 30.296 | 448.78986 | 31.593 | 208.31439 | 31.294 | 204.9586 | 31.054 | 207.30048
|  |  |  | 30.332 | 427.89725 | 31.629 | 208.75629 | 31.328 | 205.31644 | 31.088 | 207.29111
|  |  |  | 30.366 | 409.10764 | 31.659 | 207.6357 | 31.363 | 205.54834 | 31.122 | 207.23853
|  |  |  | 30.356 | 427.79068 | 31.695 | 208.74098 | 31.398 | 205.72791 | 31.153 | 206.9666
|  |  |  | 30.338 | 446.73761 | 31.728 | 208.51228 | 31.428 | 204.97281 | 31.188 | 207.25111
|  |  |  | 30.308 | 460.31445 | 31.761 | 208.13312 | 31.465 | 206.03389 | 31.223 | 207.8568
|  |  |  | 30.307 | 460.42212 | 31.794 | 208.73772 | 31.5 | 205.98409 | 31.253 | 206.87457
|  |  |  | 30.309 | 461.92313 | 31.828 | 208.67795 | 31.531 | 205.31267 | 31.289 | 208.16016
|  |  |  | 30.321 | 479.76736 | 31.863 | 209.05592 | 31.564 | 205.88087 | 31.323 | 208.02835
|  |  |  | 30.335 | 497.56454 | 31.893 | 208.35071 | 31.597 | 205.86497 | 31.356 | 207.34779
|  |  |  | 30.345 | 508.97369 | 31.929 | 209.35442 | 31.635 | 206.46075 | 31.389 | 207.99004
|  |  |  | 30.361 | 525.81787 | 31.963 | 209.28287 | 31.665 | 205.77267 | 31.423 | 207.97311
|  |  |  | 30.373 | 540.41901 | 31.994 | 208.41074 | 31.701 | 206.48186 | 31.459 | 208.46259
|  |  |  | 30.384 | 552.0354 | 32.026 | 209.09207 | 31.736 | 206.65579 | 31.489 | 207.49492
|  |  |  | 30.398 | 568.04663 | 32.061 | 209.36478 | 31.766 | 205.64038 | 31.524 | 208.47493
|  |  |  | 30.41 | 581.55096 | 32.097 | 209.59422 | 31.8 | 206.58214 | 31.559 | 208.69995
|  |  |  | 30.424 | 595.56281 | 32.128 | 208.99789 | 31.835 | 206.82361 | 31.591 | 208.10678
|  |  |  | 30.435 | 607.12622 | 32.163 | 209.70888 | 31.869 | 206.65569 | 31.626 | 208.80031
|  |  |  | 30.45 | 622.14941 | 32.196 | 209.62788 | 31.901 | 206.53937 | 31.659 | 208.61896
|  |  |  | 30.466 | 637.24457 | 32.228 | 208.82683 | 31.936 | 206.83444 | 31.694 | 208.64461
|  |  |  | 30.478 | 646.88232 | 32.261 | 209.94501 | 31.969 | 207.03342 | 31.723 | 207.98022
|  |  |  | 30.495 | 662.4115 | 32.295 | 209.94475 | 32 | 206.1911 | 31.76 | 209.17493
|  |  |  | 30.512 | 671.95062 | 32.331 | 209.93143 | 32.036 | 207.40599 | 31.795 | 209.46506
|  |  |  | 30.53 | 681.06647 | 32.361 | 209.52847 | 32.071 | 207.68375 | 31.826 | 208.42726
|  |  |  | 30.548 | 688.24188 | 32.396 | 210.14162 | 32.104 | 206.8634 | 31.861 | 209.47818
|  |  |  | 30.576 | 696.61359 | 32.43 | 210.31573 | 32.136 | 207.22939 | 31.893 | 208.95572
|  |  |  | 30.606 | 703.18793 | 32.461 | 209.42599 | 32.172 | 207.48051 | 31.927 | 209.10135
|  |  |  | 30.629 | 703.52515 | 32.495 | 210.61481 | 32.205 | 207.79778 | 31.957 | 208.81013
|  |  |  | 30.661 | 709.50494 | 32.529 | 210.50919 | 32.236 | 206.91794 | 31.994 | 209.66644
|  |  |  | 30.691 | 710.7525 | 32.563 | 210.2578 | 32.273 | 208.05533 | 32.03 | 210.12576
|  |  |  | 30.723 | 712.80292 | 32.595 | 210.2623 | 32.306 | 208.02185 | 32.058 | 208.88234
|  |  |  | 30.751 | 715.64691 | 32.63 | 210.76668 | 32.339 | 207.51848 | 32.094 | 210.07178
|  |  |  | 30.784 | 718.02307 | 32.664 | 210.95885 | 32.373 | 208.12753 | 32.128 | 209.78394
|  |  |  | 30.819 | 721.74597 | 32.695 | 210.10555 | 32.409 | 208.17924 | 32.161 | 209.55284
|  |  |  | 30.837 | 721.08099 | 32.729 | 210.82518 | 32.442 | 208.16103 | 32.193 | 209.91023
[6 empty] | 32.762 | 210.98473 | 32.471 | 207.38736 | 32.228 | 210.03687
[6 empty] | 32.797 | 210.74707 | 32.507 | 208.37102 | 32.264 | 210.44502
[6 empty] | 32.829 | 211.27141 | 32.545 | 208.92451 | 32.293 | 209.60977
[6 empty] | 32.864 | 211.15451 | 32.575 | 207.98161 | 32.33 | 210.75882
[6 empty] | 32.896 | 211.18803 | 32.61 | 208.93262 | 32.364 | 210.59583
[6 empty] | 32.926 | 210.37758 | 32.643 | 208.42276 | 32.395 | 209.81053
[6 empty] | 32.961 | 211.50906 | 32.677 | 208.58801 | 32.427 | 210.25954
[6 empty] | 32.996 | 212.02286 | 32.706 | 208.1967 | 32.461 | 210.66949
[6 empty] | 33.028 | 211.01366 | 32.743 | 208.97722 | 32.498 | 211.07671
[6 empty] | 33.062 | 211.77635 | 32.779 | 209.52472 | 32.529 | 210.29561
[6 empty] | 33.095 | 211.50162 | 32.81 | 208.3427 | 32.565 | 211.17668
[6 empty] | 33.129 | 211.85062 | 32.844 | 209.3654 | 32.597 | 210.91708
[6 empty] | 33.16 | 211.29576 | 32.878 | 209.08943 | 32.628 | 210.28302
[6 empty] | 33.195 | 211.95227 | 32.911 | 209.11517 | 32.663 | 211.19606
[6 empty] | 33.229 | 212.44055 | 32.943 | 208.95383 | 32.696 | 211.26637
[6 empty] | 33.261 | 211.37914 | 32.978 | 209.55365 | 32.732 | 211.4167
[6 empty] | 33.294 | 212.32086 | 33.013 | 209.88033 | 32.76 | 210.60323
[6 empty] | 33.329 | 212.18289 | 33.043 | 208.90138 | 32.796 | 211.48969
[6 empty] | 33.363 | 212.31332 | 33.078 | 209.92891 | 32.829 | 211.63245
[6 empty] | 33.394 | 211.84264 | 33.112 | 209.71719 | 32.86 | 210.8206
[6 empty] | 33.428 | 212.39783 | 33.146 | 209.63255 | 32.894 | 211.93602
[6 empty] | 33.461 | 212.82735 | 33.176 | 209.49002 | 32.929 | 211.81932
[6 empty] | 33.493 | 211.94496 | 33.211 | 209.78056 | 32.962 | 211.74968
[6 empty] | 33.528 | 213.16238 | 33.247 | 210.62515 | 32.994 | 211.47403
[6 empty] | 33.562 | 212.75226 | 33.277 | 209.60788 | 33.03 | 212.19595
[6 empty] | 33.596 | 212.80515 | 33.314 | 210.82913 | 33.063 | 212.34109
[6 empty] | 33.627 | 212.31718 | 33.347 | 210.45741 | 33.094 | 211.56404
[6 empty] | 33.661 | 212.96953 | 33.379 | 209.95964 | 33.128 | 212.19501
[6 empty] | 33.696 | 213.72607 | 33.411 | 210.18379 | 33.161 | 212.31009
[6 empty] | 33.727 | 212.56015 | 33.447 | 210.74747 | 33.195 | 212.23
[6 empty] | 33.763 | 213.75475 | 33.483 | 211.1826 | 33.228 | 212.49403
[6 empty] | 33.796 | 213.26115 | 33.513 | 210.20752 | 33.263 | 212.59421
[6 empty] | 33.829 | 213.20815 | 33.549 | 211.05768 | 33.297 | 212.79811
[6 empty] | 33.86 | 213.13745 | 33.582 | 210.88321 | 33.326 | 211.82779
[6 empty] | 33.897 | 213.69104 | 33.615 | 210.59747 | 33.361 | 212.97914
[6 empty] | 33.931 | 214.12711 | 33.647 | 210.99025 | 33.397 | 213.38699
[6 empty] | 33.961 | 212.92406 | 33.681 | 211.1687 | 33.429 | 212.58667
[6 empty] | 33.996 | 214.07549 | 33.717 | 211.408 | 33.462 | 213.09155
[6 empty] | 34.029 | 213.95256 | 33.746 | 210.6653 | 33.495 | 212.92273
[6 empty] | 34.063 | 213.74393 | 33.784 | 211.75134 | 33.529 | 213.32867
[6 empty] | 34.095 | 213.99043 | 33.817 | 211.67665 | 33.56 | 212.68408
[6 empty] | 34.13 | 214.07182 | 33.849 | 210.948 | 33.595 | 213.40758
[6 empty] | 34.164 | 214.46379 | 33.883 | 211.78027 | 33.63 | 213.8575
[6 empty] | 34.195 | 213.60294 | 33.916 | 211.67041 | 33.661 | 212.86945
[6 empty] | 34.231 | 214.87692 | 33.95 | 211.82237 | 33.694 | 213.65776
[6 empty] | 34.264 | 214.62038 | 33.981 | 211.54895 | 33.729 | 213.64999
[6 empty] | 34.298 | 214.10287 | 34.018 | 212.28273 | 33.763 | 213.9054
[6 empty] | 34.329 | 214.37503 | 34.051 | 212.31958 | 33.793 | 213.22853
[6 empty] | 34.363 | 214.52789 | 34.082 | 211.4827 | 33.829 | 213.89748
[6 empty] | 34.398 | 215.08347 | 34.117 | 212.1855 | 33.862 | 214.25529
[6 empty] | 34.43 | 214.35423 | 34.151 | 212.44295 | 33.894 | 213.4425
[6 empty] | 34.465 | 215.20982 | 34.186 | 212.44501 | 33.928 | 214.53864
[6 empty] | 34.499 | 215.20482 | 34.217 | 212.2379 | 33.963 | 214.24544
[6 empty] | 34.531 | 214.40025 | 34.253 | 212.68289 | 33.996 | 214.39026
[6 empty] | 34.564 | 215.1958 | 34.286 | 212.77542 | 34.026 | 213.71243
[6 empty] | 34.598 | 215.34146 | 34.317 | 212.05884 | 34.061 | 214.43777
[6 empty] | 34.634 | 215.47137 | 34.353 | 213.07831 | 34.097 | 215.16283
[6 empty] | 34.665 | 214.95711 | 34.387 | 213.13715 | 34.128 | 214.05878
[6 empty] | 34.699 | 215.29021 | 34.421 | 212.79865 | 34.163 | 215.19608
[6 empty] | 34.733 | 215.76711 | 34.452 | 212.65697 | 34.196 | 214.69821
[6 empty] | 34.764 | 214.85172 | 34.487 | 213.01901 | 34.229 | 214.77153
[6 empty] | 34.799 | 216.10147 | 34.522 | 213.62218 | 34.26 | 214.49542
[6 empty] | 34.833 | 215.9214 | 34.553 | 212.61137 | 34.295 | 215.19006
[6 empty] | 34.867 | 215.58377 | 34.589 | 213.68683 | 34.331 | 215.69495
[6 empty] | 34.899 | 215.72177 | 34.623 | 213.54417 | 34.362 | 214.38673
[6 empty] | 34.934 | 216.08644 | 34.654 | 213.12555 | 34.396 | 215.49557
[6 empty] | 34.968 | 216.43504 | 34.689 | 213.73315 | 34.428 | 215.35913
[6 empty] | 35 | 215.63165 | 34.723 | 213.65747 | 34.463 | 215.33493
[6 empty] | 35.034 | 216.38593 | 34.758 | 214.04834 | 34.495 | 215.28241
[6 empty] | 35.068 | 216.40373 | 34.788 | 213.15004 | 34.529 | 215.59459
[6 empty] | 35.102 | 216.11299 | 34.823 | 213.96928 | 34.563 | 215.84506
[6 empty] | 35.135 | 216.54604 | 34.857 | 214.1535 | 34.593 | 214.98703
[6 empty] | 35.169 | 216.46674 | 34.889 | 213.61206 | 34.63 | 216.37569
[6 empty] | 35.204 | 216.87772 | 34.923 | 214.46809 | 34.663 | 216.05736
[6 empty] | 35.234 | 215.96779 | 34.957 | 214.16814 | 34.696 | 215.66699
[6 empty] | 35.27 | 216.95 | 34.992 | 214.45032 | 34.728 | 215.7287
[6 empty] | 35.304 | 217.44456 | 35.021 | 213.74504 | 34.762 | 216.04604
[6 empty] | 35.337 | 216.48471 | 35.058 | 214.64883 | 34.798 | 216.65945
[6 empty] | 35.371 | 217.42342 | 35.093 | 215.18884 | 34.828 | 215.78845
[6 empty] | 35.405 | 216.96436 | 35.124 | 214.14465 | 34.866 | 216.86273
[6 empty] | 35.439 | 217.21855 | 35.16 | 215.10059 | 34.897 | 216.66411
[6 empty] | 35.471 | 216.65984 | 35.192 | 214.5976 | 34.93 | 216.00279
[6 empty] | 35.506 | 217.68425 | 35.227 | 215.00977 | 34.962 | 216.60219
[6 empty] | 35.541 | 217.94606 | 35.258 | 214.55196 | 34.997 | 216.80586
[6 empty] | 35.573 | 216.92125 | 35.295 | 215.49745 | 35.033 | 217.12071
[6 empty] | 35.607 | 217.76807 | 35.33 | 215.50896 | 35.064 | 216.49738
[6 empty] | 35.641 | 217.51236 | 35.359 | 214.52963 | 35.099 | 217.06349
[6 empty] | 35.675 | 217.64439 | 35.397 | 215.79453 | 35.132 | 217.28358
[6 empty] | 35.707 | 217.53606 | 35.429 | 215.42566 | 35.163 | 216.52151
[6 empty] | 35.742 | 218.02257 | 35.464 | 215.42889 | 35.199 | 217.57063
[6 empty] | 35.777 | 218.34073 | 35.496 | 215.4257 | 35.234 | 217.53291
[6 empty] | 35.808 | 217.3298 | 35.53 | 215.57462 | 35.267 | 217.24748
[6 empty] | 35.844 | 218.52242 | 35.566 | 216.20189 | 35.299 | 217.12256
[6 empty] | 35.876 | 218.22963 | 35.597 | 215.26764 | 35.334 | 217.78151
[6 empty] | 35.91 | 217.85448 | 35.634 | 216.46941 | 35.369 | 217.99002
[6 empty] | 35.942 | 218.0912 | 35.668 | 216.14394 | 35.4 | 217.17665
[6 empty] | 35.977 | 218.34669 | 35.699 | 215.5704 | 35.435 | 217.99886
[6 empty] | 36.012 | 218.90614 | 35.733 | 216.14558 | 35.468 | 217.89838
[6 empty] | 36.043 | 218.01756 | 35.768 | 216.35782 | 35.502 | 217.81374
[6 empty] | 36.079 | 218.98073 | 35.805 | 216.81865 | 35.534 | 217.96695
[6 empty] | 36.113 | 218.87354 | 35.834 | 216.0098 | 35.569 | 218.19543
[6 empty] | 36.146 | 218.15744 | 35.872 | 216.84181 | 35.604 | 218.4838
[6 empty] | 36.178 | 218.71573 | 35.905 | 216.81982 | 35.633 | 217.44983
[6 empty] | 36.214 | 219.1635 | 35.936 | 216.00392 | 35.669 | 218.57849
[6 empty] | 36.249 | 219.25478 | 35.971 | 217.0361 | 35.704 | 218.89409
[6 empty] | 36.28 | 218.6364 | 36.006 | 217.1073 | 35.737 | 218.13187
[6 empty] | 36.315 | 219.28667 | 36.042 | 217.1806 | 35.771 | 218.8775
[6 empty] | 36.349 | 219.36833 | 36.072 | 216.61165 | 35.804 | 218.43181
[6 empty] | 36.381 | 218.51244 | 36.108 | 217.1124 | 35.84 | 218.8512
[6 empty] | 36.414 | 219.56572 | 36.143 | 217.54956 | 35.869 | 218.13785
[6 empty] | 36.45 | 219.85078 | 36.174 | 216.57703 | 35.906 | 219.3483
[6 empty] | 36.484 | 219.28668 | 36.21 | 217.81664 | 35.941 | 219.52878
[6 empty] | 36.516 | 219.34497 | 36.244 | 217.53186 | 35.973 | 218.6049
[6 empty] | 36.55 | 219.59953 | 36.277 | 217.21275 | 36.006 | 219.32797
[6 empty] | 36.583 | 219.89536 | 36.31 | 217.50464 | 36.04 | 219.10817
[6 empty] | 36.615 | 218.98141 | 36.345 | 217.58226 | 36.074 | 219.39546
[6 empty] | 36.649 | 220.12851 | 36.38 | 218.11095 | 36.106 | 219.01666
[6 empty] | 36.684 | 220.07602 | 36.41 | 217.022 | 36.142 | 219.78056
[6 empty] | 36.717 | 219.76157 | 36.447 | 218.11971 | 36.177 | 220.00296
[6 empty] | 36.75 | 220.01035 | 36.48 | 218.22322 | 36.208 | 218.98914
[6 empty] | 36.785 | 220.29796 | 36.514 | 217.82707 | 36.243 | 220.20468
[6 empty] | 36.819 | 220.32729 | 36.548 | 218.29111 | 36.277 | 219.80731
[6 empty] | 36.849 | 219.38188 | 36.582 | 218.20467 | 36.31 | 219.67719
[6 empty] | 36.885 | 220.48482 | 36.616 | 218.39256 | 36.342 | 219.60301
[6 empty] | 36.918 | 220.84583 | 36.646 | 217.54515 | 36.377 | 220.05019
[6 empty] | 36.952 | 220.21466 | 36.684 | 218.83493 | 36.413 | 220.62088
[6 empty] | 36.986 | 220.81703 | 36.719 | 219.13248 | 36.443 | 219.6068
[6 empty] | 37.019 | 220.47009 | 36.75 | 218.0253 | 36.479 | 220.70685
[6 empty] | 37.053 | 220.83511 | 36.785 | 218.85342 | 36.512 | 220.46826
[6 empty] | 37.083 | 220.03101 | 36.819 | 218.66315 | 36.545 | 219.89087
[6 empty] | 37.119 | 221.142 | 36.852 | 218.72946 | 36.577 | 220.24535
[6 empty] | 37.154 | 221.59332 | 36.883 | 218.2605 | 36.613 | 220.80981
[6 empty] | 37.187 | 220.49936 | 36.92 | 219.29071 | 36.649 | 221.07477
[6 empty] | 37.221 | 221.34792 | 36.957 | 219.72839 | 36.68 | 220.25671
[6 empty] | 37.255 | 221.11647 | 36.985 | 218.46758 | 36.715 | 221.01651
[6 empty] | 37.289 | 221.32242 | 37.023 | 219.7002 | 36.749 | 221.03242
[6 empty] | 37.32 | 220.74731 | 37.056 | 219.25165 | 36.78 | 220.31703
[6 empty] | 37.355 | 221.69795 | 37.09 | 219.24068 | 36.815 | 221.20685
[6 empty] | 37.389 | 221.88443 | 37.121 | 219.27673 | 36.849 | 221.53563
[6 empty] | 37.422 | 220.94939 | 37.157 | 219.55042 | 36.884 | 221.18866
[6 empty] | 37.456 | 221.97842 | 37.193 | 220.07405 | 36.915 | 220.98569
[6 empty] | 37.49 | 221.74632 | 37.223 | 219.07356 | 36.952 | 221.5724
[6 empty] | 37.524 | 221.73201 | 37.26 | 220.28928 | 36.985 | 221.72198
[6 empty] | 37.555 | 221.27245 | 37.294 | 220.04059 | 37.016 | 220.814
[6 empty] | 37.589 | 221.74979 | 37.325 | 219.38811 | 37.052 | 221.92058
[6 empty] | 37.623 | 222.43877 | 37.357 | 219.63901 | 37.085 | 221.75427
[6 empty] | 37.656 | 221.46231 | 37.392 | 220.13286 | 37.12 | 221.67509
[6 empty] | 37.691 | 222.73035 | 37.43 | 220.72238 | 37.151 | 221.56223
[6 empty] | 37.724 | 222.19002 | 37.459 | 219.67677 | 37.188 | 222.13747
[6 empty] | 37.757 | 222.00031 | 37.496 | 220.73067 | 37.22 | 221.99786
[6 empty] | 37.789 | 221.76515 | 37.529 | 220.39203 | 37.25 | 221.04285
[6 empty] | 37.823 | 222.47081 | 37.561 | 219.80264 | 37.285 | 222.18668
[6 empty] | 37.86 | 223.20624 | 37.594 | 220.54767 | 37.319 | 222.49533
[6 empty] | 37.89 | 221.93831 | 37.629 | 220.76662 | 37.353 | 222.03867
[6 empty] | 37.925 | 222.94225 | 37.666 | 221.1664 | 37.386 | 222.43401
[6 empty] | 37.958 | 222.64075 | 37.695 | 220.17397 | 37.42 | 222.22993
[6 empty] | 37.992 | 222.54167 | 37.732 | 221.22388 | 37.454 | 222.6563
[6 empty] | 38.024 | 222.63396 | 37.765 | 221.07123 | 37.484 | 221.73564
[6 empty] | 38.059 | 223.00328 | 37.797 | 220.39133 | 37.52 | 222.87022
[6 empty] | 38.094 | 223.38493 | 37.831 | 221.33122 | 37.555 | 223.26479
[6 empty] | 38.123 | 222.26144 | 37.866 | 221.30243 | 37.588 | 222.35851
[6 empty] | 38.159 | 223.51067 | 37.9 | 221.41243 | 37.621 | 222.95546
[6 empty] | 38.192 | 223.28886 | 37.931 | 220.80609 | 37.656 | 222.85706
[6 empty] | 38.225 | 222.79301 | 37.968 | 221.79861 | 37.689 | 223.13834
[6 empty] | 38.257 | 223.3286 | 38.003 | 221.77753 | 37.721 | 222.4324
[6 empty] | 38.292 | 223.31815 | 38.034 | 220.99966 | 37.757 | 223.50314
[6 empty] | 38.327 | 223.81206 | 38.067 | 221.59543 | 37.791 | 223.56882
[6 empty] | 38.358 | 223.01379 | 38.1 | 221.62691 | 37.823 | 222.80696
[6 empty] | 38.393 | 224.14828 | 38.136 | 221.83972 | 37.857 | 223.61186
[6 empty] | 38.427 | 223.90623 | 38.167 | 221.75194 | 37.891 | 223.48445
[6 empty] | 38.46 | 223.26851 | 38.203 | 222.10976 | 37.925 | 223.62514
[6 empty] | 38.492 | 223.77185 | 38.238 | 222.20813 | 37.955 | 222.9877
[6 empty] | 38.526 | 223.94643 | 38.267 | 221.25186 | 37.99 | 223.56432
[6 empty] | 38.563 | 224.38925 | 38.303 | 222.27798 | 38.024 | 224.19728
[6 empty] | 38.593 | 223.62511 | 38.338 | 222.71385 | 38.056 | 223.26891
[6 empty] | 38.629 | 224.49525 | 38.372 | 222.13559 | 38.091 | 224.4985
[6 empty] | 38.662 | 224.42406 | 38.404 | 222.29903 | 38.125 | 223.91116
[6 empty] | 38.695 | 223.71211 | 38.438 | 222.43636 | 38.158 | 223.87369
[6 empty] | 38.727 | 224.56415 | 38.473 | 222.68765 | 38.189 | 223.38393
[6 empty] | 38.763 | 224.69305 | 38.504 | 222.0179 | 38.224 | 224.2516
[6 empty] | 38.796 | 224.61618 | 38.539 | 222.84401 | 38.26 | 225.02916
[6 empty] | 38.828 | 224.04948 | 38.573 | 223.16492 | 38.29 | 223.68327
[6 empty] | 38.862 | 224.75298 | 38.605 | 222.41641 | 38.325 | 224.68642
[6 empty] | 38.897 | 225.21513 | 38.638 | 222.7285 | 38.358 | 224.42569
[6 empty] | 38.928 | 224.28035 | 38.673 | 222.97754 | 38.392 | 224.40131
[6 empty] | 38.963 | 225.327 | 38.708 | 223.27365 | 38.423 | 224.32765
[6 empty] | 38.997 | 225.07446 | 38.737 | 222.47575 | 38.458 | 224.79173
[6 empty] | 39.032 | 224.9993 | 38.774 | 223.29948 | 38.494 | 225.32552
[6 empty] | 39.064 | 225.1209 | 38.808 | 223.61194 | 38.524 | 224.1739
[6 empty] | 39.099 | 225.39159 | 38.84 | 222.89784 | 38.56 | 225.44518
[6 empty] | 39.133 | 225.79491 | 38.874 | 223.72885 | 38.593 | 225.13863
[6 empty] | 39.165 | 224.75816 | 38.91 | 223.57916 | 38.627 | 224.81293
[6 empty] | 39.199 | 225.52356 | 38.943 | 223.78902 | 38.658 | 225.09154
[6 empty] | 39.233 | 225.75172 | 38.973 | 222.99564 | 38.692 | 225.21783
[6 empty] | 39.267 | 225.42273 | 39.009 | 223.8177 | 38.728 | 225.76974
[6 empty] | 39.3 | 225.79942 | 39.044 | 224.42197 | 38.759 | 224.839
[6 empty] | 39.334 | 225.71477 | 39.075 | 223.43187 | 38.795 | 226.04688
[6 empty] | 39.369 | 226.09578 | 39.11 | 224.39081 | 38.829 | 225.74741
[6 empty] | 39.399 | 225.0957 | 39.144 | 224.05298 | 38.86 | 225.23892
[6 empty] | 39.435 | 226.19243 | 39.177 | 224.21809 | 38.892 | 225.3271
[6 empty] | 39.47 | 226.61377 | 39.208 | 223.64777 | 38.926 | 225.70676
[6 empty] | 39.502 | 225.69673 | 39.245 | 224.64102 | 38.963 | 226.32556
[6 empty] | 39.535 | 226.40178 | 39.281 | 224.99062 | 38.992 | 225.36024
[6 empty] | 39.569 | 226.02261 | 39.311 | 223.82063 | 39.029 | 226.40031
[6 empty] | 39.604 | 226.60234 | 39.346 | 224.78799 | 39.061 | 226.21469
[6 empty] | 39.635 | 225.82124 | 39.379 | 224.6082 | 39.094 | 225.64691
[6 empty] | 39.672 | 226.98129 | 39.415 | 224.92126 | 39.127 | 226.30241
[6 empty] | 39.706 | 227.04169 | 39.446 | 224.53624 | 39.162 | 226.53391
[6 empty] | 39.738 | 226.01605 | 39.482 | 225.03003 | 39.197 | 226.62494
[6 empty] | 39.772 | 227.16153 | 39.516 | 225.40524 | 39.227 | 225.75703
[6 empty] | 39.807 | 226.91557 | 39.548 | 224.45596 | 39.263 | 226.76994
[6 empty] | 39.841 | 227.04822 | 39.585 | 225.81512 | 39.298 | 227.06654
[6 empty] | 39.873 | 226.72331 | 39.618 | 225.36395 | 39.329 | 226.22765
[6 empty] | 39.907 | 227.07962 | 39.651 | 225.24898 | 39.364 | 227.19507
[6 empty] | 39.942 | 227.60385 | 39.682 | 225.00453 | 39.397 | 226.98026
[6 empty] | 39.973 | 226.52179 | 39.717 | 225.45741 | 39.432 | 227.02225
[6 empty] | 40.009 | 227.75359 | 39.754 | 226.1084 | 39.463 | 226.8365
[6 empty] | 40.042 | 227.38716 | 39.783 | 225.05711 | 39.5 | 227.35815
[6 empty] | 40.076 | 227.14882 | 39.822 | 226.29614 | 39.534 | 227.72154
[6 empty] | 40.109 | 227.31552 | 39.854 | 225.87387 | 39.565 | 226.6925
[6 empty] | 40.144 | 227.69464 | 39.887 | 225.51295 | 39.599 | 227.45273
[6 empty] | 40.18 | 228.37029 | 39.919 | 225.77835 | 39.634 | 227.64285
[6 empty] | 40.21 | 227.1609 | 39.954 | 226.13191 | 39.668 | 227.47668
[6 empty] | 40.247 | 228.33815 | 39.991 | 226.61945 | 39.7 | 227.58318
[6 empty] | 40.28 | 228.14151 | 40.021 | 225.6741 | 39.736 | 227.72984
[6 empty] | 40.313 | 227.45854 | 40.058 | 226.4742 | 39.77 | 228.05585
[6 empty] | 40.346 | 228.13751 | 40.09 | 226.50128 | 39.8 | 227.05272
[6 empty] | 40.382 | 228.36243 | 40.123 | 225.89183 | 39.835 | 228.14151
[6 empty] | 40.417 | 228.61736 | 40.157 | 226.72658 | 39.871 | 228.41949
[6 empty] | 40.448 | 227.75301 | 40.193 | 226.80864 | 39.903 | 227.76488
[6 empty] | 40.483 | 228.55006 | 40.227 | 226.72598 | 39.937 | 228.23137
[6 empty] | 40.517 | 228.70718 | 40.257 | 226.25864 | 39.969 | 227.94702
[6 empty] | 40.549 | 227.91956 | 40.294 | 227.14194 | 40.006 | 228.64923
[6 empty] | 40.583 | 228.95863 | 40.329 | 227.29659 | 40.035 | 227.68877
[6 empty] | 40.617 | 228.84117 | 40.361 | 226.57405 | 40.073 | 229.0202
[6 empty] | 40.653 | 228.70634 | 40.396 | 227.2879 | 40.107 | 228.93872
[6 empty] | 40.684 | 228.55704 | 40.428 | 226.97453 | 40.139 | 228.00731
[6 empty] | 40.72 | 229.11911 | 40.463 | 227.2179 | 40.173 | 229.01968
[6 empty] | 40.754 | 229.48106 | 40.495 | 227.0674 | 40.207 | 228.79968
[6 empty] | 40.786 | 228.3488 | 40.531 | 227.55681 | 40.242 | 229.15086
[6 empty] | 40.82 | 229.49136 | 40.566 | 227.87057 | 40.272 | 228.39326
[6 empty] | 40.854 | 229.46678 | 40.596 | 226.78156 | 40.308 | 229.04985
[6 empty] | 40.89 | 229.3385 | 40.632 | 227.91826 | 40.342 | 229.51054
[6 empty] | 40.922 | 229.35977 | 40.667 | 228.13635 | 40.374 | 228.58998
[6 empty] | 40.957 | 229.59912 | 40.7 | 227.55492 | 40.409 | 229.72134
[6 empty] | 40.991 | 229.8373 | 40.734 | 227.98557 | 40.443 | 229.3595
[6 empty] | 41.023 | 228.85107 | 40.767 | 227.93555 | 40.477 | 229.31606
[6 empty] | 41.058 | 230.07719 | 40.804 | 228.38412 | 40.509 | 229.16078
[6 empty] | 41.093 | 230.30745 | 40.833 | 227.37198 | 40.544 | 229.71626
[6 empty] | 41.126 | 229.53975 | 40.871 | 228.69069 | 40.581 | 230.42281
[6 empty] | 41.16 | 230.12421 | 40.906 | 228.75142 | 40.611 | 229.18694
[6 empty] | 41.194 | 229.98825 | 40.938 | 228.02478 | 40.648 | 230.3889
[6 empty] | 41.228 | 230.12379 | 40.972 | 228.53481 | 40.68 | 230.0076
[6 empty] | 41.259 | 229.35843 | 41.006 | 228.38799 | 40.714 | 229.63789
[6 empty] | 41.294 | 230.46541 | 41.041 | 228.82436 | 40.746 | 229.92262
[6 empty] | 41.329 | 231.01869 | 41.072 | 228.13286 | 40.782 | 230.39522
[6 empty] | 41.362 | 229.76906 | 41.11 | 229.19815 | 40.817 | 230.74896
[6 empty] | 41.396 | 230.77727 | 41.144 | 229.31342 | 40.849 | 229.70486
[6 empty] | 41.43 | 230.4639 | 41.175 | 228.28366 | 40.883 | 230.60959
[6 empty] | 41.464 | 230.68286 | 41.211 | 229.55431 | 40.917 | 230.627
[6 empty] | 41.496 | 230.24431 | 41.244 | 229.14684 | 40.949 | 230.01035
[6 empty] | 41.531 | 230.86375 | 41.279 | 229.17863 | 40.984 | 230.8587
[6 empty] | 41.565 | 231.33203 | 41.31 | 228.75539 | 41.018 | 230.79288
[6 empty] | 41.597 | 230.40782 | 41.346 | 229.49017 | 41.053 | 230.88252
[6 empty] | 41.633 | 231.46126 | 41.382 | 229.99367 | 41.084 | 230.3997
[6 empty] | 41.667 | 231.26524 | 41.412 | 228.95593 | 41.121 | 231.19556
[6 empty] | 41.701 | 230.95587 | 41.45 | 230.10936 | 41.155 | 231.42487
[6 empty] | 41.731 | 230.58815 | 41.482 | 229.84082 | 41.186 | 230.38849
[6 empty] | 41.767 | 231.32573 | 41.516 | 229.40395 | 41.222 | 231.40543
[6 empty] | 41.802 | 232.01558 | 41.547 | 229.48073 | 41.255 | 231.41058
[6 empty] | 41.834 | 230.8049 | 41.585 | 230.17532 | 41.291 | 231.44684
[6 empty] | 41.869 | 232.06223 | 41.62 | 230.52734 | 41.322 | 231.21172
[6 empty] | 41.903 | 231.5531 | 41.65 | 229.50934 | 41.359 | 231.59279
[6 empty] | 41.936 | 231.25668 | 41.687 | 230.49236 | 41.392 | 231.81946
[6 empty] | 41.968 | 231.56067 | 41.72 | 230.36049 | 41.424 | 230.81619
[6 empty] | 42.003 | 231.84283 | 41.752 | 229.71129 | 41.458 | 231.9769
[6 empty] | 42.038 | 232.48421 | 41.785 | 230.31485 | 41.493 | 232.2099
[6 empty] | 42.069 | 231.24225 | 41.822 | 230.73521 | 41.527 | 231.68292
[6 empty] | 42.105 | 232.47968 | 41.857 | 230.70984 | 41.56 | 232.00134
[6 empty] | 42.138 | 232.22462 | 41.889 | 230.1749 | 41.595 | 232.04152
[6 empty] | 42.17 | 231.66989 | 41.924 | 230.97505 | 41.629 | 232.19243
[6 empty] | 42.204 | 232.23784 | 41.959 | 230.97388 | 41.659 | 231.29149
[6 empty] | 42.238 | 232.38733 | 41.989 | 230.17816 | 41.696 | 232.50826
[6 empty] | 42.274 | 232.80714 | 42.025 | 231.20815 | 41.731 | 233.03281
[6 empty] | 42.303 | 231.83493 | 42.059 | 231.10574 | 41.762 | 231.84135
[6 empty] | 42.34 | 233.04475 | 42.094 | 231.194 | 41.796 | 232.69191
[6 empty] | 42.374 | 232.88142 | 42.126 | 230.86472 | 41.831 | 232.47986
[6 empty] | 42.406 | 232.31714 | 42.162 | 231.60808 | 41.866 | 232.79713
[6 empty] | 42.439 | 232.71809 | 42.197 | 231.63013 | 41.897 | 232.11925
[6 empty] | 42.473 | 232.74608 | 42.226 | 230.52211 | 41.932 | 232.9437
[6 empty] | 42.508 | 233.27769 | 42.262 | 231.66711 | 41.968 | 233.35175
[6 empty] | 42.54 | 232.72307 | 42.297 | 231.90758 | 41.999 | 232.43875
[6 empty] | 42.575 | 233.50949 | 42.332 | 231.67595 | 42.034 | 233.40881
[6 empty] | 42.61 | 233.50073 | 42.363 | 231.45306 | 42.069 | 233.2338
[6 empty] | 42.641 | 232.57463 | 42.398 | 231.7227 | 42.103 | 233.04475
[6 empty] | 42.674 | 233.39784 | 42.433 | 232.07736 | 42.133 | 232.59785
[6 empty] | 42.709 | 233.80408 | 42.462 | 231.07631 | 42.169 | 233.39937
[6 empty] | 42.745 | 233.64168 | 42.499 | 232.27939 | 42.206 | 234.10962
[6 empty] | 42.776 | 233.35629 | 42.534 | 232.47559 | 42.235 | 232.87323
[6 empty] | 42.812 | 233.82721 | 42.568 | 231.87624 | 42.272 | 234.09427
[6 empty] | 42.845 | 233.92842 | 42.6 | 232.2056 | 42.305 | 233.5294
[6 empty] | 42.878 | 233.27951 | 42.635 | 232.41998 | 42.339 | 233.43138
[6 empty] | 42.911 | 234.00397 | 42.671 | 232.61169 | 42.37 | 233.39069
[6 empty] | 42.946 | 234.26831 | 42.7 | 231.74756 | 42.406 | 233.93706
[6 empty] | 42.98 | 233.85432 | 42.737 | 232.90559 | 42.442 | 234.60341
[6 empty] | 43.011 | 233.8629 | 42.771 | 232.95227 | 42.472 | 233.23737
[6 empty] | 43.047 | 234.40472 | 42.804 | 232.35426 | 42.508 | 234.55453
[6 empty] | 43.081 | 234.60396 | 42.837 | 232.85732 | 42.541 | 234.12035
[6 empty] | 43.113 | 233.62161 | 42.873 | 232.9559 | 42.574 | 233.79666
[6 empty] | 43.147 | 234.6199 | 42.907 | 233.1107 | 42.606 | 234.06834
[6 empty] | 43.181 | 234.71687 | 42.938 | 232.43893 | 42.642 | 234.41826
[6 empty] | 43.215 | 234.2809 | 42.972 | 233.09637 | 42.678 | 234.85593
[6 empty] | 43.248 | 234.74951 | 43.008 | 233.59023 | 42.707 | 233.7868
[6 empty] | 43.282 | 234.88234 | 43.04 | 232.81772 | 42.743 | 235.06056
[6 empty] | 43.317 | 235.15959 | 43.076 | 233.93002 | 42.776 | 234.86095
[6 empty] | 43.348 | 234.15701 | 43.11 | 233.51204 | 42.81 | 234.40738
[6 empty] | 43.382 | 235.09766 | 43.144 | 233.54645 | 42.841 | 234.623
[6 empty] | 43.417 | 235.57257 | 43.175 | 232.84521 | 42.876 | 234.76682
[6 empty] | 43.451 | 234.88094 | 43.21 | 233.87685 | 42.912 | 235.41667
[6 empty] | 43.484 | 235.44458 | 43.247 | 234.59602 | 42.943 | 234.6611
[6 empty] | 43.519 | 235.35735 | 43.278 | 233.23389 | 42.979 | 235.60962
[6 empty] | 43.552 | 235.52238 | 43.314 | 234.37617 | 43.013 | 235.37096
[6 empty] | 43.584 | 234.79655 | 43.346 | 233.95711 | 43.045 | 234.6172
[6 empty] | 43.619 | 235.89612 | 43.381 | 234.03847 | 43.077 | 235.23584
[6 empty] | 43.653 | 236.09195 | 43.413 | 233.68929 | 43.112 | 235.71605
[6 empty] | 43.685 | 235.15791 | 43.448 | 234.25722 | 43.148 | 235.79213
[6 empty] | 43.719 | 235.84827 | 43.484 | 234.90854 | 43.18 | 235.26495
[6 empty] | 43.752 | 235.75197 | 43.513 | 233.59435 | 43.215 | 235.88644
[6 empty] | 43.788 | 236.29115 | 43.55 | 234.90935 | 43.249 | 235.89641
[6 empty] | 43.819 | 235.49336 | 43.583 | 234.62102 | 43.281 | 235.32758
[6 empty] | 43.854 | 236.3492 | 43.617 | 234.40546 | 43.315 | 236.0157
[6 empty] | 43.888 | 236.61693 | 43.649 | 234.42253 | 43.349 | 236.17294
[6 empty] | 43.921 | 235.66422 | 43.684 | 234.6969 | 43.384 | 236.00502
[6 empty] | 43.956 | 236.98221 | 43.719 | 235.32417 | 43.415 | 235.77702
[6 empty] | 43.989 | 236.42317 | 43.749 | 234.28294 | 43.451 | 236.48492
[6 empty] | 44.024 | 236.62735 | 43.787 | 235.59654 | 43.484 | 236.62784
[6 empty] | 44.055 | 236.11263 | 43.819 | 235.17551 | 43.516 | 235.68626
[6 empty] | 44.09 | 236.66606 | 43.853 | 234.90791 | 43.551 | 236.67355
[6 empty] | 44.125 | 237.34431 | 43.885 | 234.85886 | 43.584 | 236.67184
[6 empty] | 44.157 | 236.2531 | 43.92 | 235.28035 | 43.618 | 236.40749
[6 empty] | 44.193 | 237.55602 | 43.956 | 236.04984 | 43.651 | 236.61578
[6 empty] | 44.226 | 237.10863 | 43.987 | 234.90131 | 43.687 | 236.94647
[6 empty] | 44.26 | 236.90778 | 44.024 | 236.13821 | 43.721 | 237.17661
[6 empty] | 44.292 | 236.81551 | 44.056 | 235.76801 | 43.751 | 236.18585
[6 empty] | 44.327 | 237.4043 | 44.089 | 235.31563 | 43.787 | 237.08269
[6 empty] | 44.362 | 238.09187 | 44.122 | 235.74896 | 43.821 | 237.4673
[6 empty] | 44.394 | 236.94028 | 44.157 | 236.0576 | 43.855 | 237.02336
[6 empty] | 44.429 | 237.98831 | 44.194 | 236.44922 | 43.887 | 237.30969
[6 empty] | 44.462 | 237.6942 | 44.224 | 235.35675 | 43.923 | 237.39899
[6 empty] | 44.496 | 237.43539 | 44.26 | 236.39835 | 43.957 | 237.6011
[6 empty] | 44.529 | 237.80472 | 44.294 | 236.58966 | 43.987 | 236.76939
[6 empty] | 44.565 | 238.18295 | 44.326 | 235.75072 | 44.023 | 237.91577
[6 empty] | 44.599 | 238.33757 | 44.36 | 236.53259 | 44.058 | 238.12772
[6 empty] | 44.63 | 237.48904 | 44.394 | 236.48459 | 44.091 | 237.35626
[6 empty] | 44.666 | 238.60349 | 44.428 | 236.71083 | 44.123 | 237.77051
[6 empty] | 44.7 | 238.5499 | 44.46 | 236.2115 | 44.158 | 237.76833
[6 empty] | 44.733 | 237.95851 | 44.497 | 237.05827 | 44.193 | 238.4104
[6 empty] | 44.767 | 238.55673 | 44.531 | 237.2018 | 44.224 | 237.48824
[6 empty] | 44.8 | 238.2395 | 44.562 | 236.31976 | 44.26 | 238.46413
[6 empty] | 44.835 | 238.75339 | 44.596 | 236.99605 | 44.294 | 238.54541
[6 empty] | 44.867 | 238.25806 | 44.631 | 237.10696 | 44.326 | 237.76631
[6 empty] | 44.903 | 238.98074 | 44.665 | 237.27199 | 44.361 | 238.84175
[6 empty] | 44.937 | 239.11447 | 44.697 | 237.03389 | 44.394 | 238.29842
[6 empty] | 44.968 | 238.09442 | 44.733 | 237.41147 | 44.429 | 238.71465
[6 empty] | 45.003 | 239.19766 | 44.769 | 237.78722 | 44.46 | 237.99287
[6 empty] | 45.038 | 239.40666 | 44.798 | 236.65611 | 44.494 | 238.68526
[6 empty] | 45.073 | 239.15993 | 44.834 | 237.79723 | 44.53 | 239.28404
[6 empty] | 45.104 | 239.1465 | 44.869 | 238.01042 | 44.561 | 238.34195
[6 empty] | 45.14 | 239.3894 | 44.903 | 237.60796 | 44.597 | 239.52518
[6 empty] | 45.174 | 239.82726 | 44.935 | 237.89615 | 44.63 | 239.03429
[6 empty] | 45.205 | 238.77968 | 44.971 | 237.72911 | 44.664 | 239.05569
[6 empty] | 45.241 | 240.17377 | 45.006 | 238.45284 | 44.695 | 238.64931
[6 empty] | 45.276 | 240.10632 | 45.036 | 237.3138 | 44.731 | 239.38049
[6 empty] | 45.31 | 239.65474 | 45.073 | 238.72046 | 44.767 | 240.132
[6 empty] | 45.342 | 239.74509 | 45.108 | 238.68964 | 44.797 | 238.88412
[6 empty] | 45.377 | 239.87334 | 45.14 | 237.86049 | 44.834 | 240.01649
[6 empty] | 45.412 | 240.42397 | 45.174 | 238.51651 | 44.867 | 239.5318
[6 empty] | 45.443 | 239.4628 | 45.209 | 238.54913 | 44.901 | 239.56026
[6 empty] | 45.479 | 240.6227 | 45.244 | 238.87407 | 44.932 | 239.61369
[6 empty] | 45.512 | 240.59917 | 45.275 | 238.17583 | 44.969 | 240.17181
[6 empty] | 45.546 | 239.81108 | 45.311 | 238.89169 | 45.004 | 240.40106
[6 empty] | 45.579 | 240.83113 | 45.346 | 239.21101 | 45.034 | 239.37639
[6 empty] | 45.613 | 240.46529 | 45.378 | 238.47888 | 45.071 | 240.63957
[6 empty] | 45.648 | 240.82454 | 45.413 | 239.46176 | 45.104 | 240.46022
[6 empty] | 45.679 | 240.08102 | 45.446 | 239.08315 | 45.139 | 240.07233
[6 empty] | 45.714 | 240.96129 | 45.482 | 239.21899 | 45.171 | 240.45631
[6 empty] | 45.749 | 241.46352 | 45.512 | 238.7323 | 45.206 | 240.37581
[6 empty] | 45.783 | 240.52722 | 45.548 | 239.47734 | 45.241 | 240.94664
[6 empty] | 45.817 | 241.49057 | 45.585 | 240.24794 | 45.272 | 240.18144
[6 empty] | 45.851 | 241.21652 | 45.615 | 238.90932 | 45.308 | 241.09743
[6 empty] | 45.885 | 241.0834 | 45.652 | 240.18439 | 45.342 | 241.11342
[6 empty] | 45.917 | 240.75882 | 45.684 | 239.72055 | 45.374 | 240.17792
[6 empty] | 45.952 | 241.7612 | 45.718 | 239.56506 | 45.408 | 240.9554
[6 empty] | 45.987 | 242.1228 | 45.751 | 239.64163 | 45.442 | 241.21594
[6 empty] | 46.019 | 240.99321 | 45.787 | 240.27695 | 45.478 | 241.28491
[6 empty] | 46.055 | 242.08122 | 45.823 | 240.62151 | 45.509 | 240.90025
[6 empty] | 46.088 | 241.85512 | 45.853 | 239.40611 | 45.545 | 241.4315
[6 empty] | 46.122 | 241.49576 | 45.889 | 240.52615 | 45.579 | 241.79816
[6 empty] | 46.154 | 241.69075 | 45.923 | 240.44801 | 45.611 | 240.70235
[6 empty] | 46.189 | 242.30945 | 45.955 | 239.96437 | 45.647 | 242.05562
[6 empty] | 46.225 | 242.63139 | 45.99 | 240.55659 | 45.681 | 241.98465
[6 empty] | 46.256 | 241.63976 | 46.025 | 240.6846 | 45.716 | 241.73227
[6 empty] | 46.292 | 242.77699 | 46.06 | 240.87131 | 45.747 | 241.57706
[6 empty] | 46.326 | 242.524 | 46.091 | 240.20045 | 45.781 | 241.86725
[6 empty] | 46.359 | 241.84465 | 46.128 | 241.13574 | 45.817 | 242.43834
[6 empty] | 46.392 | 242.74455 | 46.162 | 241.19849 | 45.849 | 241.36732
[6 empty] | 46.426 | 242.68199 | 46.193 | 240.32646 | 45.884 | 242.66241
[6 empty] | 46.462 | 243.05307 | 46.228 | 241.13708 | 45.918 | 242.54413
[6 empty] | 46.493 | 242.33205 | 46.262 | 241.17397 | 45.95 | 241.8452
[6 empty] | 46.529 | 243.26746 | 46.298 | 241.53792 | 45.986 | 242.62961
[6 empty] | 46.562 | 243.26601 | 46.33 | 240.98909 | 46.019 | 242.45189
[6 empty] | 46.595 | 242.23698 | 46.366 | 241.62848 | 46.055 | 242.89682
[6 empty] | 46.628 | 243.16383 | 46.399 | 241.78473 | 46.085 | 241.88803
[6 empty] | 46.662 | 243.41476 | 46.43 | 240.82756 | 46.121 | 242.96472
[6 empty] | 46.697 | 243.5005 | 46.466 | 241.88065 | 46.156 | 243.37193
[6 empty] | 46.73 | 243.06779 | 46.501 | 242.13 | 46.189 | 242.49117
[6 empty] | 46.766 | 243.62724 | 46.535 | 241.74609 | 46.224 | 243.38173
[6 empty] | 46.799 | 243.73444 | 46.568 | 241.85063 | 46.257 | 243.05937
[6 empty] | 46.83 | 242.7981 | 46.603 | 242.02325 | 46.291 | 243.01456
[6 empty] | 46.865 | 243.96655 | 46.637 | 242.35782 | 46.322 | 242.53859
[6 empty] | 46.899 | 244.04938 | 46.668 | 241.33586 | 46.358 | 243.66238
[6 empty] | 46.934 | 243.9382 | 46.705 | 242.59544 | 46.394 | 244.08704
[6 empty] | 46.966 | 243.69815 | 46.74 | 243.00777 | 46.425 | 242.87404
[6 empty] | 47.002 | 244.26833 | 46.772 | 241.95581 | 46.461 | 244.00235
[6 empty] | 47.035 | 244.42638 | 46.806 | 242.55812 | 46.494 | 243.65762
[6 empty] | 47.067 | 243.4752 | 46.841 | 242.55391 | 46.528 | 243.5107
[6 empty] | 47.102 | 244.76962 | 46.875 | 242.89023 | 46.56 | 243.39946
[6 empty] | 47.137 | 244.74402 | 46.906 | 242.04344 | 46.596 | 244.19473
[6 empty] | 47.17 | 244.41658 | 46.943 | 243.15106 | 46.631 | 244.62247
[6 empty] | 47.203 | 244.50568 | 46.978 | 243.40402 | 46.662 | 243.48006
[6 empty] | 47.239 | 244.83047 | 47.01 | 242.60405 | 46.698 | 244.66251
[6 empty] | 47.273 | 245.12904 | 47.045 | 243.36942 | 46.732 | 244.35135
[6 empty] | 47.305 | 244.25833 | 47.08 | 243.29356 | 46.764 | 243.95564
[6 empty] | 47.339 | 245.07001 | 47.113 | 243.24875 | 46.798 | 244.54974
[6 empty] | 47.374 | 245.34332 | 47.144 | 242.56938 | 46.833 | 244.58875
[6 empty] | 47.408 | 244.7872 | 47.179 | 243.5146 | 46.868 | 245.07758
[6 empty] | 47.44 | 245.52097 | 47.216 | 244.17418 | 46.899 | 244.14572
[6 empty] | 47.475 | 245.43192 | 47.247 | 243.07515 | 46.935 | 245.27708
[6 empty] | 47.51 | 245.57388 | 47.283 | 244.19289 | 46.971 | 245.12834
[6 empty] | 47.54 | 244.59448 | 47.316 | 243.63924 | 47.001 | 244.18135
[6 empty] | 47.575 | 245.76859 | 47.35 | 243.72472 | 47.035 | 244.94159
[6 empty] | 47.61 | 246.37535 | 47.38 | 243.39891 | 47.071 | 245.24557
[6 empty] | 47.643 | 245.22852 | 47.417 | 244.07092 | 47.106 | 245.51198
[6 empty] | 47.677 | 246.15387 | 47.454 | 244.82994 | 47.137 | 244.87135
[6 empty] | 47.71 | 245.81975 | 47.483 | 243.51886 | 47.173 | 245.62883
[6 empty] | 47.744 | 246.05803 | 47.52 | 244.75633 | 47.207 | 245.59769
[6 empty] | 47.776 | 245.50282 | 47.553 | 244.41466 | 47.237 | 244.71303
[6 empty] | 47.81 | 246.21669 | 47.587 | 244.2196 | 47.272 | 245.82098
[6 empty] | 47.846 | 246.8625 | 47.618 | 244.27968 | 47.307 | 245.85371
[6 empty] | 47.878 | 245.6956 | 47.655 | 244.78606 | 47.342 | 245.953
[6 empty] | 47.911 | 246.5813 | 47.69 | 245.29686 | 47.373 | 245.50961
[6 empty] | 47.945 | 246.4697 | 47.72 | 244.12529 | 47.409 | 246.16936
[6 empty] | 47.979 | 246.58601 | 47.757 | 245.41225 | 47.444 | 246.30777
[6 empty] | 48.01 | 246.2254 | 47.791 | 245.11702 | 47.474 | 245.36276
[6 empty] | 48.044 | 246.78615 | 47.825 | 244.83755 | 47.51 | 246.6163
[6 empty] | 48.079 | 247.37498 | 47.856 | 244.82576 | 47.544 | 246.48451
[6 empty] | 48.112 | 246.30678 | 47.891 | 245.14195 | 47.579 | 246.41185
[6 empty] | 48.146 | 247.64146 | 47.928 | 245.86781 | 47.61 | 246.00235
[6 empty] | 48.181 | 247.21994 | 47.958 | 244.8712 | 47.646 | 246.6777
[6 empty] | 48.214 | 247.29951 | 47.996 | 246.02614 | 47.68 | 246.92989
[6 empty] | 48.246 | 246.89209 | 48.028 | 245.65224 | 47.712 | 246.07892
[6 empty] | 48.28 | 247.41817 | 48.061 | 245.07822 | 47.746 | 246.92162
[6 empty] | 48.316 | 248.30354 | 48.093 | 245.44975 | 47.78 | 247.0963
[6 empty] | 48.348 | 246.98726 | 48.129 | 245.99046 | 47.814 | 246.76122
[6 empty] | 48.383 | 248.38416 | 48.165 | 246.35037 | 47.848 | 247.30048
[6 empty] | 48.417 | 247.90422 | 48.195 | 245.49886 | 47.882 | 247.26593
[6 empty] | 48.45 | 247.64343 | 48.231 | 246.38785 | 47.917 | 247.50485
[6 empty] | 48.483 | 247.74762 | 48.264 | 246.2811 | 47.947 | 246.47797
[6 empty] | 48.517 | 248.27028 | 48.297 | 245.77934 | 47.982 | 247.61838
[6 empty] | 48.552 | 248.7809 | 48.33 | 246.31844 | 48.017 | 248.15292
[6 empty] | 48.583 | 247.51317 | 48.365 | 246.52173 | 48.05 | 247.1675
[6 empty] | 48.619 | 248.74554 | 48.401 | 246.71725 | 48.084 | 247.92529
[6 empty] | 48.652 | 248.68997 | 48.432 | 246.14935 | 48.118 | 247.67726
[6 empty] | 48.686 | 248.27727 | 48.468 | 247.08093 | 48.152 | 247.97755
[6 empty] | 48.718 | 248.73289 | 48.502 | 247.17744 | 48.183 | 247.34085
[6 empty] | 48.753 | 248.82584 | 48.533 | 246.26466 | 48.218 | 248.06996
[6 empty] | 48.788 | 249.22154 | 48.569 | 247.27357 | 48.253 | 248.69334
[6 empty] | 48.82 | 248.42308 | 48.603 | 247.179 | 48.285 | 247.62724
[6 empty] | 48.855 | 249.59599 | 48.637 | 247.1987 | 48.32 | 248.64388
[6 empty] | 48.889 | 249.52161 | 48.669 | 247.0517 | 48.354 | 248.40619
[6 empty] | 48.923 | 248.86772 | 48.706 | 247.68161 | 48.389 | 248.70825
[6 empty] | 48.956 | 249.26964 | 48.74 | 247.84973 | 48.42 | 248.08028
[6 empty] | 48.989 | 249.33211 | 48.772 | 246.92775 | 48.455 | 248.74622
[6 empty] | 49.024 | 249.83397 | 48.806 | 247.74521 | 48.49 | 249.29134
[6 empty] | 49.056 | 249.22771 | 48.841 | 247.99449 | 48.522 | 248.23798
[6 empty] | 49.092 | 250.0639 | 48.876 | 247.802 | 48.558 | 249.51318
[6 empty] | 49.126 | 250.28757 | 48.907 | 247.71201 | 48.592 | 249.11139
[6 empty] | 49.159 | 249.27736 | 48.943 | 248.20755 | 48.627 | 249.34314
[6 empty] | 49.193 | 250.23398 | 48.978 | 248.26436 | 48.658 | 248.68199
[6 empty] | 49.227 | 250.3858 | 49.008 | 247.36671 | 48.693 | 249.33301
[6 empty] | 49.262 | 250.34024 | 49.044 | 248.58952 | 48.729 | 250.16182
[6 empty] | 49.294 | 250.17047 | 49.079 | 248.67894 | 48.759 | 248.86412
[6 empty] | 49.328 | 250.39543 | 49.113 | 248.20451 | 48.795 | 250.04675
[6 empty] | 49.363 | 250.97148 | 49.145 | 248.30132 | 48.828 | 249.63718
[6 empty] | 49.395 | 249.8732 | 49.179 | 248.46494 | 48.862 | 249.58049
[6 empty] | 49.43 | 251.2616 | 49.216 | 249.19913 | 48.894 | 249.39809
[6 empty] | 49.464 | 251.20728 | 49.246 | 248.12035 | 48.929 | 250.08052
[6 empty] | 49.497 | 250.63585 | 49.282 | 249.26094 | 48.965 | 250.66809
[6 empty] | 49.531 | 250.99242 | 49.315 | 249.27817 | 48.995 | 249.34929
[6 empty] | 49.566 | 251.25024 | 49.349 | 248.63672 | 49.031 | 250.60123
[6 empty] | 49.6 | 251.61594 | 49.383 | 249.52449 | 49.064 | 250.44307
[6 empty] | 49.632 | 250.78606 | 49.418 | 249.24675 | 49.099 | 250.24828
[6 empty] | 49.667 | 251.58949 | 49.453 | 249.74448 | 49.131 | 250.43279
[6 empty] | 49.701 | 251.84862 | 49.483 | 248.82005 | 49.166 | 250.6626
[6 empty] | 49.734 | 251.35904 | 49.518 | 249.42227 | 49.201 | 251.17467
[6 empty] | 49.768 | 252.05824 | 49.553 | 249.99525 | 49.232 | 250.14282
[6 empty] | 49.803 | 251.84395 | 49.585 | 249.23038 | 49.269 | 251.49825
[6 empty] | 49.837 | 252.2326 | 49.621 | 250.2829 | 49.302 | 251.27354
[6 empty] | 49.868 | 251.41325 | 49.654 | 249.90559 | 49.336 | 250.78029
[6 empty] | 49.904 | 252.40973 | 49.689 | 250.13367 | 49.369 | 251.02551
[6 empty] | 49.94 | 253.06035 | 49.72 | 249.46049 | 49.404 | 251.22577
[6 empty] | 49.972 | 251.8596 | 49.756 | 250.31599 | 49.439 | 251.851
[6 empty] | 50.007 | 253.02356 | 49.792 | 251.03705 | 49.471 | 250.99187
[6 empty] | 50.041 | 252.51231 | 49.823 | 249.81461 | 49.507 | 252.00148
[6 empty] | 50.076 | 252.76915 | 49.86 | 250.96712 | 49.54 | 252.03157
[6 empty] | 50.106 | 252.34421 | 49.892 | 250.43004 | 49.572 | 251.14279
[6 empty] | 50.143 | 253.23747 | 49.927 | 250.64346 | 49.607 | 251.97968
[6 empty] | 50.179 | 253.65656 | 49.958 | 250.38641 | 49.641 | 252.12204
[6 empty] | 50.211 | 252.45886 | 49.995 | 251.14238 | 49.677 | 252.32509
[6 empty] | 50.244 | 253.50546 | 50.03 | 251.40546 | 49.708 | 251.86787
[6 empty] | 50.279 | 253.36841 | 50.06 | 250.29514 | 49.744 | 252.29784
[6 empty] | 50.313 | 253.23001 | 50.097 | 251.63011 | 49.778 | 252.75275
[6 empty] | 50.345 | 253.35664 | 50.131 | 251.35777 | 49.809 | 251.69003
[6 empty] | 50.381 | 253.75903 | 50.164 | 251.08177 | 49.846 | 252.96851
[6 empty] | 50.415 | 254.14043 | 50.197 | 251.33403 | 49.88 | 252.89604
[6 empty] | 50.447 | 253.21146 | 50.232 | 251.38853 | 49.913 | 252.50562
[6 empty] | 50.482 | 254.41832 | 50.268 | 252.13568 | 49.946 | 252.59747
[6 empty] | 50.516 | 254.23482 | 50.298 | 251.23407 | 49.981 | 253.09068
[6 empty] | 50.55 | 253.68025 | 50.336 | 252.33812 | 50.016 | 253.45331
[6 empty] | 50.582 | 254.14453 | 50.37 | 252.13387 | 50.047 | 252.53235
[6 empty] | 50.617 | 254.49985 | 50.402 | 251.37027 | 50.083 | 253.36195
[6 empty] | 50.652 | 254.66008 | 50.436 | 252.24265 | 50.116 | 253.48392
[6 empty] | 50.684 | 253.96362 | 50.471 | 252.40732 | 50.151 | 253.21996
[6 empty] | 50.719 | 254.95435 | 50.508 | 252.73361 | 50.184 | 253.65993
[6 empty] | 50.753 | 254.9716 | 50.538 | 252.07959 | 50.219 | 253.71399
[6 empty] | 50.786 | 254.16386 | 50.574 | 252.7542 | 50.253 | 253.79951
[6 empty] | 50.819 | 254.98441 | 50.609 | 253.00085 | 50.283 | 252.95819
[6 empty] | 50.854 | 255.3094 | 50.641 | 252.00964 | 50.319 | 254.13837
[6 empty] | 50.889 | 255.38503 | 50.676 | 253.19904 | 50.355 | 254.60936
[6 empty] | 50.922 | 254.96107 | 50.71 | 253.00787 | 50.388 | 253.61433
[6 empty] | 50.956 | 255.51721 | 50.745 | 253.08156 | 50.422 | 254.61229
[6 empty] | 50.991 | 255.72372 | 50.776 | 252.65468 | 50.457 | 254.19751
[6 empty] | 51.023 | 254.73145 | 50.812 | 253.1936 | 50.492 | 254.59587
[6 empty] | 51.057 | 255.90924 | 50.847 | 253.70894 | 50.523 | 253.89456
[6 empty] | 51.092 | 256.29944 | 50.878 | 252.61969 | 50.559 | 255.02045
[6 empty] | 51.126 | 255.57759 | 50.915 | 253.97435 | 50.595 | 255.26732
[6 empty] | 51.159 | 255.86569 | 50.949 | 253.76854 | 50.626 | 254.18245
[6 empty] | 51.194 | 256.20895 | 50.981 | 253.27412 | 50.661 | 255.11212
[6 empty] | 51.229 | 256.53799 | 51.015 | 253.89146 | 50.695 | 254.91443
[6 empty] | 51.26 | 255.49741 | 51.05 | 253.74385 | 50.73 | 255.01579
[6 empty] | 51.296 | 256.75424 | 51.086 | 254.32188 | 50.762 | 254.85982
[6 empty] | 51.329 | 256.81174 | 51.116 | 253.20969 | 50.797 | 255.47083
[6 empty] | 51.363 | 256.28168 | 51.152 | 254.35164 | 50.832 | 255.86694
[6 empty] | 51.396 | 256.7518 | 51.187 | 254.6835 | 50.863 | 254.81671
[6 empty] | 51.431 | 256.92923 | 51.221 | 254.00684 | 50.9 | 256.12549
[6 empty] | 51.465 | 256.9949 | 51.255 | 254.74721 | 50.933 | 255.81821
[6 empty] | 51.496 | 256.04068 | 51.289 | 254.5528 | 50.967 | 255.41647
[6 empty] | 51.531 | 257.2756 | 51.324 | 254.68877 | 50.999 | 255.62531
[6 empty] | 51.566 | 257.78574 | 51.354 | 253.9727 | 51.034 | 256.05325
[6 empty] | 51.599 | 256.89084 | 51.392 | 255.27441 | 51.071 | 256.68976
[6 empty] | 51.634 | 257.84796 | 51.428 | 255.60738 | 51.102 | 255.69055
[6 empty] | 51.667 | 257.34769 | 51.459 | 254.4864 | 51.138 | 256.77289
[6 empty] | 51.702 | 257.74469 | 51.495 | 255.54015 | 51.172 | 256.61533
[6 empty] | 51.732 | 257.02838 | 51.528 | 255.28535 | 51.205 | 255.92932
[6 empty] | 51.768 | 258.01355 | 51.562 | 255.19772 | 51.238 | 256.51569
[6 empty] | 51.803 | 258.65314 | 51.594 | 254.82758 | 51.273 | 256.96976
[6 empty] | 51.836 | 257.40424 | 51.63 | 255.77431 | 51.309 | 257.1348
[6 empty] | 51.869 | 258.53003 | 51.667 | 256.32169 | 51.34 | 256.48083
[6 empty] | 51.904 | 258.2294 | 51.697 | 255.00723 | 51.377 | 257.19574
[6 empty] | 51.938 | 258.33203 | 51.733 | 256.285 | 51.41 | 257.32193
[6 empty] | 51.97 | 257.90518 | 51.767 | 255.91107 | 51.442 | 256.39435
[6 empty] | 52.005 | 258.78699 | 51.8 | 255.7375 | 51.478 | 257.51181
[6 empty] | 52.039 | 259.1655 | 51.833 | 255.8949 | 51.513 | 257.85794
[6 empty] | 52.071 | 258.15549 | 51.867 | 256.05521 | 51.547 | 257.32275
[6 empty] | 52.106 | 259.32864 | 51.904 | 256.72287 | 51.58 | 257.39545
[6 empty] | 52.141 | 258.99921 | 51.934 | 255.67078 | 51.615 | 257.81583
[6 empty] | 52.175 | 259.00183 | 51.971 | 256.96393 | 51.649 | 258.07007
[6 empty] | 52.206 | 258.63791 | 52.005 | 256.81229 | 51.681 | 257.06976
[6 empty] | 52.24 | 259.07602 | 52.037 | 256.01068 | 51.717 | 258.3533
[6 empty] | 52.275 | 259.7272 | 52.07 | 256.55988 | 51.75 | 258.25851
[6 empty] | 52.306 | 258.68628 | 52.105 | 256.99136 | 51.784 | 257.98514
[6 empty] | 52.342 | 260.14548 | 52.142 | 257.50198 | 51.817 | 258.17447
[6 empty] | 52.375 | 259.70569 | 52.173 | 256.56659 | 51.853 | 258.54654
[6 empty] | 52.408 | 259.40448 | 52.21 | 257.57599 | 51.887 | 258.62042
[6 empty] | 52.44 | 259.39719 | 52.243 | 257.36691 | 51.917 | 257.59137
[6 empty] | 52.475 | 260.11298 | 52.275 | 256.64053 | 51.953 | 258.80527
[6 empty] | 52.511 | 260.83041 | 52.31 | 257.59106 | 51.988 | 259.22968
[6 empty] | 52.542 | 259.63971 | 52.344 | 257.69772 | 52.021 | 258.578
[6 empty] | 52.577 | 260.71579 | 52.38 | 258.02429 | 52.055 | 259.2139
[6 empty] | 52.611 | 260.48431 | 52.411 | 257.22937 | 52.09 | 258.96774
[6 empty] | 52.644 | 260.20566 | 52.448 | 258.25293 | 52.122 | 259.00162
[6 empty] | 52.677 | 260.50281 | 52.481 | 258.16516 | 52.153 | 258.23206
[6 empty] | 52.711 | 260.82071 | 52.512 | 257.31085 | 52.189 | 259.44293
[6 empty] | 52.747 | 261.30139 | 52.548 | 258.47269 | 52.225 | 259.99225
[6 empty] | 52.777 | 260.3288 | 52.582 | 258.34485 | 52.257 | 258.95346
[6 empty] | 52.814 | 261.582 | 52.617 | 258.49454 | 52.292 | 259.8562
[6 empty] | 52.847 | 261.41867 | 52.648 | 257.97211 | 52.326 | 259.66153
[6 empty] | 52.881 | 260.71616 | 52.685 | 258.81332 | 52.36 | 259.9024
[6 empty] | 52.913 | 261.61139 | 52.718 | 258.96176 | 52.391 | 259.27448
[6 empty] | 52.948 | 261.45331 | 52.751 | 258.08392 | 52.428 | 260.26971
[6 empty] | 52.982 | 261.88214 | 52.785 | 258.86435 | 52.462 | 260.60123
[6 empty] | 53.014 | 261.27283 | 52.819 | 258.95486 | 52.494 | 259.67468
[6 empty] | 53.049 | 262.25854 | 52.853 | 258.93658 | 52.529 | 260.63556
[6 empty] | 53.084 | 262.22537 | 52.886 | 259.11597 | 52.563 | 260.40552
[6 empty] | 53.116 | 261.43445 | 52.922 | 259.39691 | 52.597 | 260.55469
[6 empty] | 53.148 | 262.09036 | 52.957 | 259.58209 | 52.628 | 259.99725
[6 empty] | 53.182 | 262.31931 | 52.986 | 258.5347 | 52.663 | 260.61212
[6 empty] | 53.219 | 262.67975 | 53.022 | 259.69461 | 52.698 | 261.37015
[6 empty] | 53.25 | 262.16827 | 53.059 | 260.24057 | 52.729 | 260.2851
[6 empty] | 53.285 | 262.86688 | 53.091 | 259.46143 | 52.766 | 261.67877
[6 empty] | 53.319 | 262.91562 | 53.124 | 259.90771 | 52.799 | 261.15536
[6 empty] | 53.352 | 262.15878 | 53.16 | 259.94418 | 52.833 | 261.02277
[6 empty] | 53.385 | 263.25677 | 53.194 | 260.23013 | 52.864 | 260.69769
[6 empty] | 53.419 | 263.36404 | 53.225 | 259.49362 | 52.9 | 261.52792
[6 empty] | 53.454 | 263.21335 | 53.26 | 260.37311 | 52.937 | 262.36029
[6 empty] | 53.486 | 262.82925 | 53.296 | 260.81241 | 52.966 | 261.01999
[6 empty] | 53.52 | 263.43024 | 53.326 | 259.67422 | 53.002 | 262.17859
[6 empty] | 53.555 | 264.05536 | 53.36 | 260.5903 | 53.035 | 261.78687
[6 empty] | 53.588 | 262.98865 | 53.395 | 260.59308 | 53.069 | 261.74347
[6 empty] | 53.622 | 264.19659 | 53.43 | 260.89447 | 53.101 | 261.85159
[6 empty] | 53.655 | 264.06296 | 53.46 | 260.10413 | 53.137 | 262.21893
[6 empty] | 53.689 | 263.76981 | 53.496 | 261.03577 | 53.173 | 262.87082
[6 empty] | 53.723 | 264.2291 | 53.531 | 261.39075 | 53.203 | 261.73297
[6 empty] | 53.757 | 264.19043 | 53.563 | 260.46698 | 53.239 | 263.01837
[6 empty] | 53.792 | 264.81235 | 53.598 | 261.66272 | 53.273 | 262.84946
[6 empty] | 53.824 | 263.71149 | 53.631 | 261.33847 | 53.307 | 262.25284
[6 empty] | 53.858 | 264.63376 | 53.667 | 261.58328 | 53.34 | 262.84427
[6 empty] | 53.891 | 265.01288 | 53.697 | 260.78967 | 53.373 | 262.69305
[6 empty] | 53.925 | 264.45392 | 53.733 | 261.59521 | 53.41 | 263.28293
[6 empty] | 53.959 | 265.16467 | 53.769 | 262.47379 | 53.44 | 262.48975
[6 empty] | 53.994 | 264.91708 | 53.8 | 261.28107 | 53.476 | 263.68924
[6 empty] | 54.027 | 265.37842 | 53.835 | 262.49838 | 53.51 | 263.51651
[6 empty] | 54.059 | 264.51736 | 53.869 | 261.98447 | 53.543 | 262.8714
[6 empty] | 54.093 | 265.18137 | 53.903 | 262.14661 | 53.575 | 263.31125
[6 empty] | 54.128 | 265.97131 | 53.934 | 261.69214 | 53.609 | 263.59872
[6 empty] | 54.161 | 264.97211 | 53.971 | 262.67239 | 53.645 | 264.16397
[6 empty] | 54.195 | 265.97495 | 54.007 | 263.22208 | 53.677 | 263.34518
[6 empty] | 54.228 | 265.53275 | 54.037 | 261.84052 | 53.713 | 264.32486
[6 empty] | 54.263 | 266.12219 | 54.073 | 263.09119 | 53.745 | 264.2363
[6 empty] | 54.295 | 265.45044 | 54.106 | 262.86847 | 53.778 | 263.58093
[6 empty] | 54.331 | 266.60913 | 54.141 | 263.00711 | 53.813 | 264.46109
[6 empty] | 54.364 | 266.7778 | 54.173 | 262.86395 | 53.847 | 264.69531
[6 empty] | 54.397 | 265.66431 | 54.209 | 263.31207 | 53.882 | 264.71564
[6 empty] | 54.431 | 267.04544 | 54.244 | 263.81656 | 53.913 | 264.05011
[6 empty] | 54.466 | 266.7619 | 54.275 | 262.7413 | 53.949 | 264.84729
[6 empty] | 54.5 | 266.81693 | 54.312 | 264.16162 | 53.985 | 265.34271
[6 empty] | 54.533 | 266.68164 | 54.346 | 263.71313 | 54.016 | 264.33438
[6 empty] | 54.567 | 266.97339 | 54.379 | 263.46658 | 54.052 | 265.53021
[6 empty] | 54.602 | 267.77655 | 54.41 | 263.453 | 54.085 | 265.32047
[6 empty] | 54.634 | 266.70694 | 54.445 | 263.83887 | 54.12 | 265.25958
[6 empty] | 54.67 | 268.02017 | 54.482 | 264.55698 | 54.152 | 265.31
[6 empty] | 54.703 | 267.66354 | 54.512 | 263.53375 | 54.188 | 265.68115
[6 empty] | 54.736 | 267.16351 | 54.549 | 264.76636 | 54.223 | 266.12689
[6 empty] | 54.769 | 267.61761 | 54.583 | 264.53848 | 54.254 | 265.01596
[6 empty] | 54.805 | 268.0361 | 54.615 | 263.94641 | 54.289 | 265.96161
[6 empty] | 54.839 | 268.6246 | 54.648 | 264.50247 | 54.323 | 266.20895
[6 empty] | 54.871 | 267.58563 | 54.683 | 264.81262 | 54.357 | 265.92722
[6 empty] | 54.907 | 268.60617 | 54.72 | 265.23224 | 54.391 | 266.31384
[6 empty] | 54.94 | 268.54141 | 54.751 | 264.50964 | 54.425 | 266.2782
[6 empty] | 54.973 | 267.84747 | 54.786 | 265.18884 | 54.46 | 266.74716
[6 empty] | 55.006 | 268.78458 | 54.82 | 265.49814 | 54.491 | 265.71841
[6 empty] | 55.043 | 268.95236 | 54.852 | 264.64166 | 54.526 | 266.86569
[6 empty] | 55.077 | 269.15405 | 54.887 | 265.7666 | 54.562 | 267.33572
[6 empty] | 55.108 | 268.31961 | 54.922 | 265.7572 | 54.595 | 266.43652
[6 empty] | 55.143 | 269.23529 | 54.957 | 265.61502 | 54.629 | 267.2496
[6 empty] | 55.178 | 269.63647 | 54.989 | 265.36926 | 54.662 | 266.83075
[6 empty] | 55.21 | 268.6308 | 55.024 | 266.16217 | 54.698 | 267.57544
[6 empty] | 55.245 | 269.94702 | 55.06 | 266.48413 | 54.729 | 266.64978
[6 empty] | 55.279 | 269.68701 | 55.091 | 265.60382 | 54.766 | 267.96515
[6 empty] | 55.314 | 269.59894 | 55.127 | 266.37686 | 54.8 | 268.01962
[6 empty] | 55.346 | 269.72092 | 55.16 | 266.45251 | 54.832 | 267.00021
[6 empty] | 55.382 | 270.0369 | 55.195 | 266.40649 | 54.867 | 268.21933
[6 empty] | 55.416 | 270.60184 | 55.228 | 266.55255 | 54.902 | 267.97879
[6 empty] | 55.448 | 269.31989 | 55.264 | 266.8168 | 54.935 | 267.91339
[6 empty] | 55.482 | 270.63626 | 55.299 | 267.11401 | 54.967 | 267.67029
[6 empty] | 55.516 | 270.72665 | 55.329 | 266.0405 | 55.002 | 268.15115
[6 empty] | 55.552 | 270.41986 | 55.366 | 267.31903 | 55.037 | 268.89474
[6 empty] | 55.584 | 270.78229 | 55.4 | 267.67368 | 55.069 | 267.86603
[6 empty] | 55.619 | 270.78986 | 55.433 | 266.86966 | 55.106 | 269.22345
[6 empty] | 55.653 | 271.08002 | 55.468 | 267.608 | 55.139 | 268.73889
[6 empty] | 55.685 | 270.18158 | 55.502 | 267.25708 | 55.172 | 268.48361
[6 empty] | 55.719 | 271.5643 | 55.536 | 267.64142 | 55.205 | 268.65781
[6 empty] | 55.755 | 271.87564 | 55.567 | 266.81018 | 55.241 | 269.21085
[6 empty] | 55.788 | 270.9115 | 55.604 | 268.13626 | 55.276 | 269.90204
[6 empty] | 55.82 | 271.41452 | 55.64 | 268.40298 | 55.307 | 268.70679
[6 empty] | 55.854 | 271.48251 | 55.67 | 267.4386 | 55.344 | 269.89279
[6 empty] | 55.888 | 271.67847 | 55.706 | 268.23438 | 55.377 | 269.62201
[6 empty] | 55.919 | 270.98273 | 55.74 | 268.14856 | 55.41 | 269.15451
[6 empty] | 55.954 | 272.20737 | 55.775 | 268.51511 | 55.443 | 269.83517
[6 empty] | 55.99 | 272.75806 | 55.806 | 268.0401 | 55.479 | 270.12943
[6 empty] | 56.022 | 271.50797 | 55.843 | 268.87186 | 55.515 | 270.4866
[6 empty] | 56.056 | 272.85291 | 55.878 | 269.25293 | 55.546 | 269.49188
[6 empty] | 56.091 | 272.46945 | 55.909 | 268.16092 | 55.582 | 270.46973
[6 empty] | 56.125 | 272.62582 | 55.946 | 269.58243 | 55.616 | 270.6998
[6 empty] | 56.157 | 272.43649 | 55.98 | 269.18765 | 55.648 | 269.8934
[6 empty] | 56.191 | 272.90549 | 56.014 | 269.06497 | 55.684 | 271.01672
[6 empty] | 56.227 | 273.6297 | 56.046 | 268.87451 | 55.718 | 270.79413
[6 empty] | 56.259 | 272.52423 | 56.082 | 269.53833 | 55.754 | 270.9003
[6 empty] | 56.294 | 273.84338 | 56.118 | 270.23199 | 55.784 | 270.70621
[6 empty] | 56.328 | 273.62723 | 56.149 | 269.10477 | 55.821 | 271.15225
[6 empty] | 56.362 | 273.02142 | 56.186 | 270.30609 | 55.856 | 271.66824
[6 empty] | 56.393 | 273.18927 | 56.219 | 269.99039 | 55.887 | 270.46069
[6 empty] | 56.428 | 273.78372 | 56.251 | 269.50305 | 55.921 | 271.70575
[6 empty] | 56.463 | 274.52475 | 56.284 | 269.82489 | 55.957 | 271.81543
[6 empty] | 56.495 | 273.38919 | 56.321 | 270.49454 | 55.992 | 271.7066
[6 empty] | 56.53 | 274.56409 | 56.357 | 270.84598 | 56.024 | 271.79214
[6 empty] | 56.563 | 274.15973 | 56.387 | 269.87073 | 56.059 | 271.9765
[6 empty] | 56.597 | 273.83478 | 56.424 | 270.79044 | 56.094 | 272.23526
[6 empty] | 56.63 | 274.35764 | 56.458 | 270.82965 | 56.125 | 271.22913
[6 empty] | 56.664 | 274.69077 | 56.489 | 270.07553 | 56.161 | 272.6066
[6 empty] | 56.699 | 275.30142 | 56.523 | 270.93542 | 56.196 | 272.84741
[6 empty] | 56.73 | 274.09177 | 56.56 | 271.37576 | 56.229 | 272.16788
[6 empty] | 56.766 | 275.45526 | 56.594 | 271.103 | 56.263 | 272.66592
[6 empty] | 56.799 | 275.2168 | 56.625 | 270.8186 | 56.297 | 272.69675
[6 empty] | 56.832 | 274.61182 | 56.662 | 271.60431 | 56.332 | 272.91321
[6 empty] | 56.865 | 275.52545 | 56.697 | 271.8042 | 56.362 | 272.06128
[6 empty] | 56.9 | 275.37601 | 56.727 | 270.85443 | 56.398 | 273.3577
[6 empty] | 56.934 | 275.94641 | 56.763 | 272.01373 | 56.435 | 273.83963
[6 empty] | 56.966 | 275.1156 | 56.797 | 271.78238 | 56.466 | 272.63528
[6 empty] | 57.002 | 276.2807 | 56.832 | 271.87103 | 56.501 | 273.78702
[6 empty] | 57.035 | 276.31235 | 56.863 | 271.77765 | 56.535 | 273.48099
[6 empty] | 57.068 | 275.58984 | 56.9 | 272.47318 | 56.569 | 273.82672
[6 empty] | 57.1 | 275.96967 | 56.934 | 272.52032 | 56.601 | 273.30579
[6 empty] | 57.134 | 276.20853 | 56.964 | 271.39478 | 56.637 | 273.96762
[6 empty] | 57.168 | 276.61389 | 57 | 272.71262 | 56.672 | 274.63669
[6 empty] | 57.201 | 276.41028 | 57.035 | 273.01614 | 56.704 | 273.54776
[6 empty] | 57.236 | 277.00143 | 57.069 | 272.5672 | 56.74 | 274.78448
[6 empty] | 57.271 | 277.12143 | 57.102 | 272.8967 | 56.774 | 274.62576
[6 empty] | 57.302 | 276.1973 | 57.136 | 272.77652 | 56.807 | 274.15594
[6 empty] | 57.336 | 277.24112 | 57.171 | 273.32315 | 56.838 | 274.00211
[6 empty] | 57.37 | 277.69672 | 57.202 | 272.24002 | 56.874 | 274.80197
[6 empty] | 57.405 | 277.39777 | 57.238 | 273.57587 | 56.91 | 275.60318
[6 empty] | 57.437 | 277.29022 | 57.273 | 273.98801 | 56.942 | 274.30569
[6 empty] | 57.471 | 277.68005 | 57.305 | 273.01718 | 56.978 | 275.54465
[6 empty] | 57.505 | 278.01041 | 57.34 | 273.69153 | 57.009 | 274.90134
[6 empty] | 57.537 | 277.23547 | 57.374 | 273.78149 | 57.043 | 274.77036
[6 empty] | 57.571 | 278.15326 | 57.408 | 274.03958 | 57.075 | 274.97
[6 empty] | 57.606 | 278.48212 | 57.439 | 273.2153 | 57.109 | 275.54605
[6 empty] | 57.639 | 277.8537 | 57.476 | 274.45645 | 57.146 | 276.29202
[6 empty] | 57.672 | 278.2897 | 57.51 | 274.51718 | 57.175 | 274.89078
[6 empty] | 57.706 | 278.60526 | 57.543 | 273.91876 | 57.212 | 276.30862
[6 empty] | 57.741 | 279.06601 | 57.578 | 274.7312 | 57.245 | 276.07809
[6 empty] | 57.772 | 278.05524 | 57.612 | 274.69507 | 57.278 | 275.5976
[6 empty] | 57.806 | 279.02548 | 57.646 | 274.91422 | 57.311 | 276.20941
[6 empty] | 57.84 | 279.31021 | 57.677 | 274.09549 | 57.347 | 276.37442
[6 empty] | 57.873 | 278.71002 | 57.712 | 274.9455 | 57.382 | 276.8963
[6 empty] | 57.906 | 279.55807 | 57.748 | 275.59451 | 57.413 | 275.93356
[6 empty] | 57.941 | 279.53979 | 57.779 | 274.6207 | 57.45 | 277.30084
[6 empty] | 57.976 | 279.95248 | 57.817 | 276.03256 | 57.483 | 277.1424
[6 empty] | 58.007 | 278.93591 | 57.849 | 275.41205 | 57.515 | 276.52786
[6 empty] | 58.041 | 279.96774 | 57.883 | 275.33041 | 57.548 | 276.90457
[6 empty] | 58.076 | 280.59378 | 57.914 | 274.8591 | 57.583 | 277.13467
[6 empty] | 58.109 | 279.78766 | 57.95 | 275.82147 | 57.618 | 277.672
[6 empty] | 58.142 | 280.71005 | 57.987 | 276.77005 | 57.65 | 277.15106
[6 empty] | 58.177 | 280.42139 | 58.017 | 275.28189 | 57.686 | 278.04993
[6 empty] | 58.211 | 280.69244 | 58.053 | 276.42822 | 57.72 | 278.01556
[6 empty] | 58.243 | 280.00629 | 58.085 | 276.17078 | 57.751 | 277.16565
[6 empty] | 58.277 | 281.01245 | 58.119 | 276.16675 | 57.785 | 278.05209
[6 empty] | 58.311 | 281.50089 | 58.152 | 276.06296 | 57.821 | 278.54108
[6 empty] | 58.344 | 280.33344 | 58.187 | 276.56763 | 57.856 | 278.37256
[6 empty] | 58.377 | 281.33688 | 58.222 | 277.26672 | 57.887 | 278.02475
[6 empty] | 58.41 | 281.16492 | 58.253 | 275.98929 | 57.922 | 278.60703
[6 empty] | 58.445 | 281.63266 | 58.29 | 277.47116 | 57.957 | 278.80637
[6 empty] | 58.477 | 281.14359 | 58.322 | 277.13461 | 57.989 | 278.10776
[6 empty] | 58.511 | 281.85025 | 58.355 | 276.8801 | 58.022 | 278.90686
[6 empty] | 58.545 | 282.30905 | 58.389 | 277.1973 | 58.056 | 279.15863
[6 empty] | 58.578 | 281.33908 | 58.423 | 277.22079 | 58.089 | 278.78812
[6 empty] | 58.613 | 282.82767 | 58.459 | 278.04333 | 58.122 | 278.91083
[6 empty] | 58.646 | 282.38391 | 58.489 | 277.01379 | 58.157 | 279.487
[6 empty] | 58.68 | 282.47119 | 58.527 | 278.46597 | 58.192 | 279.81586
[6 empty] | 58.713 | 282.03879 | 58.56 | 278.13162 | 58.222 | 278.83762
[6 empty] | 58.746 | 282.68393 | 58.593 | 277.68335 | 58.258 | 279.90741
[6 empty] | 58.781 | 283.45993 | 58.625 | 277.88715 | 58.291 | 280.00613
[6 empty] | 58.813 | 282.401 | 58.66 | 278.24078 | 58.325 | 279.62515
[6 empty] | 58.849 | 283.88647 | 58.696 | 279.08548 | 58.358 | 280.1665
[6 empty] | 58.881 | 283.45435 | 58.727 | 278.04895 | 58.394 | 280.41589
[6 empty] | 58.916 | 283.1803 | 58.764 | 279.17105 | 58.428 | 280.71698
[6 empty] | 58.948 | 283.33118 | 58.797 | 278.91946 | 58.458 | 279.68863
[6 empty] | 58.982 | 283.79431 | 58.828 | 278.37042 | 58.493 | 280.7164
[6 empty] | 59.018 | 284.63638 | 58.863 | 279.09073 | 58.528 | 281.20956
[6 empty] | 59.05 | 283.51648 | 58.898 | 279.33524 | 58.561 | 280.65375
[6 empty] | 59.085 | 284.55167 | 58.933 | 279.6676 | 58.595 | 281.30859
[6 empty] | 59.118 | 284.49933 | 58.963 | 278.66638 | 58.63 | 281.17386
[6 empty] | 59.151 | 283.95398 | 58.999 | 279.72827 | 58.665 | 281.55798
[6 empty] | 59.185 | 284.71307 | 59.034 | 280.10025 | 58.695 | 280.74017
[6 empty] | 59.219 | 285.02802 | 59.065 | 279.20218 | 58.731 | 281.96771
[6 empty] | 59.253 | 285.02679 | 59.101 | 280.33603 | 58.766 | 282.3439
[6 empty] | 59.285 | 284.41306 | 59.134 | 280.09644 | 58.799 | 281.23337
[6 empty] | 59.32 | 285.50571 | 59.169 | 280.26022 | 58.832 | 282.0643
[6 empty] | 59.353 | 285.61639 | 59.201 | 279.99429 | 58.866 | 281.9053
[6 empty] | 59.387 | 285.00159 | 59.237 | 280.69824 | 58.902 | 282.53983
[6 empty] | 59.421 | 285.71631 | 59.271 | 281.15213 | 58.932 | 281.82944
[6 empty] | 59.454 | 285.65393 | 59.302 | 280.03586 | 58.968 | 282.74411
[6 empty] | 59.489 | 286.0564 | 59.337 | 280.87866 | 59.002 | 283.00089
[6 empty] | 59.521 | 285.71783 | 59.371 | 281.13235 | 59.035 | 282.05719
[6 empty] | 59.556 | 286.38376 | 59.406 | 281.14642 | 59.069 | 283.54053
[6 empty] | 59.59 | 286.64175 | 59.439 | 281.29462 | 59.103 | 283.01321
[6 empty] | 59.622 | 285.56348 | 59.474 | 281.55109 | 59.138 | 283.33163
[6 empty] | 59.657 | 286.91663 | 59.509 | 282.03574 | 59.169 | 282.69046
[6 empty] | 59.691 | 287.14682 | 59.538 | 280.84186 | 59.204 | 283.40948
[6 empty] | 59.724 | 286.80304 | 59.575 | 282.11261 | 59.239 | 284.17419
[6 empty] | 59.758 | 287.15225 | 59.611 | 282.49609 | 59.271 | 283.18011
[6 empty] | 59.793 | 287.08887 | 59.644 | 281.80518 | 59.306 | 284.37598
[6 empty] | 59.827 | 287.75125 | 59.677 | 282.41995 | 59.339 | 283.96671
[6 empty] | 59.858 | 286.60291 | 59.711 | 282.13684 | 59.373 | 283.9483
[6 empty] | 59.893 | 287.99542 | 59.747 | 282.94125 | 59.405 | 283.83362
[6 empty] | 59.927 | 288.15433 | 59.776 | 281.72415 | 59.44 | 284.46686
[6 empty] | 59.96 | 287.46677 | 59.813 | 283.21271 | 59.477 | 285.3663
[6 empty] | 59.994 | 288.0105 | 59.849 | 283.30173 | 59.508 | 284.13541
[6 empty] | 60.028 | 288.09836 | 59.88 | 282.31143 | 59.543 | 285.2832
[6 empty] | 60.062 | 288.71109 | 59.915 | 283.43835 | 59.576 | 285.0495
[6 empty] | 60.094 | 287.84384 | 59.949 | 283.26468 | 59.61 | 284.78046
[6 empty] | 60.129 | 289.06775 | 59.984 | 283.6619 | 59.644 | 285.26831
[6 empty] | 60.164 | 289.21408 | 60.016 | 283.11563 | 59.679 | 285.68811
[6 empty] | 60.196 | 288.36551 | 60.05 | 283.6488 | 59.715 | 285.88879
[6 empty] | 60.23 | 289.6391 | 60.085 | 284.349 | 59.745 | 285.03757
[6 empty] | 60.264 | 289.20435 | 60.118 | 283.39188 | 59.782 | 286.26938
[6 empty] | 60.3 | 289.48962 | 60.153 | 284.6087 | 59.815 | 286.2338
[6 empty] | 60.33 | 288.82751 | 60.187 | 284.24829 | 59.849 | 285.77994
[6 empty] | 60.365 | 289.73709 | 60.221 | 284.22562 | 59.883 | 286.34622
[6 empty] | 60.399 | 290.46744 | 60.253 | 284.06946 | 59.916 | 286.29688
[6 empty] | 60.433 | 289.4053 | 60.288 | 284.8172 | 59.952 | 286.8862
[6 empty] | 60.466 | 290.64975 | 60.325 | 285.70197 | 59.984 | 286.29843
[6 empty] | 60.5 | 290.22263 | 60.357 | 284.39059 | 60.02 | 287.1879
[6 empty] | 60.534 | 290.09344 | 60.393 | 285.72284 | 60.053 | 287.33856
[6 empty] | 60.566 | 289.99445 | 60.426 | 285.31937 | 60.086 | 286.30304
[6 empty] | 60.602 | 291.11011 | 60.459 | 285.06796 | 60.121 | 287.55536
[6 empty] | 60.637 | 291.53229 | 60.494 | 285.42209 | 60.155 | 287.7424
[6 empty] | 60.669 | 290.40814 | 60.529 | 285.9845 | 60.19 | 287.6713
[6 empty] | 60.704 | 291.5723 | 60.564 | 286.41415 | 60.223 | 287.67722
[6 empty] | 60.737 | 291.50055 | 60.595 | 285.22318 | 60.258 | 287.91821
[6 empty] | 60.771 | 290.99332 | 60.631 | 286.41891 | 60.293 | 288.48242
[6 empty] | 60.804 | 291.47903 | 60.665 | 286.51569 | 60.323 | 287.18976
[6 empty] | 60.838 | 292.04437 | 60.698 | 285.86746 | 60.36 | 288.83115
[6 empty] | 60.873 | 292.23044 | 60.733 | 286.7984 | 60.393 | 288.84082
[6 empty] | 60.905 | 291.50824 | 60.767 | 286.67624 | 60.427 | 288.36987
[6 empty] | 60.94 | 292.61377 | 60.802 | 286.78137 | 60.46 | 288.60385
[6 empty] | 60.974 | 292.5455 | 60.834 | 286.38223 | 60.495 | 288.7843
[6 empty] | 61.007 | 291.73883 | 60.869 | 287.25043 | 60.53 | 289.50647
[6 empty] | 61.04 | 292.81546 | 60.905 | 287.5542 | 60.561 | 288.47089
[6 empty] | 61.074 | 292.68997 | 60.935 | 286.44949 | 60.597 | 289.80249
[6 empty] | 61.108 | 293.08765 | 60.97 | 287.55661 | 60.631 | 289.79099
[6 empty] | 61.14 | 292.55191 | 61.005 | 287.673 | 60.664 | 289.04526
[6 empty] | 61.175 | 293.5618 | 61.04 | 287.91516 | 60.699 | 290.14529
[6 empty] | 61.21 | 293.6456 | 61.072 | 287.58716 | 60.733 | 289.81662
[6 empty] | 61.241 | 292.45142 | 61.108 | 288.21356 | 60.768 | 290.30627
[6 empty] | 61.275 | 293.68362 | 61.142 | 288.41879 | 60.799 | 289.36328
[6 empty] | 61.308 | 294.00043 | 61.173 | 287.4292 | 60.835 | 290.4617
[6 empty] | 61.343 | 294.01486 | 61.21 | 288.80042 | 60.87 | 291.09775
[6 empty] | 61.375 | 293.8978 | 61.244 | 289.10318 | 60.903 | 290.09836
[6 empty] | 61.41 | 294.31937 | 61.278 | 288.56531 | 60.938 | 291.2424
[6 empty] | 61.443 | 294.63873 | 61.312 | 288.87042 | 60.971 | 290.88641
[6 empty] | 61.475 | 293.61157 | 61.347 | 289.01633 | 61.005 | 290.89987
[6 empty] | 61.51 | 295.0376 | 61.381 | 289.37589 | 61.037 | 290.54471
[6 empty] | 61.543 | 295.26208 | 61.412 | 288.38748 | 61.073 | 291.73694
[6 empty] | 61.578 | 294.92795 | 61.449 | 289.76599 | 61.109 | 292.26816
[6 empty] | 61.611 | 295.06143 | 61.484 | 290.30673 | 61.141 | 291.05817
[6 empty] | 61.645 | 295.37363 | 61.515 | 289.12357 | 61.176 | 292.21371
[6 empty] | 61.679 | 295.67694 | 61.551 | 290.12543 | 61.21 | 292.05563
[6 empty] | 61.71 | 294.74609 | 61.585 | 289.92194 | 61.243 | 291.74762
[6 empty] | 61.746 | 296.21939 | 61.619 | 290.35773 | 61.276 | 291.93182
[6 empty] | 61.779 | 296.26431 | 61.65 | 289.58179 | 61.311 | 292.63913
[6 empty] | 61.813 | 295.73798 | 61.687 | 290.5509 | 61.347 | 293.00809
[6 empty] | 61.845 | 296.13837 | 61.721 | 291.0448 | 61.378 | 292.05295
[6 empty] | 61.881 | 296.42548 | 61.753 | 290.09003 | 61.415 | 293.31024
[6 empty] | 61.914 | 296.77893 | 61.788 | 291.18646 | 61.448 | 293.15826
[6 empty] | 61.946 | 296.00912 | 61.823 | 291.10052 | 61.481 | 292.52042
[6 empty] | 61.98 | 296.7486 | 61.855 | 290.87357 | 61.514 | 293.40405
[6 empty] | 62.014 | 297.22885 | 61.887 | 290.39117 | 61.548 | 293.15662
[6 empty] | 62.046 | 296.61255 | 61.922 | 291.27078 | 61.583 | 293.72189
[6 empty] | 62.08 | 297.79544 | 61.958 | 292.05191 | 61.614 | 292.97876
[6 empty] | 62.115 | 297.51172 | 61.988 | 290.9339 | 61.651 | 294.18375
[6 empty] | 62.149 | 297.67313 | 62.025 | 292.28159 | 61.686 | 294.19971
[6 empty] | 62.18 | 296.7601 | 62.057 | 291.66138 | 61.716 | 293.08432
[6 empty] | 62.213 | 297.96225 | 62.092 | 291.77786 | 61.75 | 294.19254
[6 empty] | 62.249 | 298.92151 | 62.123 | 291.66333 | 61.785 | 294.48639
[6 empty] | 62.281 | 297.60858 | 62.159 | 292.37912 | 61.82 | 294.72461
[6 empty] | 62.315 | 298.87738 | 62.196 | 293.2934 | 61.852 | 294.30209
[6 empty] | 62.349 | 298.37289 | 62.226 | 291.8772 | 61.887 | 295.02011
[6 empty] | 62.383 | 298.65036 | 62.262 | 293.34204 | 61.921 | 295.12979
[6 empty] | 62.414 | 298.31012 | 62.296 | 292.91434 | 61.953 | 294.17068
[6 empty] | 62.449 | 299.04642 | 62.329 | 292.69516 | 61.987 | 295.58179
[6 empty] | 62.484 | 299.97531 | 62.361 | 293.03119 | 62.022 | 295.71628
[6 empty] | 62.516 | 298.55219 | 62.397 | 293.56125 | 62.057 | 295.63925
[6 empty] | 62.55 | 299.97391 | 62.432 | 294.06766 | 62.089 | 295.46344
[6 empty] | 62.584 | 299.67853 | 62.463 | 292.85632 | 62.124 | 295.98154
[6 empty] | 62.617 | 299.75241 | 62.5 | 294.31744 | 62.158 | 296.27451
[6 empty] | 62.649 | 299.67612 | 62.533 | 294.11115 | 62.19 | 295.30032
[6 empty] | 62.684 | 300.12769 | 62.565 | 293.72485 | 62.225 | 296.75146
[6 empty] | 62.718 | 300.64957 | 62.599 | 293.95679 | 62.259 | 296.73166
[6 empty] | 62.749 | 299.45602 | 62.633 | 294.05829 | 62.292 | 296.40057
[6 empty] | 62.784 | 301.12912 | 62.669 | 294.91599 | 62.325 | 296.50171
[6 empty] | 62.818 | 300.74298 | 62.699 | 294.08701 | 62.36 | 297.01694
[6 empty] | 62.851 | 300.73578 | 62.737 | 295.33502 | 62.394 | 297.40564
[6 empty] | 62.882 | 300.53299 | 62.771 | 295.27026 | 62.426 | 296.51593
[6 empty] | 62.916 | 301.00259 | 62.802 | 294.33655 | 62.461 | 297.3653
[6 empty] | 62.952 | 302.05408 | 62.835 | 294.98618 | 62.494 | 297.63623
[6 empty] | 62.983 | 300.83926 | 62.871 | 295.44006 | 62.527 | 297.22339
[6 empty] | 63.018 | 302.36981 | 62.906 | 295.89127 | 62.562 | 298.18845
[6 empty] | 63.051 | 301.92517 | 62.936 | 295.23843 | 62.596 | 297.96414
[6 empty] | 63.084 | 301.50986 | 62.972 | 295.93567 | 62.63 | 298.30048
[6 empty] | 63.116 | 301.9223 | 63.005 | 296.00909 | 62.66 | 297.23837
[6 empty] | 63.151 | 302.48538 | 63.037 | 295.45978 | 62.695 | 298.48068
[6 empty] | 63.186 | 303.13135 | 63.071 | 296.27145 | 62.731 | 299.32925
[6 empty] | 63.217 | 301.94174 | 63.106 | 296.5524 | 62.763 | 298.18005
[6 empty] | 63.251 | 303.11066 | 63.141 | 296.54251 | 62.798 | 299.33292
[6 empty] | 63.284 | 303.35516 | 63.172 | 296.23392 | 62.831 | 298.84302
[6 empty] | 63.318 | 302.80585 | 63.207 | 297.03741 | 62.865 | 299.23251
[6 empty] | 63.351 | 303.61469 | 63.241 | 297.36655 | 62.897 | 298.78485
[6 empty] | 63.385 | 303.77048 | 63.273 | 296.38263 | 62.932 | 299.57596
[6 empty] | 63.42 | 304.02335 | 63.307 | 297.43158 | 62.967 | 300.27716
[6 empty] | 63.452 | 303.32672 | 63.341 | 297.39575 | 62.999 | 298.88959
[6 empty] | 63.487 | 304.61337 | 63.375 | 297.27072 | 63.033 | 300.22916
[6 empty] | 63.52 | 304.75742 | 63.408 | 297.52487 | 63.066 | 299.99631
[6 empty] | 63.553 | 303.94955 | 63.443 | 298.0715 | 63.101 | 300.27777
[6 empty] | 63.587 | 304.6622 | 63.478 | 298.43005 | 63.133 | 299.92636
[6 empty] | 63.62 | 304.73029 | 63.509 | 297.42313 | 63.167 | 300.59851
[6 empty] | 63.655 | 305.20401 | 63.543 | 298.31006 | 63.202 | 301.18863
[6 empty] | 63.687 | 304.83905 | 63.577 | 298.75562 | 63.233 | 300.11475
[6 empty] | 63.722 | 305.57681 | 63.611 | 298.46225 | 63.27 | 301.71115
[6 empty] | 63.756 | 306.06876 | 63.644 | 298.78937 | 63.302 | 301.29065
[6 empty] | 63.788 | 304.76471 | 63.679 | 299.10672 | 63.337 | 301.44513
[6 empty] | 63.822 | 305.99377 | 63.713 | 299.2345 | 63.368 | 300.92999
[6 empty] | 63.855 | 306.22144 | 63.743 | 298.37537 | 63.403 | 301.52475
[6 empty] | 63.89 | 306.11179 | 63.78 | 299.67804 | 63.438 | 302.58545
[6 empty] | 63.923 | 306.41165 | 63.814 | 300.09238 | 63.47 | 301.29745
[6 empty] | 63.957 | 306.27536 | 63.847 | 299.39944 | 63.506 | 302.875
[6 empty] | 63.99 | 306.91141 | 63.88 | 299.79742 | 63.539 | 302.36502
[6 empty] | 64.022 | 305.89362 | 63.915 | 299.81754 | 63.572 | 302.14288
[6 empty] | 64.056 | 307.56586 | 63.951 | 300.76675 | 63.604 | 302.25513
[6 empty] | 64.09 | 307.61133 | 63.981 | 299.7775 | 63.639 | 302.90598
[6 empty] | 64.123 | 306.92654 | 64.018 | 300.91782 | 63.674 | 303.64676
[6 empty] | 64.156 | 307.55475 | 64.053 | 301.27252 | 63.705 | 302.35583
[6 empty] | 64.191 | 307.84769 | 64.084 | 300.23956 | 63.74 | 303.59274
[6 empty] | 64.225 | 308.3414 | 64.12 | 301.55374 | 63.774 | 303.66028
[6 empty] | 64.257 | 307.64417 | 64.153 | 301.2027 | 63.807 | 303.39453
[6 empty] | 64.291 | 308.57358 | 64.188 | 301.73303 | 63.84 | 303.93976
[6 empty] | 64.325 | 308.81879 | 64.219 | 301.01917 | 63.875 | 304.15707
[6 empty] | 64.358 | 308.27567 | 64.254 | 301.5621 | 63.91 | 304.53516
[6 empty] | 64.392 | 309.2648 | 64.288 | 302.30237 | 63.941 | 303.60904
[6 empty] | 64.426 | 309.01199 | 64.32 | 301.375 | 63.978 | 305.08636
[6 empty] | 64.46 | 309.50311 | 64.357 | 302.76166 | 64.012 | 305.09683
[6 empty] | 64.492 | 308.77499 | 64.39 | 302.36972 | 64.044 | 304.46448
[6 empty] | 64.527 | 309.74539 | 64.424 | 302.50949 | 64.078 | 305.00534
[6 empty] | 64.561 | 310.53613 | 64.456 | 301.96994 | 64.112 | 305.04742
[6 empty] | 64.593 | 309.30438 | 64.491 | 302.85571 | 64.147 | 305.78217
[6 empty] | 64.629 | 310.77945 | 64.527 | 303.7171 | 64.178 | 305.07782
[6 empty] | 64.662 | 310.18884 | 64.558 | 302.44678 | 64.215 | 306.05389
[6 empty] | 64.695 | 310.32736 | 64.595 | 303.8638 | 64.249 | 306.41632
[6 empty] | 64.727 | 310.19962 | 64.627 | 303.23224 | 64.28 | 305.16776
[6 empty] | 64.763 | 311.16949 | 64.661 | 303.42712 | 64.314 | 306.31772
[6 empty] | 64.798 | 311.68878 | 64.694 | 303.4418 | 64.348 | 306.53281
[6 empty] | 64.828 | 310.48703 | 64.731 | 304.27789 | 64.383 | 306.62479
[6 empty] | 64.862 | 311.59702 | 64.765 | 304.6427 | 64.416 | 306.534
[6 empty] | 64.896 | 311.54788 | 64.794 | 303.46179 | 64.45 | 306.759
[6 empty] | 64.93 | 311.38123 | 64.832 | 304.95883 | 64.484 | 307.4335
[6 empty] | 64.962 | 311.86292 | 64.866 | 304.87378 | 64.515 | 306.15613
[6 empty] | 64.997 | 312.23947 | 64.898 | 304.56519 | 64.55 | 307.74088
[6 empty] | 65.032 | 312.69733 | 64.932 | 305.07175 | 64.585 | 307.83981
[6 empty] | 65.063 | 311.86044 | 64.967 | 305.06 | 64.618 | 307.35907
[6 empty] | 65.098 | 313.13641 | 65.003 | 305.74487 | 64.65 | 307.67184
[6 empty] | 65.132 | 313.16803 | 65.033 | 305.0004 | 64.685 | 308.20215
[6 empty] | 65.165 | 312.43301 | 65.07 | 306.14578 | 64.721 | 308.6991
[6 empty] | 65.198 | 313.31482 | 65.104 | 306.21027 | 64.752 | 307.87866
[6 empty] | 65.231 | 313.42139 | 65.135 | 305.23593 | 64.787 | 308.95142
[6 empty] | 65.267 | 314.08539 | 65.17 | 306.23657 | 64.822 | 309.03104
[6 empty] | 65.299 | 313.39258 | 65.205 | 306.50809 | 64.855 | 308.66663
[6 empty] | 65.334 | 314.31689 | 65.24 | 306.71146 | 64.889 | 309.44839
[6 empty] | 65.367 | 314.52289 | 65.271 | 306.39902 | 64.923 | 309.29724
[6 empty] | 65.399 | 313.5513 | 65.308 | 307.07385 | 64.959 | 309.90994
[6 empty] | 65.433 | 314.76486 | 65.342 | 307.38522 | 64.99 | 308.98087
[6 empty] | 65.467 | 315.0856 | 65.373 | 306.32831 | 65.024 | 310.00018
[6 empty] | 65.502 | 315.0376 | 65.409 | 307.82571 | 65.06 | 310.83984
[6 empty] | 65.535 | 314.94763 | 65.444 | 307.87601 | 65.093 | 309.59039
[6 empty] | 65.568 | 315.38611 | 65.478 | 307.72983 | 65.127 | 310.93216
[6 empty] | 65.603 | 315.78946 | 65.51 | 307.51202 | 65.16 | 310.42572
[6 empty] | 65.634 | 314.69006 | 65.545 | 307.92236 | 65.195 | 310.68875
[6 empty] | 65.669 | 316.17313 | 65.58 | 308.67191 | 65.227 | 310.32132
[6 empty] | 65.703 | 316.64029 | 65.611 | 307.57169 | 65.262 | 311.43787
[6 empty] | 65.737 | 315.69913 | 65.648 | 309.14072 | 65.297 | 311.96753
[6 empty] | 65.769 | 316.35275 | 65.682 | 309.04163 | 65.328 | 310.77911
[6 empty] | 65.804 | 316.60928 | 65.715 | 308.36563 | 65.364 | 311.88885
[6 empty] | 65.838 | 317.09616 | 65.749 | 309.39819 | 65.396 | 311.76202
[6 empty] | 65.87 | 316.10757 | 65.784 | 309.18927 | 65.43 | 311.82794
[6 empty] | 65.905 | 317.41226 | 65.819 | 309.84665 | 65.463 | 311.91245
[6 empty] | 65.938 | 317.69547 | 65.85 | 308.79327 | 65.498 | 312.51007
[6 empty] | 65.972 | 317.17599 | 65.885 | 309.89825 | 65.533 | 312.95325
[6 empty] | 66.005 | 317.92197 | 65.921 | 310.48267 | 65.564 | 311.98254
[6 empty] | 66.039 | 318.10062 | 65.953 | 309.68091 | 65.601 | 313.48425
[6 empty] | 66.072 | 318.15161 | 65.988 | 310.70853 | 65.634 | 313.28543
[6 empty] | 66.104 | 317.27612 | 66.022 | 310.51007 | 65.667 | 312.8284
[6 empty] | 66.138 | 318.58957 | 66.057 | 310.58295 | 65.701 | 313.39835
[6 empty] | 66.173 | 319.40356 | 66.088 | 309.96854 | 65.736 | 313.67636
[6 empty] | 66.206 | 318.30215 | 66.124 | 311.43045 | 65.772 | 314.4408
[6 empty] | 66.24 | 319.54825 | 66.16 | 311.91815 | 65.802 | 313.52649
[6 empty] | 66.273 | 318.98749 | 66.192 | 310.70129 | 65.839 | 314.66
[6 empty] | 66.307 | 319.42001 | 66.227 | 312.00156 | 65.872 | 314.76819
[6 empty] | 66.338 | 318.8924 | 66.261 | 311.68332 | 65.904 | 313.84329
[6 empty] | 66.373 | 319.82007 | 66.295 | 311.63345 | 65.939 | 314.80701
[6 empty] | 66.407 | 320.76514 | 66.327 | 311.44958 | 65.974 | 315.26874
[6 empty] | 66.439 | 319.32037 | 66.362 | 312.41132 | 66.009 | 315.36301
[6 empty] | 66.474 | 320.66016 | 66.398 | 313.01279 | 66.041 | 314.99835
[6 empty] | 66.507 | 320.41418 | 66.429 | 311.7724 | 66.076 | 315.59451
[6 empty] | 66.54 | 320.3963 | 66.466 | 313.35342 | 66.11 | 315.92105
[6 empty] | 66.572 | 320.32193 | 66.499 | 312.94308 | 66.142 | 314.89175
[6 empty] | 66.606 | 321.09894 | 66.532 | 312.65701 | 66.177 | 316.27887
[6 empty] | 66.64 | 321.72296 | 66.566 | 313.2673 | 66.212 | 316.70264
[6 empty] | 66.672 | 320.63574 | 66.6 | 313.37411 | 66.245 | 315.98184
[6 empty] | 66.707 | 322.15991 | 66.636 | 314.16959 | 66.278 | 316.33182
[6 empty] | 66.741 | 321.88281 | 66.667 | 313.18228 | 66.313 | 316.81735
[6 empty] | 66.774 | 321.78668 | 66.704 | 314.53171 | 66.347 | 317.23145
[6 empty] | 66.805 | 321.65155 | 66.738 | 314.47821 | 66.378 | 316.18082
[6 empty] | 66.84 | 322.14252 | 66.769 | 313.48349 | 66.414 | 317.65903
[6 empty] | 66.874 | 323.28256 | 66.804 | 314.33585 | 66.448 | 317.76096
[6 empty] | 66.906 | 322.12094 | 66.838 | 314.84909 | 66.482 | 317.44296
[6 empty] | 66.941 | 323.70383 | 66.874 | 315.24606 | 66.516 | 317.92728
[6 empty] | 66.974 | 323.37051 | 66.905 | 314.53687 | 66.551 | 318.24899
[6 empty] | 67.007 | 322.90952 | 66.942 | 315.48718 | 66.585 | 318.42896
[6 empty] | 67.039 | 323.20331 | 66.975 | 315.51059 | 66.615 | 317.33023
[6 empty] | 67.073 | 323.91635 | 67.006 | 314.70578 | 66.652 | 318.77844
[6 empty] | 67.109 | 324.63086 | 67.042 | 315.94211 | 66.687 | 319.44119
[6 empty] | 67.14 | 323.5687 | 67.076 | 316.01562 | 66.719 | 318.50607
[6 empty] | 67.175 | 324.74362 | 67.111 | 316.22678 | 66.753 | 319.60059
[6 empty] | 67.208 | 324.63678 | 67.142 | 315.6655 | 66.787 | 319.13098
[6 empty] | 67.24 | 324.26797 | 67.179 | 316.73477 | 66.821 | 319.65903
[6 empty] | 67.273 | 324.828 | 67.212 | 316.83777 | 66.852 | 318.92429
[6 empty] | 67.307 | 325.14276 | 67.244 | 315.81448 | 66.887 | 320.04736
[6 empty] | 67.341 | 325.57721 | 67.278 | 317.08868 | 66.923 | 320.83902
[6 empty] | 67.373 | 324.88351 | 67.312 | 317.00323 | 66.955 | 319.54941
[6 empty] | 67.408 | 326.12567 | 67.347 | 317.23859 | 66.989 | 320.83688
[6 empty] | 67.442 | 326.20685 | 67.379 | 317.06168 | 67.022 | 320.59692
[6 empty] | 67.474 | 325.40027 | 67.414 | 317.78064 | 67.056 | 320.73355
[6 empty] | 67.507 | 326.54843 | 67.449 | 318.15332 | 67.088 | 320.33884
[6 empty] | 67.54 | 326.44055 | 67.48 | 317.18271 | 67.123 | 321.3161
[6 empty] | 67.574 | 326.78125 | 67.514 | 318.12317 | 67.158 | 321.81989
[6 empty] | 67.605 | 326.55521 | 67.548 | 318.46069 | 67.19 | 320.86646
[6 empty] | 67.64 | 327.49396 | 67.582 | 318.23752 | 67.225 | 322.25092
[6 empty] | 67.674 | 327.63559 | 67.616 | 318.905 | 67.257 | 321.95468
[6 empty] | 67.707 | 326.74915 | 67.651 | 318.9689 | 67.294 | 322.04184
[6 empty] | 67.739 | 327.72107 | 67.685 | 319.36105 | 67.324 | 321.65387
[6 empty] | 67.772 | 328.08075 | 67.715 | 318.27603 | 67.358 | 322.28284
[6 empty] | 67.808 | 328.3089 | 67.751 | 319.63052 | 67.393 | 323.36066
[6 empty] | 67.839 | 328.1517 | 67.787 | 320.38672 | 67.424 | 322.16394
[6 empty] | 67.873 | 328.86246 | 67.819 | 319.38174 | 67.46 | 323.7963
[6 empty] | 67.907 | 329.00589 | 67.853 | 320.21176 | 67.494 | 323.38409
[6 empty] | 67.939 | 328.13773 | 67.888 | 320.15741 | 67.526 | 323.07495
[6 empty] | 67.973 | 329.57385 | 67.922 | 320.59247 | 67.558 | 323.09918
[6 empty] | 68.006 | 329.78284 | 67.953 | 319.80469 | 67.593 | 323.91873
[6 empty] | 68.041 | 329.55533 | 67.988 | 320.76941 | 67.63 | 324.8533
[6 empty] | 68.073 | 329.56149 | 68.023 | 321.46655 | 67.66 | 323.55551
[6 empty] | 68.106 | 329.82678 | 68.053 | 320.29684 | 67.695 | 324.68411
[6 empty] | 68.14 | 330.82394 | 68.089 | 321.56412 | 67.728 | 324.47452
[6 empty] | 68.173 | 329.74451 | 68.122 | 321.39926 | 67.761 | 324.35931
[6 empty] | 68.207 | 331.12753 | 68.157 | 321.8031 | 67.794 | 324.70364
[6 empty] | 68.241 | 331.20364 | 68.188 | 321.15906 | 67.828 | 325.1217
[6 empty] | 68.273 | 330.49258 | 68.223 | 321.94211 | 67.863 | 325.78214
[6 empty] | 68.306 | 331.38159 | 68.258 | 322.66068 | 67.894 | 324.80902
[6 empty] | 68.34 | 331.35458 | 68.288 | 321.60928 | 67.929 | 326.22897
[6 empty] | 68.374 | 332.10367 | 68.324 | 323.0892 | 67.963 | 326.1561
[6 empty] | 68.405 | 331.14136 | 68.358 | 322.74606 | 67.995 | 325.50195
[6 empty] | 68.44 | 332.12009 | 68.393 | 322.95496 | 68.029 | 326.40558
[6 empty] | 68.473 | 332.63193 | 68.423 | 322.31442 | 68.061 | 326.39874
[6 empty] | 68.506 | 332.04855 | 68.457 | 323.16928 | 68.097 | 326.96686
[6 empty] | 68.539 | 333.1886 | 68.494 | 324.28314 | 68.128 | 326.4136
[6 empty] | 68.572 | 332.83044 | 68.524 | 322.98734 | 68.164 | 327.60104
[6 empty] | 68.607 | 333.44388 | 68.561 | 324.57565 | 68.197 | 327.64667
[6 empty] | 68.638 | 332.57965 | 68.593 | 324.04877 | 68.23 | 326.84796
[6 empty] | 68.672 | 333.73212 | 68.627 | 323.95621 | 68.263 | 327.60605
[6 empty] | 68.707 | 334.62128 | 68.659 | 323.86432 | 68.296 | 327.983
[6 empty] | 68.739 | 333.50314 | 68.695 | 324.77914 | 68.331 | 328.46936
[6 empty] | 68.774 | 334.88513 | 68.73 | 325.67044 | 68.363 | 327.97897
[6 empty] | 68.806 | 334.29861 | 68.76 | 324.22122 | 68.399 | 328.94543
[6 empty] | 68.84 | 334.86404 | 68.796 | 325.6434 | 68.432 | 329.00299
[6 empty] | 68.872 | 334.48615 | 68.83 | 325.5022 | 68.463 | 328.17889
[6 empty] | 68.907 | 335.6644 | 68.863 | 325.50085 | 68.498 | 329.46027
[6 empty] | 68.941 | 336.08102 | 68.896 | 325.76831 | 68.532 | 329.67819
[6 empty] | 68.973 | 334.87329 | 68.93 | 326.10486 | 68.567 | 329.72101
[6 empty] | 69.008 | 336.4938 | 68.966 | 326.79639 | 68.598 | 329.34116
[6 empty] | 69.041 | 336.13776 | 68.995 | 325.66083 | 68.633 | 329.90836
[6 empty] | 69.074 | 336.2561 | 69.033 | 327.25598 | 68.667 | 330.82614
[6 empty] | 69.107 | 336.45087 | 69.066 | 327.08484 | 68.699 | 329.69547
[6 empty] | 69.141 | 336.61597 | 69.1 | 326.70294 | 68.733 | 331.08914
[6 empty] | 69.175 | 337.63065 | 69.132 | 326.96954 | 68.767 | 331.13712
[6 empty] | 69.207 | 336.52283 | 69.166 | 327.32715 | 68.801 | 330.75552
[6 empty] | 69.241 | 338.0679 | 69.202 | 328.07819 | 68.834 | 331.28458
[6 empty] | 69.274 | 337.81668 | 69.233 | 327.21329 | 68.868 | 331.44315
[6 empty] | 69.307 | 337.2496 | 69.269 | 328.55893 | 68.903 | 332.19754
[6 empty] | 69.339 | 338.14612 | 69.303 | 328.61081 | 68.934 | 331.11325
[6 empty] | 69.365 | 338.33569 | 69.335 | 327.82526 | 68.968 | 332.17862
[8 empty] | 69.369 | 328.75427 | 69.002 | 332.58386
[8 empty] | 69.402 | 329.03003 | 69.034 | 332.13245
[8 empty] | 69.438 | 329.48422 | 69.069 | 333.03452
[8 empty] | 69.47 | 329.06088 | 69.102 | 332.85117
[8 empty] | 69.505 | 329.64355 | 69.137 | 333.48456
[8 empty] | 69.539 | 330.19064 | 69.167 | 332.47864
[8 empty] | 69.572 | 329.11215 | 69.203 | 333.76361
[8 empty] | 69.608 | 330.69659 | 69.238 | 334.51648
[8 empty] | 69.641 | 330.75873 | 69.27 | 333.48727
[8 empty] | 69.675 | 330.44958 | 69.305 | 334.73303
[8 empty] | 69.708 | 330.64127 | 69.338 | 334.21356
[8 empty] | 69.743 | 331.1969 | 69.371 | 334.71509
[8 empty] | 69.777 | 331.64984 | 69.402 | 334.13052
[8 empty] | 69.809 | 330.80618 | 69.439 | 335.54855
[8 empty] | 69.845 | 331.81989 | 69.474 | 335.93494
[8 empty] | 69.879 | 331.99786 | 69.503 | 334.73239
[8 empty] | 69.912 | 331.80069 | 69.54 | 336.33139
[8 empty] | 69.946 | 332.35022 | 69.573 | 335.96204
[8 empty] | 69.98 | 332.44937 | 69.608 | 336.25101
[8 empty] | 70.015 | 333.048 | 69.639 | 336.14215
[8 empty] | 70.045 | 331.98889 | 69.674 | 336.60455
[8 empty] | 70.08 | 333.32892 | 69.71 | 337.48257
[8 empty] | 70.116 | 333.89911 | 69.741 | 336.40039
[8 empty] | 70.148 | 333.00641 | 69.776 | 337.98453
[8 empty] | 70.184 | 334.2403 | 69.809 | 337.60349
[8 empty] | 70.215 | 333.50385 | 69.842 | 337.25012
[8 empty] | 70.25 | 334.26407 | 69.875 | 337.80441
[8 empty] | 70.281 | 333.58038 | 69.909 | 338.27322
[8 empty] | 70.318 | 335.05176 | 69.946 | 339.14838
[8 empty] | 70.353 | 335.54718 | 69.976 | 338.09274
[8 empty] | 70.384 | 334.40683 | 70.012 | 339.38968
[8 empty] | 70.421 | 335.55478 | 70.045 | 339.37076
[8 empty] | 70.437 | 335.41391 | 70.078 | 338.61551
[10 empty] | 70.111 | 339.84637
[10 empty] | 70.147 | 340.02859
[10 empty] | 70.181 | 340.54126
[10 empty] | 70.213 | 339.68094
[10 empty] | 70.247 | 340.58026
[10 empty] | 70.281 | 341.09384
[10 empty] | 70.313 | 340.13715
[10 empty] | 70.349 | 341.7103
[10 empty] | 70.383 | 341.55185
[10 empty] | 70.417 | 341.39944
[10 empty] | 70.449 | 341.68533
[10 empty] | 70.483 | 342.0741
[10 empty] | 70.518 | 342.77466
[10 empty] | 70.549 | 341.46677
[10 empty] | 70.584 | 342.98486
[10 empty] | 70.618 | 343.08337
[10 empty] | 70.652 | 343.03778
[10 empty] | 70.685 | 343.53467
[10 empty] | 70.718 | 343.60162
[10 empty] | 70.753 | 344.05545
[10 empty] | 70.784 | 343.06891
[10 empty] | 70.819 | 344.72699
[10 empty] | 70.854 | 345.12982
[10 empty] | 70.887 | 344.33646
[10 empty] | 70.921 | 345.20804
[10 empty] | 70.954 | 345.10495
[10 empty] | 70.987 | 345.53928
[10 empty] | 71.019 | 344.78448
[10 empty] | 71.055 | 346.18204
[10 empty] | 71.089 | 347.02444
[10 empty] | 71.12 | 345.6333
[10 empty] | 71.156 | 347.22995
[10 empty] | 71.189 | 346.7692
[10 empty] | 71.222 | 347.03354
[10 empty] | 71.253 | 346.66895
[10 empty] | 71.289 | 347.50735
[10 empty] | 71.324 | 348.40854
[10 empty] | 71.354 | 347.2814
[10 empty] | 71.39 | 348.75677
[10 empty] | 71.424 | 348.56921
[10 empty] | 71.456 | 348.16025
[10 empty] | 71.488 | 348.34
[10 empty] | 71.524 | 349.1369
[10 empty] | 71.56 | 350.08917
[10 empty] | 71.591 | 348.90536
[10 empty] | 71.626 | 350.33041
[10 empty] | 71.658 | 349.99954
[10 empty] | 71.69 | 349.68057
[10 empty] | 71.723 | 350.36179
[10 empty] | 71.756 | 350.72
[10 empty] | 71.792 | 351.62573
[10 empty] | 71.822 | 350.43701
[10 empty] | 71.858 | 351.9855
[10 empty] | 71.89 | 351.91074
[10 empty] | 71.923 | 351.32993
[10 empty] | 71.956 | 352.36533
[10 empty] | 71.991 | 352.46558
[10 empty] | 72.004 | 352.81921

## Supplementary Figure 28c
Supplementary Figure 28c
The overall porosity-yield strength (Y) data distribution of Ti finite element simulation results from random-search-based active learning.
Initial data |  | R1 |  | R2 |  | R3 |  | R4 |  | R5 |  | R6 |  | R7 |  | R8 |  | R9 |  | R10 |  | Uniform design |  | Treasure points form GAD-MALL
Elastic modulus (MPa) | Yield strength (MPa) | Elastic modulus (MPa) | Yield strength (MPa) | Elastic modulus (MPa) | Yield strength (MPa) | Elastic modulus (MPa) | Yield strength (MPa) | Elastic modulus (MPa) | Yield strength (MPa) | Elastic modulus (MPa) | Yield strength (MPa) | Elastic modulus (MPa) | Yield strength (MPa) | Elastic modulus (MPa) | Yield strength (MPa) | Elastic modulus (MPa) | Yield strength (MPa) | Elastic modulus (MPa) | Yield strength (MPa) | Elastic modulus (MPa) | Yield strength (MPa) | Elastic modulus (MPa) | Yield strength (MPa) | Elastic modulus (MPa) | Yield strength (MPa)
989.07024 | 23.81324 | 2594.19502 | 62.85839 | 2637.92483 | 61.68697 | 2614.71081 | 64.18748 | 2769.2376 | 68.60208 | 2548.75843 | 62.9609 | 2619.94182 | 62.39025 | 2357.72845 | 60.39783 | 2599.72185 | 64.13365 | 2702.33344 | 62.61056 | 2544.27521 | 58.78136 | 2536.885 | 61.536915 | 2584.67005 | 80.081188
2733.37825 | 67.52747 | 2710.67451 | 67.22836 | 2697.02374 | 63.7553 | 2601.11947 | 61.81179 | 2725.41295 | 68.65633 | 2904.05005 | 67.46036 | 2799.29633 | 65.96374 | 2517.07569 | 59.73903 | 2605.65162 | 63.71396 | 2355.85898 | 60.71267 | 2898.43577 | 65.17323 | 5008.62 | 122.64571 | 2510.575 | 76.410268
2637.07859 | 65.6237 | 2635.8976 | 62.84669 | 2714.81342 | 67.53801 | 2685.08347 | 64.96128 | 2378.92224 | 62.44277 | 2600.9226 | 62.366 | 2729.08776 | 61.57937 | 2657.08216 | 64.01207 | 2583.20152 | 66.09795 | 2628.6924 | 60.25315 | 2552.69814 | 68.98695 |  |  | 4944.232125 | 145.951135
2474.15456 | 59.54408 | 2630.16745 | 60.04038 | 2711.23238 | 68.83662 | 2937.94053 | 70.02813 | 2827.14611 | 73.19415 | 2772.89163 | 61.99058 | 2751.45236 | 65.72066 | 2653.70287 | 64.27921 | 2460.06519 | 58.91463 | 2472.73082 | 61.32166 | 2601.82323 | 62.33737 |  |  | 5168.202975 | 149.38759
2209.24297 | 51.9897 | 2761.24351 | 66.43271 | 2750.71672 | 66.62978 | 2790.97009 | 65.09275 | 2528.77506 | 63.82174 | 2554.94606 | 61.72763 | 2577.51141 | 59.23541 | 2534.33758 | 59.26096 | 2537.57741 | 62.04095 | 2668.13948 | 65.42126 | 2525.44607 | 64.63024
4083.65385 | 90.89648 | 2489.8525 | 60.11125 | 2730.66639 | 68.00871 | 2793.60324 | 63.88461 | 2859.60334 | 68.55671 | 2637.6531 | 65.10018 | 2880.45675 | 68.23323 | 2818.84125 | 66.4639 | 2472.59518 | 61.34978 | 2656.94058 | 61.30845 | 2642.64563 | 64.43886
1086.67782 | 27.96415 | 2460.44371 | 58.67782 | 2645.19293 | 62.59713 | 2514.71861 | 62.10693 | 2712.85953 | 66.41666 | 2405.99398 | 61.33647 | 2427.89527 | 57.85797 | 2780.37266 | 64.381 | 2558.26186 | 64.71755 | 2479.21144 | 62.84899 | 2592.50456 | 66.76663
3655.55268 | 89.82672 | 2623.32024 | 63.11722 | 2779.21029 | 65.52205 | 2506.04731 | 62.30092 | 2379.23047 | 61.47275 | 2573.02204 | 62.73248 | 2497.23917 | 64.92549 | 2552.22083 | 66.2497 | 2704.81402 | 70.58702 | 2645.27384 | 65.01529 | 2433.6125 | 58.18622
2247.93273 | 54.51692 | 2656.45366 | 59.98707 | 2596.73679 | 62.79921 | 2548.61507 | 61.88699 | 2553.91727 | 63.64702 | 2795.00832 | 66.79191 | 2312.83345 | 55.72201 | 2723.18293 | 62.10068 | 2354.43795 | 58.60865 | 2459.05931 | 60.12141 | 2459.22942 | 61.98726
1549.97923 | 38.24233 | 2633.21492 | 62.38657 | 2683.60486 | 62.10074 | 2540.19279 | 63.8611 | 2635.05053 | 64.72847 | 2807.28873 | 66.83884 | 2597.68809 | 59.47021 | 2682.99279 | 64.94513 | 2806.95595 | 64.9482 | 2486.62084 | 57.35449 | 2486.44227 | 61.65343
1807.93871 | 46.05671 | 2588.04574 | 56.8886 | 2334.95447 | 59.86605 | 2758.64013 | 63.05899 | 2514.15729 | 61.20108 | 2654.01705 | 64.36614 | 2771.83594 | 66.93936 | 2548.04275 | 59.6071 | 2610.97101 | 63.42977 | 2504.45937 | 60.67607 | 2786.85855 | 62.2467
1401.74073 | 31.7832 | 2577.00615 | 58.62112 | 2741.45358 | 61.92 | 2902.38367 | 70.45932 | 2858.98091 | 65.59056 | 2664.32925 | 66.1083 | 2921.51847 | 66.39067 | 2802.97654 | 65.45141 | 2587.48331 | 61.69119 | 2540.64486 | 57.73809 | 2356.66707 | 58.83415
1939.97787 | 48.2768 | 2825.78798 | 68.05022 | 2750.1516 | 67.1536 | 2630.8517 | 63.01316 | 2795.26678 | 66.6181 | 2531.51028 | 63.40676 | 2375.92146 | 59.20876 | 2422.89377 | 62.74647 | 2365.77925 | 63.32699 | 2655.57239 | 68.86286 | 2588.44643 | 62.0864
1275.92922 | 31.24853 | 2684.9206 | 65.59859 | 2526.51394 | 63.17354 | 2716.80646 | 63.31495 | 2751.17179 | 65.96797 | 2842.35033 | 64.60961 | 2606.16791 | 66.59744 | 2631.54609 | 62.72946 | 2527.88696 | 68.01985 | 2630.15629 | 63.68938 | 2654.9293 | 66.06604
3995.66146 | 94.76166 | 2510.12538 | 57.55668 | 2582.26985 | 61.74247 | 2751.29964 | 71.4673 | 2512.68755 | 58.96943 | 2639.25712 | 63.30032 | 2687.46359 | 62.71072 | 2758.42241 | 65.83925 | 2792.53267 | 65.8164 | 2649.63537 | 61.03388 | 2591.17939 | 64.92382
1582.65583 | 42.96781 | 2890.79544 | 69.42865 | 2498.71869 | 58.28096 | 2798.49691 | 68.23252 | 2777.01132 | 70.17684 | 2481.188 | 59.7326 | 2781.77522 | 69.80295 | 2324.70499 | 59.92628 | 2507.59979 | 67.73734 | 2604.20462 | 63.54131 | 2672.52932 | 65.26186
2528.2507 | 62.46597 | 2834.91634 | 65.80862 | 2496.48215 | 63.21031 | 2850.24749 | 69.56409 | 2662.70062 | 65.16558 | 2997.99071 | 70.11417 | 2609.33239 | 63.49993 | 2746.1012 | 68.07371 | 2417.62879 | 58.40082 | 2653.70683 | 59.68806 | 2416.29672 | 61.22571
2320.91275 | 61.55295 | 2779.46488 | 66.91017 | 2568.45444 | 58.6647 | 2983.60481 | 67.4325 | 2744.4493 | 68.39014 | 2465.0116 | 63.17242 | 2607.50514 | 61.01042 | 2641.05103 | 61.54503 | 2608.57422 | 61.91955 | 2516.52169 | 57.00346 | 2672.46484 | 66.78707
1154.85614 | 29.74964 | 2589.61945 | 62.59454 | 2578.54916 | 61.13517 | 2831.2122 | 73.54533 | 2401.48703 | 57.99189 | 2542.8852 | 64.34221 | 2501.5807 | 62.52833 | 2783.62631 | 67.8456 | 2649.5013 | 62.79447 | 2617.50832 | 61.12091 | 2494.67412 | 64.08875
1210.13947 | 33.47192 | 2652.57636 | 64.91324 | 2689.05476 | 63.56677 | 2883.69408 | 65.23987 |  |  | 2455.02022 | 62.10752 | 2441.84183 | 60.98241 | 2584.33001 | 62.29364 | 2557.95694 | 65.79625 | 2875.33969 | 66.45126
748.02631 | 20.35088
3833.86846 | 87.88399
677.0229 | 19.54327
991.84023 | 24.85198
2468.93183 | 62.96012
2485.8772 | 60.30676
2910.16703 | 72.81915
1563.65438 | 40.27579
1501.15933 | 38.65391
2962.76358 | 75.0169
2951.28441 | 74.74086
1906.17432 | 43.73785
3735.88259 | 86.99929
897.82781 | 22.13911
2709.91645 | 63.04101
4278.1534 | 100.20559
2451.27584 | 60.08483
4515.27319 | 105.52624
3147.84756 | 78.63558
765.59135 | 20.95043
1542.8065 | 40.08237
1576.6766 | 38.39835
1791.51477 | 44.30301
2900.72052 | 70.41466
2439.42279 | 57.56602
2722.20952 | 64.37741
3593.1071 | 84.62116
2378.66508 | 56.83516
3360.72274 | 75.72039
3228.21464 | 71.74574
1486.38564 | 39.35441
1525.85577 | 37.06741
3760.05995 | 90.96084
3842.29522 | 94.03333
1921.68421 | 46.2944
3795.3329 | 90.972
2706.33885 | 65.0629
3173.39657 | 80.71243
3243.4756 | 80.17801
5211.23587 | 115.94102
3704.03356 | 89.87303
4429.91321 | 103.17277
1770.34284 | 42.82415
2040.23518 | 44.13961
3336.09649 | 79.42002
3287.84102 | 78.07863
3876.89724 | 95.61563
4858.87906 | 119.86945
2592.79504 | 58.55634
1699.93388 | 46.8217
4070.04556 | 91.35057
3244.71418 | 73.60975
2869.83279 | 69.53075
3138.7149 | 75.66163
2678.21214 | 69.98255
4068.44175 | 94.28712
1739.12123 | 46.62196
2878.82363 | 69.45454
1490.44492 | 36.86719
2618.78716 | 61.92741
2345.28857 | 56.04493
2823.96839 | 68.13797
3760.62432 | 94.69525
2364.14151 | 58.79962
2546.38643 | 60.31755
1346.52788 | 34.62132
2068.79432 | 53.90174
2658.78207 | 62.80457
2786.3821 | 68.81447
4109.63037 | 93.8825
1707.03299 | 41.04143
3179.64209 | 71.48226
3073.55651 | 75.19734
3671.61595 | 89.6312
1487.15799 | 37.15916
2124.05072 | 54.56739
2981.76964 | 75.02489
2305.4754 | 54.13509
2404.24531 | 58.82718
2429.65524 | 55.99525
2251.15886 | 58.72028
2514.52809 | 61.39822
2250.67443 | 53.16833
2507.99675 | 60.9812
1714.97609 | 41.34558
1975.15798 | 47.75796
2293.47174 | 53.40091
2354.07226 | 56.63073
2402.99603 | 55.98563
1536.38734 | 38.14985
2350.23084 | 56.96511
1655.8557 | 38.85313
2364.78676 | 59.55445
2731.57727 | 64.08375
2703.24539 | 64.34953
2047.46671 | 48.48933
2148.95796 | 55.13085
2034.26403 | 46.7892
2118.53334 | 53.25703
2149.95492 | 50.39484
2697.74527 | 61.19566
2367.84712 | 57.17784
2374.72769 | 54.72174
2464.57303 | 60.50904
2071.56911 | 50.56061
1960.5869 | 46.31414
2426.23749 | 56.31294
2394.07915 | 56.34853
2160.61055 | 55.72322
1741.27407 | 42.86896
2097.56464 | 49.04902
2534.88267 | 63.34861
1576.35517 | 39.09256
2229.04924 | 57.24901
2329.68661 | 55.94862
2437.97307 | 54.88357
2781.38124 | 63.85928
3174.95275 | 75.96334
2716.78533 | 66.34711
2441.35802 | 60.34597
2357.62713 | 60.97429
2462.61803 | 56.70126
1528.39092 | 39.35253
3297.98247 | 74.36777
2369.71874 | 57.05914
2152.81401 | 51.29334
1966.30307 | 46.5696
2840.07133 | 67.17066
2120.53049 | 49.19389
1724.66776 | 39.99335
1531.57633 | 37.3122
2127.36508 | 50.6919
2578.08601 | 63.42466
2340.33816 | 54.46307
1877.27064 | 46.38035
2156.13127 | 53.16282
2258.98197 | 54.93177
2180.28282 | 51.39164
1925.65633 | 44.41527
1829.05677 | 42.44701
2385.87033 | 56.31795
2668.71677 | 68.25531
2377.62565 | 58.4068
2207.10365 | 55.07056
2958.48912 | 70.46146
2425.23519 | 59.21642
1747.56089 | 42.57064
1545.7226 | 37.93012
2398.02619 | 56.02764
2730.40917 | 66.08885
2617.79128 | 63.81655
2374.29277 | 59.37352
1640.83544 | 41.41996
2560.86654 | 63.73894
2437.84274 | 60.54003
2033.85878 | 48.73306
2337.42375 | 57.13196
2133.95411 | 52.38703
2348.64074 | 58.07917
1907.90871 | 48.82189
1868.37993 | 45.85973
2560.92467 | 62.15197
2486.51855 | 56.83594
1907.6824 | 47.78435
2409.06233 | 58.53526
2477.31482 | 60.48432
2287.85081 | 54.12468
2138.07141 | 51.54128
2520.31917 | 62.33763
1980.58022 | 48.64075
1875.39226 | 44.25026
1826.62825 | 42.39019
2874.14668 | 68.79425
2461.56679 | 55.64154
2653.97715 | 61.60359
2294.91923 | 51.23039
2067.038 | 48.06686
2101.38148 | 50.31412
2504.68104 | 61.2467
2447.78783 | 54.08364
1727.88849 | 40.86073
1963.64544 | 46.57536
2278.65813 | 52.54842
2101.3116 | 49.57375
2014.89726 | 50.63072
2085.88254 | 48.43609
1551.92207 | 40.13547
2235.03506 | 51.45619
2226.24017 | 53.92381
2541.42359 | 63.50942
2509.41829 | 62.08667
2920.57391 | 66.19877
2106.78573 | 50.86403
1860.73206 | 42.35008
2326.11605 | 54.99869
2827.74279 | 64.2953
2070.80298 | 49.9658
1989.66291 | 53.04579
1437.59992 | 35.58156
1915.27937 | 46.01014
2700.28322 | 60.49022
1681.49971 | 41.91136
2064.68475 | 48.45304
2624.58724 | 62.82801
2780.70291 | 67.74344
2466.58125 | 60.98396
2338.85193 | 54.79478
2750.28644 | 67.31049
2581.96839 | 58.16695
2238.80043 | 56.98064
2111.58942 | 47.38105
1853.50067 | 45.60517
1905.92193 | 47.60308
1730.34036 | 42.41783
1770.77931 | 43.56176
2801.04663 | 65.63947
2225.42464 | 58.4147
2762.14515 | 67.2432
2167.05423 | 51.52822
2503.96906 | 57.91219
1865.88139 | 44.71794
2065.46665 | 51.36364
2863.00874 | 63.62369
2573.17355 | 63.80618
2314.37847 | 54.39014
2326.32673 | 55.69813
2084.37676 | 54.52581
2652.38476 | 64.18912
1823.61507 | 47.48166
2220.95138 | 57.89493
2603.38856 | 60.11379
2134.54427 | 50.95161
2101.71911 | 48.72025
2263.76883 | 54.38225
1464.51925 | 35.46729
1620.60145 | 41.04663
2238.42102 | 52.09821
2018.35478 | 54.1191
2842.29858 | 66.03803
2609.57588 | 62.23438
2652.38507 | 62.9068
2257.30373 | 52.96116
1749.03043 | 42.02415
1846.1961 | 46.5491
2076.08273 | 48.30248
2664.36287 | 60.12972
2019.21805 | 49.8847
2188.25628 | 55.1498
1703.22978 | 40.39723
2297.95334 | 57.83071
2420.89486 | 54.18004
3031.43448 | 72.56498
1876.66355 | 42.47548
2249.52868 | 51.93776
1850.48706 | 45.05365
2151.84642 | 50.33162
2802.56604 | 66.01802
2618.18899 | 61.32839
2404.39428 | 61.14094
2031.43022 | 47.23925
2591.87992 | 62.00232
1595.72814 | 40.20133
2164.29087 | 49.04499
2508.28755 | 60.57013
2191.76988 | 50.37751
2027.32326 | 49.83129
2576.0781 | 60.99585
2719.87819 | 62.60594
2420.34736 | 58.41085
2456.46687 | 57.51797
2164.67063 | 54.0617
2170.23419 | 52.0607
1886.79578 | 50.70311
1996.9861 | 49.28619
2219.20895 | 54.95324
1998.66199 | 44.85477
2764.45869 | 64.93261
2087.1506 | 49.80937
2452.34075 | 59.9314
2536.43976 | 55.72926
2105.48006 | 52.84333
1978.20624 | 51.58243
1673.89762 | 42.53596
2620.15617 | 62.69526
2238.94756 | 50.38783
2127.38998 | 48.71458
2668.66779 | 65.07626
2172.84807 | 51.1039
2781.95079 | 65.51398
2690.60676 | 63.17157
2835.07685 | 67.30553
2487.7795 | 61.42599
1474.06773 | 37.78106
2401.26924 | 57.14399
2604.17801 | 60.44311
1916.15493 | 48.50902
2463.81759 | 57.13544
2152.33124 | 54.92282
1958.02941 | 48.27777
1731.45836 | 39.36089
2224.12034 | 51.05651
2315.57776 | 57.47792
1880.64887 | 41.64008
2180.77846 | 54.6884
2328.92281 | 58.83413
2538.49659 | 62.13468
2053.91694 | 49.84367
1941.8428 | 48.19691
2519.11464 | 55.60757
2577.14585 | 59.17901
2203.62281 | 51.03628
2206.89795 | 50.45887
2685.88783 | 64.50498
2205.7509 | 55.67076
2435.69908 | 58.30735
2449.55349 | 62.65347
2476.28252 | 60.30874
1981.11089 | 46.40394
1968.37343 | 46.64196
3225.57465 | 74.98581
2950.69507 | 65.13079
3063.383 | 75.28192
2248.24604 | 55.3155
2287.63877 | 59.92504
3339.52648 | 76.21291
2307.46069 | 54.44021
2334.59931 | 55.55734
2698.2319 | 63.74492
1929.34166 | 43.99516
2509.6355 | 64.57878
2802.37745 | 66.71344
2109.98791 | 52.45638
2604.33506 | 62.90076
2092.95002 | 51.11965
2659.73595 | 63.77339
2707.3773 | 65.0275
2360.10165 | 54.56879
1872.33551 | 44.72982
2428.84592 | 58.68468
2358.91809 | 56.38659
2379.06729 | 53.13327
1952.81244 | 46.38865
1964.95111 | 45.54332
2510.19164 | 61.017
2833.90455 | 68.75553
2395.81291 | 59.80188
1190.18225 | 29.30242
2376.2496 | 54.58232
1591.59959 | 37.60691
1764.35069 | 44.45439
2201.05643 | 48.75622
2157.1735 | 48.98955
2617.50058 | 61.08717
2131.22461 | 47.3044
2047.20176 | 53.58254
2156.21822 | 54.43675
1769.57361 | 43.59821
3028.04127 | 71.04325
1964.44978 | 47.55889
2698.24883 | 63.41367
2240.01067 | 53.32575
1569.92606 | 38.18227
1981.4715 | 45.28772
2589.82742 | 57.75249
2167.59206 | 55.46786
1856.98352 | 43.52584
2386.07829 | 54.54971
2676.55204 | 61.77818
2233.34058 | 50.82114
1877.87648 | 45.85491
2711.36401 | 63.26854
2435.80868 | 57.82954
2449.74973 | 59.0985
2936.91276 | 64.89103
1956.17635 | 50.58729
2042.29997 | 52.63209
2044.23723 | 45.03186
2069.82307 | 51.78112
2301.31875 | 51.86225
2196.70428 | 55.11549
2051.00128 | 49.52183
2385.58465 | 57.30941
1968.93891 | 48.87078
2042.82701 | 45.87351
2143.3745 | 51.91454
2026.46984 | 48.77708
1625.50677 | 40.41186
2227.66073 | 57.18805
2158.12188 | 48.76306
3073.82895 | 72.7939
1687.52198 | 38.77577
1617.10575 | 36.12855
3119.96653 | 71.6019
2960.12389 | 71.38856
1824.47475 | 43.61738
1612.81297 | 40.63486
2739.4011 | 66.02681
2174.19178 | 51.68954
2500.43739 | 55.55288
2376.95951 | 54.4888
2791.30838 | 65.06755
2401.39988 | 58.00271
2430.5094 | 60.28154
1604.3135 | 36.18528
2481.74275 | 57.65827
1999.81769 | 47.11311
2305.51129 | 54.96364
2105.28366 | 48.37854
1957.35942 | 48.05287
2448.41541 | 55.77823
2525.65792 | 60.43651
2409.72915 | 56.73516
1940.00298 | 42.80035
2186.7137 | 55.9939
1457.08446 | 35.37321
2349.53705 | 53.60946
2246.83292 | 55.91048
1702.80226 | 42.86031
1913.58379 | 47.78814
1592.28719 | 36.59268
2117.27449 | 48.59565
2099.51433 | 53.74013
2247.16757 | 54.79088
3019.35985 | 70.96325
3170.87089 | 72.25779
2008.20396 | 46.5747
2113.28257 | 50.96241
2123.51512 | 49.38117
1815.57741 | 40.06999
2324.99456 | 55.00364
2206.32955 | 55.68879
2617.05849 | 64.32631
1855.49604 | 44.75058
2414.85612 | 56.52816
2184.8641 | 52.76271
2632.17431 | 64.3119
2293.57452 | 55.20057
2068.61942 | 49.5314
1689.45636 | 36.78812
2662.94872 | 61.1327
2512.36368 | 60.14468
2003.03001 | 48.50206
2299.26778 | 57.37354
2354.06583 | 55.69422
2548.81924 | 61.5357
2899.37462 | 70.41673
2291.4016 | 55.96813
2742.41504 | 66.23428
3035.32554 | 73.12842
2345.16922 | 56.10548
2521.0905 | 58.77329
2493.06631 | 61.91008
2764.89624 | 65.32033
1840.12653 | 45.14194
2382.25672 | 55.54016
2945.82832 | 72.32133
2413.63273 | 54.92585
2657.18629 | 63.9197
2806.56086 | 62.73573
2418.82314 | 58.84208
2272.06744 | 54.65619
2538.50791 | 59.1388
2673.56889 | 60.41581
2216.57708 | 51.18509
1680.44359 | 35.99876
2305.36231 | 56.85121
1423.07655 | 35.89325
1868.77212 | 44.1937
2298.35149 | 51.36855
1769.04181 | 40.80205
2120.93345 | 51.06167
1960.12118 | 47.20058
1785.0783 | 42.02014
2646.21476 | 62.61581
2230.20177 | 55.29476
2707.9897 | 64.36356
2683.26162 | 59.81344
1605.46367 | 37.77058
1723.06063 | 40.93962
2280.63097 | 54.95518
2537.8631 | 59.37452
2169.55413 | 50.10529
1804.30213 | 43.9568
2706.22501 | 64.57525
1982.34815 | 49.7025
1979.96174 | 46.75342
2750.70983 | 63.06221
1595.33572 | 36.06983
2539.78888 | 58.65625
2396.18245 | 58.86015
1613.73091 | 38.81956
2307.17604 | 56.1902
2569.75249 | 57.08531
2820.81407 | 67.96203
2212.46275 | 52.72627
1562.32239 | 37.42659
1781.30563 | 45.14801
2525.78726 | 57.96295
1620.27 | 39.37545
2364.57961 | 53.3605
2394.09493 | 56.33342

## Supplementary Figure 29c
Supplementary Figure 29c
The overall porosity-yield strength (Y) data distribution of Ti finite element simulation results from Bayesian-optimization-based active learning.
Initial data |  | R1 |  | R2 |  | R3 |  | R4 |  | R5 |  | R6 |  | R7 |  | R8 |  | R9 |  | R10 |  | Uniform design |  | Treasure points form GAD-MALL
Elastic modulus (MPa) | Yield strength (MPa) | Elastic modulus (MPa) | Yield strength (MPa) | Elastic modulus (MPa) | Yield strength (MPa) | Elastic modulus (MPa) | Yield strength (MPa) | Elastic modulus (MPa) | Yield strength (MPa) | Elastic modulus (MPa) | Yield strength (MPa) | Elastic modulus (MPa) | Yield strength (MPa) | Elastic modulus (MPa) | Yield strength (MPa) | Elastic modulus (MPa) | Yield strength (MPa) | Elastic modulus (MPa) | Yield strength (MPa) | Elastic modulus (MPa) | Yield strength (MPa) | Elastic modulus (MPa) | Yield strength (MPa) | Elastic modulus (MPa) | Yield strength (MPa)
989.07024 | 23.81324 | 2653.90802 | 64.39451 | 2548.6657 | 58.97459 | 2503.70794 | 60.80805 | 2624.51332 | 60.53907 | 2761.20475 | 62.95554 | 2575.64552 | 59.75794 | 2818.84771 | 62.83191 | 2773.10132 | 65.74104 | 2433.62877 | 58.87434 | 2526.14746 | 58.84342 | 2536.885 | 61.536915 | 2584.67005 | 80.081188
2733.37825 | 67.52747 | 2594.80346 | 62.94934 | 2591.37856 | 58.73239 | 2710.65565 | 59.63504 | 2387.08118 | 60.90217 | 2394.83409 | 59.31591 | 2715.27115 | 68.45128 | 2547.64467 | 59.23969 | 2606.54764 | 62.45036 | 2437.54326 | 58.5983 | 2562.11053 | 58.65307 | 5008.62 | 122.64571 | 2510.575 | 76.410268
2637.07859 | 65.6237 | 2638.02248 | 60.14202 | 2430.01131 | 57.04645 | 2514.48369 | 57.99942 | 2375.73083 | 58.83724 | 2472.5527 | 62.3566 | 2718.71952 | 67.27594 | 2587.33673 | 60.62292 | 2688.3543 | 62.39571 | 2610.86405 | 59.3701 | 2377.86801 | 59.5038 |  |  | 4944.232125 | 145.951135
2474.15456 | 59.54408 | 2651.37807 | 66.30432 | 2727.68013 | 60.3376 | 2634.26251 | 58.84105 | 2463.28473 | 60.59913 | 2718.9618 | 63.37275 | 2377.96637 | 55.56587 | 2466.92263 | 62.6858 | 2442.73279 | 62.2838 | 2572.41552 | 60.98817 | 2433.06207 | 59.19296 |  |  | 5168.202975 | 149.38759
2209.24297 | 51.9897 | 2678.14809 | 62.43898 | 2432.60901 | 56.78307 | 2710.65565 | 59.63504 | 2403.1373 | 59.56523 | 2855.20066 | 67.04582 | 2513.37643 | 59.47961 | 2475.29092 | 63.49467 | 2448.31727 | 59.51704 | 2498.52409 | 62.17245 | 2350.67932 | 58.58776
4083.65385 | 90.89648 | 2615.941 | 62.05737 | 2391.71802 | 54.18111 | 2693.16739 | 59.35151 | 2473.29827 | 60.20766 | 2726.99227 | 62.74193 | 2285.69775 | 53.83365 | 2397.33042 | 59.05501 | 2605.80673 | 62.6193 | 2620.95634 | 59.92346 | 2572.82953 | 63.07635
1086.67782 | 27.96415 | 2510.23793 | 61.3652 | 2724.89773 | 63.28888 | 2684.14388 | 59.72548 | 2434.84564 | 60.0165 | 2385.65089 | 61.79064 | 2762.92158 | 62.45995 | 2565.29265 | 60.68801 | 2555.85492 | 64.30999 | 2519.23965 | 61.24249 | 2453.74273 | 58.44591
3655.55268 | 89.82672 | 2711.00046 | 65.20752 | 2488.51062 | 55.83052 | 2639.31669 | 58.28023 | 2460.86596 | 62.80654 | 2345.73293 | 61.7029 | 2912.82927 | 65.31092 | 2733.59647 | 64.88262 | 2499.12755 | 60.22613 | 2508.51443 | 59.223 | 2645.2747 | 64.08667
2247.93273 | 54.51692 | 2400.9599 | 59.19142 | 2502.77011 | 59.09588 | 2657.26384 | 58.67424 | 2663.34211 | 61.06382 | 2423.36067 | 61.35497 | 3106.81048 | 74.46759 | 2311.21635 | 58.26876 | 2676.49023 | 63.05473 | 2455.79985 | 59.95551 | 2424.74616 | 60.09346
1549.97923 | 38.24233 | 2565.836 | 64.69083 | 2439.93068 | 57.77477 | 2644.25577 | 60.52906 | 2532.88714 | 59.27784 | 2608.99102 | 66.20103 | 3023.3887 | 67.14209 | 2563.50935 | 60.49209 | 2451.12218 | 60.02462 | 2542.69283 | 62.39068 | 2463.01247 | 59.34508
1807.93871 | 46.05671 | 2663.44462 | 60.8407 | 2626.96789 | 59.10637 | 2486.91393 | 59.82998 | 2337.18894 | 57.90217 | 2588.19108 | 65.26114 | 2575.79687 | 64.87499 | 2441.77583 | 62.18541 | 2405.89413 | 60.73819 | 2507.11867 | 61.11828 | 2472.46459 | 60.59321
1401.74073 | 31.7832 | 2381.70202 | 61.85797 | 2777.34546 | 65.62113 | 2388.1814 | 60.47283 | 2364.86103 | 61.35379 | 2643.53764 | 67.46757 | 2489.44966 | 60.17309 | 2516.74007 | 62.08069 | 2400.30246 | 62.53322 | 2553.80866 | 60.5157 | 2538.38265 | 60.60259
1939.97787 | 48.2768 | 2772.75257 | 64.27823 | 2609.87731 | 65.89831 | 2537.20082 | 59.42232 | 2684.08881 | 60.11681 | 2497.98436 | 61.90503 | 3061.42733 | 73.89501 | 2361.59595 | 58.81241 | 2596.35073 | 65.47805 | 2610.1463 | 60.98665 | 2535.54101 | 62.70706
1275.92922 | 31.24853 | 2558.36842 | 62.76932 | 2531.41005 | 60.14945 | 2487.03539 | 59.31578 | 2521.21645 | 63.20664 | 2688.83505 | 65.69639 | 2871.91637 | 69.49107 | 2500.21559 | 62.41472 | 2751.35767 | 62.66501 | 2502.6185 | 61.46515 | 2469.91334 | 61.12039
3995.66146 | 94.76166 | 2583.15399 | 60.27623 | 2457.34368 | 59.69683 | 2684.07004 | 59.63477 | 2595.62 | 61.58191 | 2692.32897 | 65.98854 | 2789.86238 | 69.29082 | 2502.40654 | 61.20343 | 2621.32536 | 65.89669 | 2505.389 | 61.0451 | 2404.02447 | 60.54567
1582.65583 | 42.96781 | 2669.28035 | 63.76132 | 2499.27451 | 59.24833 | 2604.52812 | 62.76923 | 2593.83224 | 61.42513 | 2833.24574 | 66.28996 | 2469.32602 | 57.71542 | 2441.04939 | 62.18921 | 2650.84746 | 66.79313 | 2468.06612 | 59.60937 | 2520.74735 | 59.82548
2528.2507 | 62.46597 | 2369.74278 | 55.77175 | 2548.36726 | 59.46036 | 2566.46931 | 60.11223 | 2569.63612 | 60.64863 | 2855.85034 | 65.93689 | 2953.5717 | 67.23435 | 2513.23159 | 60.50433 | 2556.88947 | 62.5264 | 2546.30934 | 61.68538 | 2585.3874 | 60.80637
2320.91275 | 61.55295 | 2386.06448 | 56.01187 | 2536.16885 | 59.85114 | 2563.85039 | 56.16597 | 2644.54505 | 63.19967 | 2831.25309 | 64.30234 | 2848.24142 | 68.35257 | 2574.73291 | 61.24381 | 2467.5071 | 59.86213 | 2550.59809 | 59.98696 | 2504.30125 | 61.86433
1154.85614 | 29.74964 | 2647.12324 | 65.29778 | 2555.78828 | 61.47565 | 2505.62404 | 59.50984 | 2453.70501 | 61.42834 | 2716.59329 | 65.3569 | 2462.30676 | 57.4605 | 2542.04001 | 60.4694 | 2495.36395 | 61.65908 | 2481.33752 | 60.70715
1210.13947 | 33.47192 | 2707.24355 | 64.02584 | 2475.24883 | 57.34119 | 2667.95186 | 57.61462 |  |  | 2822.99796 | 64.17673 |  |  | 2439.67808 | 59.12873 | 2721.31962 | 64.06672 | 2430.11442 | 60.47358
748.02631 | 20.35088
3833.86846 | 87.88399
677.0229 | 19.54327
991.84023 | 24.85198
2468.93183 | 62.96012
2485.8772 | 60.30676
2910.16703 | 72.81915
1563.65438 | 40.27579
1501.15933 | 38.65391
2962.76358 | 75.0169
2951.28441 | 74.74086
1906.17432 | 43.73785
3735.88259 | 86.99929
897.82781 | 22.13911
2709.91645 | 63.04101
4278.1534 | 100.20559
2451.27584 | 60.08483
4515.27319 | 105.52624
3147.84756 | 78.63558
765.59135 | 20.95043
1542.8065 | 40.08237
1576.6766 | 38.39835
1791.51477 | 44.30301
2900.72052 | 70.41466
2439.42279 | 57.56602
2722.20952 | 64.37741
3593.1071 | 84.62116
2378.66508 | 56.83516
3360.72274 | 75.72039
3228.21464 | 71.74574
1486.38564 | 39.35441
1525.85577 | 37.06741
3760.05995 | 90.96084
3842.29522 | 94.03333
1921.68421 | 46.2944
3795.3329 | 90.972
2706.33885 | 65.0629
3173.39657 | 80.71243
3243.4756 | 80.17801
5211.23587 | 115.94102
3704.03356 | 89.87303
4429.91321 | 103.17277
1770.34284 | 42.82415
2040.23518 | 44.13961
3336.09649 | 79.42002
3287.84102 | 78.07863
3876.89724 | 95.61563
4858.87906 | 119.86945
2592.79504 | 58.55634
1699.93388 | 46.8217
4070.04556 | 91.35057
3244.71418 | 73.60975
2869.83279 | 69.53075
3138.7149 | 75.66163
2678.21214 | 69.98255
4068.44175 | 94.28712
1739.12123 | 46.62196
2878.82363 | 69.45454
1490.44492 | 36.86719
2618.78716 | 61.92741
2345.28857 | 56.04493
2823.96839 | 68.13797
3760.62432 | 94.69525
2364.14151 | 58.79962
2546.38643 | 60.31755
1346.52788 | 34.62132
2068.79432 | 53.90174
2658.78207 | 62.80457
2786.3821 | 68.81447
4109.63037 | 93.8825
1707.03299 | 41.04143
3179.64209 | 71.48226
3073.55651 | 75.19734
3671.61595 | 89.6312
1487.15799 | 37.15916
2124.05072 | 54.56739
2981.76964 | 75.02489
2305.4754 | 54.13509
2404.24531 | 58.82718
2429.65524 | 55.99525
2251.15886 | 58.72028
2514.52809 | 61.39822
2250.67443 | 53.16833
2507.99675 | 60.9812
1714.97609 | 41.34558
1975.15798 | 47.75796
2293.47174 | 53.40091
2354.07226 | 56.63073
2402.99603 | 55.98563
1536.38734 | 38.14985
2350.23084 | 56.96511
1655.8557 | 38.85313
2364.78676 | 59.55445
2731.57727 | 64.08375
2703.24539 | 64.34953
2047.46671 | 48.48933
2148.95796 | 55.13085
2034.26403 | 46.7892
2118.53334 | 53.25703
2149.95492 | 50.39484
2697.74527 | 61.19566
2367.84712 | 57.17784
2374.72769 | 54.72174
2464.57303 | 60.50904
2071.56911 | 50.56061
1960.5869 | 46.31414
2426.23749 | 56.31294
2394.07915 | 56.34853
2160.61055 | 55.72322
1741.27407 | 42.86896
2097.56464 | 49.04902
2534.88267 | 63.34861
1576.35517 | 39.09256
2229.04924 | 57.24901
2329.68661 | 55.94862
2437.97307 | 54.88357
2781.38124 | 63.85928
3174.95275 | 75.96334
2716.78533 | 66.34711
2441.35802 | 60.34597
2357.62713 | 60.97429
2462.61803 | 56.70126
1528.39092 | 39.35253
3297.98247 | 74.36777
2369.71874 | 57.05914
2152.81401 | 51.29334
1966.30307 | 46.5696
2840.07133 | 67.17066
2120.53049 | 49.19389
1724.66776 | 39.99335
1531.57633 | 37.3122
2127.36508 | 50.6919
2578.08601 | 63.42466
2340.33816 | 54.46307
1877.27064 | 46.38035
2156.13127 | 53.16282
2258.98197 | 54.93177
2180.28282 | 51.39164
1925.65633 | 44.41527
1829.05677 | 42.44701
2385.87033 | 56.31795
2668.71677 | 68.25531
2377.62565 | 58.4068
2207.10365 | 55.07056
2958.48912 | 70.46146
2425.23519 | 59.21642
1747.56089 | 42.57064
1545.7226 | 37.93012
2398.02619 | 56.02764
2730.40917 | 66.08885
2617.79128 | 63.81655
2374.29277 | 59.37352
1640.83544 | 41.41996
2560.86654 | 63.73894
2437.84274 | 60.54003
2033.85878 | 48.73306
2337.42375 | 57.13196
2133.95411 | 52.38703
2348.64074 | 58.07917
1907.90871 | 48.82189
1868.37993 | 45.85973
2560.92467 | 62.15197
2486.51855 | 56.83594
1907.6824 | 47.78435
2409.06233 | 58.53526
2477.31482 | 60.48432
2287.85081 | 54.12468
2138.07141 | 51.54128
2520.31917 | 62.33763
1980.58022 | 48.64075
1875.39226 | 44.25026
1826.62825 | 42.39019
2874.14668 | 68.79425
2461.56679 | 55.64154
2653.97715 | 61.60359
2294.91923 | 51.23039
2067.038 | 48.06686
2101.38148 | 50.31412
2504.68104 | 61.2467
2447.78783 | 54.08364
1727.88849 | 40.86073
1963.64544 | 46.57536
2278.65813 | 52.54842
2101.3116 | 49.57375
2014.89726 | 50.63072
2085.88254 | 48.43609
1551.92207 | 40.13547
2235.03506 | 51.45619
2226.24017 | 53.92381
2541.42359 | 63.50942
2509.41829 | 62.08667
2920.57391 | 66.19877
2106.78573 | 50.86403
1860.73206 | 42.35008
2326.11605 | 54.99869
2827.74279 | 64.2953
2070.80298 | 49.9658
1989.66291 | 53.04579
1437.59992 | 35.58156
1915.27937 | 46.01014
2700.28322 | 60.49022
1681.49971 | 41.91136
2064.68475 | 48.45304
2624.58724 | 62.82801
2780.70291 | 67.74344
2466.58125 | 60.98396
2338.85193 | 54.79478
2750.28644 | 67.31049
2581.96839 | 58.16695
2238.80043 | 56.98064
2111.58942 | 47.38105
1853.50067 | 45.60517
1905.92193 | 47.60308
1730.34036 | 42.41783
1770.77931 | 43.56176
2801.04663 | 65.63947
2225.42464 | 58.4147
2762.14515 | 67.2432
2167.05423 | 51.52822
2503.96906 | 57.91219
1865.88139 | 44.71794
2065.46665 | 51.36364
2863.00874 | 63.62369
2573.17355 | 63.80618
2314.37847 | 54.39014
2326.32673 | 55.69813
2084.37676 | 54.52581
2652.38476 | 64.18912
1823.61507 | 47.48166
2220.95138 | 57.89493
2603.38856 | 60.11379
2134.54427 | 50.95161
2101.71911 | 48.72025
2263.76883 | 54.38225
1464.51925 | 35.46729
1620.60145 | 41.04663
2238.42102 | 52.09821
2018.35478 | 54.1191
2842.29858 | 66.03803
2609.57588 | 62.23438
2652.38507 | 62.9068
2257.30373 | 52.96116
1749.03043 | 42.02415
1846.1961 | 46.5491
2076.08273 | 48.30248
2664.36287 | 60.12972
2019.21805 | 49.8847
2188.25628 | 55.1498
1703.22978 | 40.39723
2297.95334 | 57.83071
2420.89486 | 54.18004
3031.43448 | 72.56498
1876.66355 | 42.47548
2249.52868 | 51.93776
1850.48706 | 45.05365
2151.84642 | 50.33162
2802.56604 | 66.01802
2618.18899 | 61.32839
2404.39428 | 61.14094
2031.43022 | 47.23925
2591.87992 | 62.00232
1595.72814 | 40.20133
2164.29087 | 49.04499
2508.28755 | 60.57013
2191.76988 | 50.37751
2027.32326 | 49.83129
2576.0781 | 60.99585
2719.87819 | 62.60594
2420.34736 | 58.41085
2456.46687 | 57.51797
2164.67063 | 54.0617
2170.23419 | 52.0607
1886.79578 | 50.70311
1996.9861 | 49.28619
2219.20895 | 54.95324
1998.66199 | 44.85477
2764.45869 | 64.93261
2087.1506 | 49.80937
2452.34075 | 59.9314
2536.43976 | 55.72926
2105.48006 | 52.84333
1978.20624 | 51.58243
1673.89762 | 42.53596
2620.15617 | 62.69526
2238.94756 | 50.38783
2127.38998 | 48.71458
2668.66779 | 65.07626
2172.84807 | 51.1039
2781.95079 | 65.51398
2690.60676 | 63.17157
2835.07685 | 67.30553
2487.7795 | 61.42599
1474.06773 | 37.78106
2401.26924 | 57.14399
2604.17801 | 60.44311
1916.15493 | 48.50902
2463.81759 | 57.13544
2152.33124 | 54.92282
1958.02941 | 48.27777
1731.45836 | 39.36089
2224.12034 | 51.05651
2315.57776 | 57.47792
1880.64887 | 41.64008
2180.77846 | 54.6884
2328.92281 | 58.83413
2538.49659 | 62.13468
2053.91694 | 49.84367
1941.8428 | 48.19691
2519.11464 | 55.60757
2577.14585 | 59.17901
2203.62281 | 51.03628
2206.89795 | 50.45887
2685.88783 | 64.50498
2205.7509 | 55.67076
2435.69908 | 58.30735
2449.55349 | 62.65347
2476.28252 | 60.30874
1981.11089 | 46.40394
1968.37343 | 46.64196
3225.57465 | 74.98581
2950.69507 | 65.13079
3063.383 | 75.28192
2248.24604 | 55.3155
2287.63877 | 59.92504
3339.52648 | 76.21291
2307.46069 | 54.44021
2334.59931 | 55.55734
2698.2319 | 63.74492
1929.34166 | 43.99516
2509.6355 | 64.57878
2802.37745 | 66.71344
2109.98791 | 52.45638
2604.33506 | 62.90076
2092.95002 | 51.11965
2659.73595 | 63.77339
2707.3773 | 65.0275
2360.10165 | 54.56879
1872.33551 | 44.72982
2428.84592 | 58.68468
2358.91809 | 56.38659
2379.06729 | 53.13327
1952.81244 | 46.38865
1964.95111 | 45.54332
2510.19164 | 61.017
2833.90455 | 68.75553
2395.81291 | 59.80188
1190.18225 | 29.30242
2376.2496 | 54.58232
1591.59959 | 37.60691
1764.35069 | 44.45439
2201.05643 | 48.75622
2157.1735 | 48.98955
2617.50058 | 61.08717
2131.22461 | 47.3044
2047.20176 | 53.58254
2156.21822 | 54.43675
1769.57361 | 43.59821
3028.04127 | 71.04325
1964.44978 | 47.55889
2698.24883 | 63.41367
2240.01067 | 53.32575
1569.92606 | 38.18227
1981.4715 | 45.28772
2589.82742 | 57.75249
2167.59206 | 55.46786
1856.98352 | 43.52584
2386.07829 | 54.54971
2676.55204 | 61.77818
2233.34058 | 50.82114
1877.87648 | 45.85491
2711.36401 | 63.26854
2435.80868 | 57.82954
2449.74973 | 59.0985
2936.91276 | 64.89103
1956.17635 | 50.58729
2042.29997 | 52.63209
2044.23723 | 45.03186
2069.82307 | 51.78112
2301.31875 | 51.86225
2196.70428 | 55.11549
2051.00128 | 49.52183
2385.58465 | 57.30941
1968.93891 | 48.87078
2042.82701 | 45.87351
2143.3745 | 51.91454
2026.46984 | 48.77708
1625.50677 | 40.41186
2227.66073 | 57.18805
2158.12188 | 48.76306
3073.82895 | 72.7939
1687.52198 | 38.77577
1617.10575 | 36.12855
3119.96653 | 71.6019
2960.12389 | 71.38856
1824.47475 | 43.61738
1612.81297 | 40.63486
2739.4011 | 66.02681
2174.19178 | 51.68954
2500.43739 | 55.55288
2376.95951 | 54.4888
2791.30838 | 65.06755
2401.39988 | 58.00271
2430.5094 | 60.28154
1604.3135 | 36.18528
2481.74275 | 57.65827
1999.81769 | 47.11311
2305.51129 | 54.96364
2105.28366 | 48.37854
1957.35942 | 48.05287
2448.41541 | 55.77823
2525.65792 | 60.43651
2409.72915 | 56.73516
1940.00298 | 42.80035
2186.7137 | 55.9939
1457.08446 | 35.37321
2349.53705 | 53.60946
2246.83292 | 55.91048
1702.80226 | 42.86031
1913.58379 | 47.78814
1592.28719 | 36.59268
2117.27449 | 48.59565
2099.51433 | 53.74013
2247.16757 | 54.79088
3019.35985 | 70.96325
3170.87089 | 72.25779
2008.20396 | 46.5747
2113.28257 | 50.96241
2123.51512 | 49.38117
1815.57741 | 40.06999
2324.99456 | 55.00364
2206.32955 | 55.68879
2617.05849 | 64.32631
1855.49604 | 44.75058
2414.85612 | 56.52816
2184.8641 | 52.76271
2632.17431 | 64.3119
2293.57452 | 55.20057
2068.61942 | 49.5314
1689.45636 | 36.78812
2662.94872 | 61.1327
2512.36368 | 60.14468
2003.03001 | 48.50206
2299.26778 | 57.37354
2354.06583 | 55.69422
2548.81924 | 61.5357
2899.37462 | 70.41673
2291.4016 | 55.96813
2742.41504 | 66.23428
3035.32554 | 73.12842
2345.16922 | 56.10548
2521.0905 | 58.77329
2493.06631 | 61.91008
2764.89624 | 65.32033
1840.12653 | 45.14194
2382.25672 | 55.54016
2945.82832 | 72.32133
2413.63273 | 54.92585
2657.18629 | 63.9197
2806.56086 | 62.73573
2418.82314 | 58.84208
2272.06744 | 54.65619
2538.50791 | 59.1388
2673.56889 | 60.41581
2216.57708 | 51.18509
1680.44359 | 35.99876
2305.36231 | 56.85121
1423.07655 | 35.89325
1868.77212 | 44.1937
2298.35149 | 51.36855
1769.04181 | 40.80205
2120.93345 | 51.06167
1960.12118 | 47.20058
1785.0783 | 42.02014
2646.21476 | 62.61581
2230.20177 | 55.29476
2707.9897 | 64.36356
2683.26162 | 59.81344
1605.46367 | 37.77058
1723.06063 | 40.93962
2280.63097 | 54.95518
2537.8631 | 59.37452
2169.55413 | 50.10529
1804.30213 | 43.9568
2706.22501 | 64.57525
1982.34815 | 49.7025
1979.96174 | 46.75342
2750.70983 | 63.06221
1595.33572 | 36.06983
2539.78888 | 58.65625
2396.18245 | 58.86015
1613.73091 | 38.81956
2307.17604 | 56.1902
2569.75249 | 57.08531
2820.81407 | 67.96203
2212.46275 | 52.72627
1562.32239 | 37.42659
1781.30563 | 45.14801
2525.78726 | 57.96295
1620.27 | 39.37545
2364.57961 | 53.3605
2394.09493 | 56.33342

## Supplementary Figure 30
Supplementary Figure 30
Finite element simulation results comparison of newly prepared initial dataset.
Initial data |  | Uniform design |  | Treasure points form GAD-MALL
Elastic modulus (MPa) | Yield strength (MPa) | Elastic modulus (MPa) | Yield strength (MPa) | Elastic modulus (MPa) | Yield strength (MPa)
989.07024 | 23.81324 | 2536.885 | 61.536915 | 2584.67005 | 80.081188
2733.37825 | 67.52747 | 5008.62 | 122.64571 | 2510.575 | 76.410268
2637.07859 | 65.6237 |  |  | 4944.232125 | 145.951135
2474.15456 | 59.54408 |  |  | 5168.202975 | 149.38759
2209.24297 | 51.9897
4083.65385 | 90.89648
1086.67782 | 27.96415
3655.55268 | 89.82672
2247.93273 | 54.51692
1549.97923 | 38.24233
1807.93871 | 46.05671
1401.74073 | 31.7832
1939.97787 | 48.2768
1275.92922 | 31.24853
3995.66146 | 94.76166
1582.65583 | 42.96781
2528.2507 | 62.46597
2320.91275 | 61.55295
1154.85614 | 29.74964
1210.13947 | 33.47192
748.02631 | 20.35088
3833.86846 | 87.88399
677.0229 | 19.54327
991.84023 | 24.85198
2468.93183 | 62.96012
2485.8772 | 60.30676
2910.16703 | 72.81915
1563.65438 | 40.27579
1501.15933 | 38.65391
2962.76358 | 75.0169
2951.28441 | 74.74086
1906.17432 | 43.73785
3735.88259 | 86.99929
897.82781 | 22.13911
2709.91645 | 63.04101
4278.1534 | 100.20559
2451.27584 | 60.08483
4515.27319 | 105.52624
3147.84756 | 78.63558
765.59135 | 20.95043
1542.8065 | 40.08237
1576.6766 | 38.39835
1791.51477 | 44.30301
2900.72052 | 70.41466
2439.42279 | 57.56602
2722.20952 | 64.37741
3593.1071 | 84.62116
2378.66508 | 56.83516
3360.72274 | 75.72039
3228.21464 | 71.74574
1486.38564 | 39.35441
1525.85577 | 37.06741
3760.05995 | 90.96084
3842.29522 | 94.03333
1921.68421 | 46.2944
3795.3329 | 90.972
2706.33885 | 65.0629
3173.39657 | 80.71243
3243.4756 | 80.17801
5211.23587 | 115.94102
3704.03356 | 89.87303
4429.91321 | 103.17277
1770.34284 | 42.82415
2040.23518 | 44.13961
3336.09649 | 79.42002
3287.84102 | 78.07863
3876.89724 | 95.61563
4858.87906 | 119.86945
2592.79504 | 58.55634
1699.93388 | 46.8217
4070.04556 | 91.35057
3244.71418 | 73.60975
2869.83279 | 69.53075
3138.7149 | 75.66163
2678.21214 | 69.98255
4068.44175 | 94.28712
1739.12123 | 46.62196
2878.82363 | 69.45454
1490.44492 | 36.86719
2618.78716 | 61.92741
2345.28857 | 56.04493
2823.96839 | 68.13797
3760.62432 | 94.69525
2364.14151 | 58.79962
2546.38643 | 60.31755
1346.52788 | 34.62132
2068.79432 | 53.90174
2658.78207 | 62.80457
2786.3821 | 68.81447
4109.63037 | 93.8825
1707.03299 | 41.04143
3179.64209 | 71.48226
3073.55651 | 75.19734
3671.61595 | 89.6312
1487.15799 | 37.15916
2124.05072 | 54.56739
2981.76964 | 75.02489
2305.4754 | 54.13509
2404.24531 | 58.82718
2429.65524 | 55.99525
2251.15886 | 58.72028
2514.52809 | 61.39822
2250.67443 | 53.16833
2507.99675 | 60.9812
1714.97609 | 41.34558
1975.15798 | 47.75796
2293.47174 | 53.40091
2354.07226 | 56.63073
2402.99603 | 55.98563
1536.38734 | 38.14985
2350.23084 | 56.96511
1655.8557 | 38.85313
2364.78676 | 59.55445
2731.57727 | 64.08375
2703.24539 | 64.34953
2047.46671 | 48.48933
2148.95796 | 55.13085
2034.26403 | 46.7892
2118.53334 | 53.25703
2149.95492 | 50.39484
2697.74527 | 61.19566
2367.84712 | 57.17784
2374.72769 | 54.72174
2464.57303 | 60.50904
2071.56911 | 50.56061
1960.5869 | 46.31414
2426.23749 | 56.31294
2394.07915 | 56.34853
2160.61055 | 55.72322
1741.27407 | 42.86896
2097.56464 | 49.04902
2534.88267 | 63.34861
1576.35517 | 39.09256
2229.04924 | 57.24901
2329.68661 | 55.94862
2437.97307 | 54.88357
2781.38124 | 63.85928
3174.95275 | 75.96334
2716.78533 | 66.34711
2441.35802 | 60.34597
2357.62713 | 60.97429
2462.61803 | 56.70126
1528.39092 | 39.35253
3297.98247 | 74.36777
2369.71874 | 57.05914
2152.81401 | 51.29334
1966.30307 | 46.5696
2840.07133 | 67.17066
2120.53049 | 49.19389
1724.66776 | 39.99335
1531.57633 | 37.3122
2127.36508 | 50.6919
2578.08601 | 63.42466
2340.33816 | 54.46307
1877.27064 | 46.38035
2156.13127 | 53.16282
2258.98197 | 54.93177
2180.28282 | 51.39164
1925.65633 | 44.41527
1829.05677 | 42.44701
2385.87033 | 56.31795
2668.71677 | 68.25531
2377.62565 | 58.4068
2207.10365 | 55.07056
2958.48912 | 70.46146
2425.23519 | 59.21642
1747.56089 | 42.57064
1545.7226 | 37.93012
2398.02619 | 56.02764
2730.40917 | 66.08885
2617.79128 | 63.81655
2374.29277 | 59.37352
1640.83544 | 41.41996
2560.86654 | 63.73894
2437.84274 | 60.54003
2033.85878 | 48.73306
2337.42375 | 57.13196
2133.95411 | 52.38703
2348.64074 | 58.07917
1907.90871 | 48.82189
1868.37993 | 45.85973
2560.92467 | 62.15197
2486.51855 | 56.83594
1907.6824 | 47.78435
2409.06233 | 58.53526
2477.31482 | 60.48432
2287.85081 | 54.12468
2138.07141 | 51.54128
2520.31917 | 62.33763
1980.58022 | 48.64075
1875.39226 | 44.25026
1826.62825 | 42.39019
2874.14668 | 68.79425
2461.56679 | 55.64154
2653.97715 | 61.60359
2294.91923 | 51.23039
2067.038 | 48.06686
2101.38148 | 50.31412
2504.68104 | 61.2467
2447.78783 | 54.08364
1727.88849 | 40.86073
1963.64544 | 46.57536
2278.65813 | 52.54842
2101.3116 | 49.57375
2014.89726 | 50.63072
2085.88254 | 48.43609
1551.92207 | 40.13547
2235.03506 | 51.45619
2226.24017 | 53.92381
2541.42359 | 63.50942
2509.41829 | 62.08667
2920.57391 | 66.19877
2106.78573 | 50.86403
1860.73206 | 42.35008
2326.11605 | 54.99869
2827.74279 | 64.2953
2070.80298 | 49.9658
1989.66291 | 53.04579
1437.59992 | 35.58156
1915.27937 | 46.01014
2700.28322 | 60.49022
1681.49971 | 41.91136
2064.68475 | 48.45304
2624.58724 | 62.82801
2780.70291 | 67.74344
2466.58125 | 60.98396
2338.85193 | 54.79478
2750.28644 | 67.31049
2581.96839 | 58.16695
2238.80043 | 56.98064
2111.58942 | 47.38105
1853.50067 | 45.60517
1905.92193 | 47.60308
1730.34036 | 42.41783
1770.77931 | 43.56176
2801.04663 | 65.63947
2225.42464 | 58.4147
2762.14515 | 67.2432
2167.05423 | 51.52822
2503.96906 | 57.91219
1865.88139 | 44.71794
2065.46665 | 51.36364
2863.00874 | 63.62369
2573.17355 | 63.80618
2314.37847 | 54.39014
2326.32673 | 55.69813
2084.37676 | 54.52581
2652.38476 | 64.18912
1823.61507 | 47.48166
2220.95138 | 57.89493
2603.38856 | 60.11379
2134.54427 | 50.95161
2101.71911 | 48.72025
2263.76883 | 54.38225
1464.51925 | 35.46729
1620.60145 | 41.04663
2238.42102 | 52.09821
2018.35478 | 54.1191
2842.29858 | 66.03803
2609.57588 | 62.23438
2652.38507 | 62.9068
2257.30373 | 52.96116
1749.03043 | 42.02415
1846.1961 | 46.5491
2076.08273 | 48.30248
2664.36287 | 60.12972
2019.21805 | 49.8847
2188.25628 | 55.1498
1703.22978 | 40.39723
2297.95334 | 57.83071
2420.89486 | 54.18004
3031.43448 | 72.56498
1876.66355 | 42.47548
2249.52868 | 51.93776
1850.48706 | 45.05365
2151.84642 | 50.33162
2802.56604 | 66.01802
2618.18899 | 61.32839
2404.39428 | 61.14094
2031.43022 | 47.23925
2591.87992 | 62.00232
1595.72814 | 40.20133
2164.29087 | 49.04499
2508.28755 | 60.57013
2191.76988 | 50.37751
2027.32326 | 49.83129
2576.0781 | 60.99585
2719.87819 | 62.60594
2420.34736 | 58.41085
2456.46687 | 57.51797
2164.67063 | 54.0617
2170.23419 | 52.0607
1886.79578 | 50.70311
1996.9861 | 49.28619
2219.20895 | 54.95324
1998.66199 | 44.85477
2764.45869 | 64.93261
2087.1506 | 49.80937
2452.34075 | 59.9314
2536.43976 | 55.72926
2105.48006 | 52.84333
1978.20624 | 51.58243
1673.89762 | 42.53596
2620.15617 | 62.69526
2238.94756 | 50.38783
2127.38998 | 48.71458
2668.66779 | 65.07626
2172.84807 | 51.1039
2781.95079 | 65.51398
2690.60676 | 63.17157
2835.07685 | 67.30553
2487.7795 | 61.42599
1474.06773 | 37.78106
2401.26924 | 57.14399
2604.17801 | 60.44311
1916.15493 | 48.50902
2463.81759 | 57.13544
2152.33124 | 54.92282
1958.02941 | 48.27777
1731.45836 | 39.36089
2224.12034 | 51.05651
2315.57776 | 57.47792
1880.64887 | 41.64008
2180.77846 | 54.6884
2328.92281 | 58.83413
2538.49659 | 62.13468
2053.91694 | 49.84367
1941.8428 | 48.19691
2519.11464 | 55.60757
2577.14585 | 59.17901
2203.62281 | 51.03628
2206.89795 | 50.45887
2685.88783 | 64.50498
2205.7509 | 55.67076
2435.69908 | 58.30735
2449.55349 | 62.65347
2476.28252 | 60.30874
1981.11089 | 46.40394
1968.37343 | 46.64196
3225.57465 | 74.98581
2950.69507 | 65.13079
3063.383 | 75.28192
2248.24604 | 55.3155
2287.63877 | 59.92504
3339.52648 | 76.21291
2307.46069 | 54.44021
2334.59931 | 55.55734
2698.2319 | 63.74492
1929.34166 | 43.99516
2509.6355 | 64.57878
2802.37745 | 66.71344
2109.98791 | 52.45638
2604.33506 | 62.90076
2092.95002 | 51.11965
2659.73595 | 63.77339
2707.3773 | 65.0275
2360.10165 | 54.56879
1872.33551 | 44.72982
2428.84592 | 58.68468
2358.91809 | 56.38659
2379.06729 | 53.13327
1952.81244 | 46.38865
1964.95111 | 45.54332
2510.19164 | 61.017
2833.90455 | 68.75553
2395.81291 | 59.80188
1190.18225 | 29.30242
2376.2496 | 54.58232
1591.59959 | 37.60691
1764.35069 | 44.45439
2201.05643 | 48.75622
2157.1735 | 48.98955
2617.50058 | 61.08717
2131.22461 | 47.3044
2047.20176 | 53.58254
2156.21822 | 54.43675
1769.57361 | 43.59821
3028.04127 | 71.04325
1964.44978 | 47.55889
2698.24883 | 63.41367
2240.01067 | 53.32575
1569.92606 | 38.18227
1981.4715 | 45.28772
2589.82742 | 57.75249
2167.59206 | 55.46786
1856.98352 | 43.52584
2386.07829 | 54.54971
2676.55204 | 61.77818
2233.34058 | 50.82114
1877.87648 | 45.85491
2711.36401 | 63.26854
2435.80868 | 57.82954
2449.74973 | 59.0985
2936.91276 | 64.89103
1956.17635 | 50.58729
2042.29997 | 52.63209
2044.23723 | 45.03186
2069.82307 | 51.78112
2301.31875 | 51.86225
2196.70428 | 55.11549
2051.00128 | 49.52183
2385.58465 | 57.30941
1968.93891 | 48.87078
2042.82701 | 45.87351
2143.3745 | 51.91454
2026.46984 | 48.77708
1625.50677 | 40.41186
2227.66073 | 57.18805
2158.12188 | 48.76306
3073.82895 | 72.7939
1687.52198 | 38.77577
1617.10575 | 36.12855
3119.96653 | 71.6019
2960.12389 | 71.38856
1824.47475 | 43.61738
1612.81297 | 40.63486
2739.4011 | 66.02681
2174.19178 | 51.68954
2500.43739 | 55.55288
2376.95951 | 54.4888
2791.30838 | 65.06755
2401.39988 | 58.00271
2430.5094 | 60.28154
1604.3135 | 36.18528
2481.74275 | 57.65827
1999.81769 | 47.11311
2305.51129 | 54.96364
2105.28366 | 48.37854
1957.35942 | 48.05287
2448.41541 | 55.77823
2525.65792 | 60.43651
2409.72915 | 56.73516
1940.00298 | 42.80035
2186.7137 | 55.9939
1457.08446 | 35.37321
2349.53705 | 53.60946
2246.83292 | 55.91048
1702.80226 | 42.86031
1913.58379 | 47.78814
1592.28719 | 36.59268
2117.27449 | 48.59565
2099.51433 | 53.74013
2247.16757 | 54.79088
3019.35985 | 70.96325
3170.87089 | 72.25779
2008.20396 | 46.5747
2113.28257 | 50.96241
2123.51512 | 49.38117
1815.57741 | 40.06999
2324.99456 | 55.00364
2206.32955 | 55.68879
2617.05849 | 64.32631
1855.49604 | 44.75058
2414.85612 | 56.52816
2184.8641 | 52.76271
2632.17431 | 64.3119
2293.57452 | 55.20057
2068.61942 | 49.5314
1689.45636 | 36.78812
2662.94872 | 61.1327
2512.36368 | 60.14468
2003.03001 | 48.50206
2299.26778 | 57.37354
2354.06583 | 55.69422
2548.81924 | 61.5357
2899.37462 | 70.41673
2291.4016 | 55.96813
2742.41504 | 66.23428
3035.32554 | 73.12842
2345.16922 | 56.10548
2521.0905 | 58.77329
2493.06631 | 61.91008
2764.89624 | 65.32033
1840.12653 | 45.14194
2382.25672 | 55.54016
2945.82832 | 72.32133
2413.63273 | 54.92585
2657.18629 | 63.9197
2806.56086 | 62.73573
2418.82314 | 58.84208
2272.06744 | 54.65619
2538.50791 | 59.1388
2673.56889 | 60.41581
2216.57708 | 51.18509
1680.44359 | 35.99876
2305.36231 | 56.85121
1423.07655 | 35.89325
1868.77212 | 44.1937
2298.35149 | 51.36855
1769.04181 | 40.80205
2120.93345 | 51.06167
1960.12118 | 47.20058
1785.0783 | 42.02014
2646.21476 | 62.61581
2230.20177 | 55.29476
2707.9897 | 64.36356
2683.26162 | 59.81344
1605.46367 | 37.77058
1723.06063 | 40.93962
2280.63097 | 54.95518
2537.8631 | 59.37452
2169.55413 | 50.10529
1804.30213 | 43.9568
2706.22501 | 64.57525
1982.34815 | 49.7025
1979.96174 | 46.75342
2750.70983 | 63.06221
1595.33572 | 36.06983
2539.78888 | 58.65625
2396.18245 | 58.86015
1613.73091 | 38.81956
2307.17604 | 56.1902
2569.75249 | 57.08531
2820.81407 | 67.96203
2212.46275 | 52.72627
1562.32239 | 37.42659
1781.30563 | 45.14801
2525.78726 | 57.96295
1620.27 | 39.37545
2364.57961 | 53.3605
2394.09493 | 56.33342